## identified_layers
| db | refcode | initial_crystal_structures_cif_(experimental) | input_MC2D_filenames_(DFT_relaxed) | crystal_composition | orientation_in_original_cell | component_composition_CSS | periodicity | estimated_charge | components_per_cell_formula | BVS_x_periodicity | xbvs | mean_inter_bv | inter_bvs_per_interface | inter_bvs_per_unit_area | inter_contact_atoms | inter_contact_atoms_count | inter_contact_arbitrary_types_count | inter_contact_arbitrary_types | inter_contacts_bv_ML_estimated_(unreliable_share) | atom_valences | 3-p | 2-p | 1-p | max_intracomponent_bond | max_intracomponent_bond_strength | CSS_identified_2p_substructure | binding_energy, meV_per_A2 | uuid_extracted_2D | component_composition_OLG_ALGORITHM | OLD_ALGO_LAYER_equals_NEW_ALGO_LAYER
101 | COD | 4031676 | _3efe70a6-9127-42f6-87e9-263583a1f346_form2 | _6776b1b7-ec5d-4c25-a0c7-fd4db7785759_form2 | Ag1 C2 Cl2 F6 N2 Sb1 | (1, 0, 0) | Ag1 Sb1 C2 N2 Cl2 F6 | 2 | 0 | (Ag2Sb2C4N4Cl4F12)2 | {3: 28.921040000000005, 2: 28.6318, 1: 28.266839999999995, 0: 27.89112} | 0.989999 | 0.008034444 | 0.28924 | 0.003530605 | C..F¦Cl..F¦Cl..N¦F..N | {'Cl..F': 40, 'C..F': 16, 'Cl..N': 8, 'F..N': 8} | {'LNM..NM': 48, 'LNM..LNM': 24} | LNM..LNM¦LNM..NM | 0 | {'Ag': [1.39], 'Sb': [5.13], 'C': [3.75], 'N': [2.83], 'Cl': [1.59], 'F': [1.0, 1.01, 1.02]} | 0.2808373 | 0.3543576 | 0.364805 | Ag..F_2.888 | 0.0528 | _6776b1b7-ec5d-4c25-a0c7-fd4db7785759_form2-BV-component_1-Ag2Sb2C4N4Cl4F12-2p | 16.70642 | 3e43e694-e478-49c7-86d8-067670e2f9d9 | Ag1 Sb1 C2 N2 Cl2 F6 | 1
61 | COD | 4502554 | _1261836e-f795-428f-92c8-4f860e964c7a_form2 | _38eb9169-7792-495a-9cec-7560eff3cd40_form2 | C8 Cu2 F6 H8 N4 Nb1 | (1, 1, -1) | Nb1 Cu2 H8 C8 N4 F6 | 2 | 0 | (Nb1Cu2H8C8N4F6)2 | {3: 34.44273999999996, 2: 34.286939999999966, 1: 33.40419999999999, 0: 30.781640000000003} | 0.9954766 | 0.00486875 | 0.1558 | 0.003120416 | C..F¦Cu..H¦F..N¦H..H¦H..N | {'Cu..H': 16, 'H..N': 16, 'C..F': 16, 'H..H': 8, 'F..N': 8} | {'LNM..LNM': 24, 'H..TM': 16, 'H..LNM': 16, 'H..H': 8} | H..H¦H..LNM¦H..TM¦LNM..LNM | 0 | {'Nb': [5.28], 'Cu': [1.42], 'H': [1.14], 'C': [3.86], 'N': [3.33], 'F': [1.12, 1.14, 1.15]} | 0.04255552 | 0.2411133 | 0.7163312 | Cu..F_2.675 | 0.05434 | _38eb9169-7792-495a-9cec-7560eff3cd40_form2-BV-component_1-Nb1Cu2H8C8N4F6-2p | 9.440348 | e1ae7b4e-e0c1-42ae-b1b1-5126effdc48a | Nb1 Cu2 H8 C8 N4 F6 | 1
134 | ICSD | 670012 | _889865fb-546d-48de-adc6-297d46f48746_form2 | _6a7828bb-9318-4bcf-b28c-c30efe2d4b3a_form2 | C2 Cu1 H3 O2 | (0, 0, 1) | Cu1 H3 C2 O2 | 2 | 0 | (Cu4H12C8O8)2 | {3: 35.598499999999994, 2: 35.485569999999996, 1: 35.034510000000004, 0: 34.05459} | 0.9968277 | 0.009410833 | 0.11293 | 0.003741504 | H..H | {'H..H': 24} | {'H..H': 24} | H..H | 0 | {'Cu': [1.75, 1.77], 'H': [1.19, 1.22, 1.26], 'C': [4.02, 4.05, 4.11, 4.12], 'O': [1.99, 2.07, 2.08, 2.18]} | 0.07314546 | 0.2921543 | 0.6347002 | Cu..Cu_3.176 | 0.05828 | _6a7828bb-9318-4bcf-b28c-c30efe2d4b3a_form2-BV-component_1-Cu4H12C8O8-2p | 8.552653 | bf3af833-f026-4f7c-ba22-67a6fe236809 | Cu1 H3 C2 O2 | 1
251 | COD | 9001506 | _7c0c46ae-eda3-4a88-9b10-2d72938537a8_form2 | _85bda34b-5fcd-4017-afe4-c037c66c40cc_form2 | Cl2 Cu1 | (0, 0, 1) | Cu1 Cl2 | 2 | 0 | (Cu1Cl2)2 | {3: 1.8998999999999997, 2: 1.8446599999999995, 1: 1.70238, 0: 0.11672} | 0.9709248 | 0.01841333 | 0.05524 | 0.004739318 | Cl..Cl | {'Cl..Cl': 6} | {'NM..NM': 6} | NM..NM | 0 | {'Cu': [1.77], 'Cl': [1.02]} | 0.03097836 | 0.07979004 | 0.8892316 | Cu..Cl_3.03 | 0.05836 | _85bda34b-5fcd-4017-afe4-c037c66c40cc_form2-BV-component_1-Cu1Cl2-2p | 19.66721 | b4b9740d-ab93-4555-b9eb-91e391364377 | Cu1 Cl2 | 1
583 | COD | 1008205 | _2d67c05c-deb7-4602-a81f-9b37f83cfc00_form2 | _f81588c6-9deb-4952-8615-615cf573edfc_form2 | I1 Sb1 Te1 | (0, 1, 0) | Sb1 Te1 I1 | 2 | 0 | (Sb2Te2I2)2 | {3: 5.845390000000002, 2: 5.591350000000001, 1: 5.190660000000001, 0: 3.3626999999999994} | 0.9565401 | 0.02822667 | 0.25404 | 0.008260338 | I..I¦I..Sb¦I..Te¦Te..Te | {'I..Te': 8, 'I..Sb': 4, 'I..I': 4, 'Te..Te': 2} | {'MTL..NM': 12, 'NM..NM': 4, 'MTL..MTL': 2} | MTL..MTL¦MTL..NM¦NM..NM | 0 | {'Sb': [2.67], 'Te': [2.26], 'I': [0.91]} | 0.1023245 | 0.1613935 | 0.736282 | Sb..Sb_3.696 | 0.06741 | _f81588c6-9deb-4952-8615-615cf573edfc_form2-BV-component_1-Sb2Te2I2-2p | 17.67496 | 47227ded-9dda-4acb-8056-bb86e807e55d | Sb1 Te1 I1 | 1
114 | ICSD | 33526 | _433bf79d-3119-4821-9549-ed6d733f3008_form2 | _4ef8dcac-2989-43c4-9e6b-e00259950a6f_form2 | Au1 C1 Cl1 O1 | (1, -1, 0) | Au1 C1 Cl1 O1 | 2 | 0 | (Au2C2Cl2O2)2 | {3: 7.2450399999999995, 2: 7.168919999999998, 0: 6.675420000000001} | 0.9894935 | 0.01268667 | 0.07612 | 0.00364301 | Cl..O¦O..O | {'Cl..O': 8, 'O..O': 4} | {'LNM..NM': 8, 'LNM..LNM': 4} | LNM..LNM¦LNM..NM | 0 | {'Au': [1.64], 'C': [2.71], 'Cl': [0.82], 'O': [2.07]} | 0.1336329 | 0.8663671 |  | Au..Au_3.307 | 0.0687 | _4ef8dcac-2989-43c4-9e6b-e00259950a6f_form2-BV-component_1-Au2C2Cl2O2-2p | 12.08027 | b685db66-13bf-433e-b7ae-0d2cb727ba0e | Au1 C1 Cl1 O1 | 1
502 | COD | 2224407 | _73d8c72f-22a7-4ce1-8cd7-aa998b5bf4d3_form2 | _a80b5da6-4299-4c43-aca4-5707eaff7c02_form2 | Ag1 C7 H4 N4 | (1, 0, 0) | Ag1 H4 C7 N4 | 2 | 0 | (Ag2H8C14N8)2 | {3: 44.59951000000001, 2: 44.17533, 1: 43.64635, 0: 43.40223} | 0.9904891 | 0.01631462 | 0.42418 | 0.007071323 | Ag..C¦Ag..H¦Ag..N¦C..C¦C..H¦H..H¦H..N¦N..N | {'H..N': 16, 'H..H': 10, 'C..H': 8, 'N..N': 4, 'Ag..H': 4, 'Ag..C': 4, 'Ag..N': 4, 'C..C': 2} | {'H..LNM': 24, 'H..H': 10, 'LNM..TM': 8, 'LNM..LNM': 6, 'H..TM': 4} | H..H¦H..LNM¦H..TM¦LNM..LNM¦LNM..TM | 0 | {'Ag': [1.36], 'H': [1.13, 1.15, 1.17, 1.2], 'C': [3.65, 3.72, 3.86, 3.98, 3.99, 4.07], 'N': [2.32, 2.63, 3.2, 3.24]} | 0.3542864 | 0.4418181 | 0.2038955 | Ag..N_2.826 | 0.07158 | _a80b5da6-4299-4c43-aca4-5707eaff7c02_form2-BV-component_1-Ag2H8C14N8-2p | 22.27113 | 5927d929-6257-45f4-8629-7c485a2a3f19 | Ag1 H4 C7 N4 | 1
301 | COD | 4301868 | _b5a0a338-82ed-40c6-b2bf-219cebe70d95_form2 | _8945bce7-5dd1-4bb5-81f2-63fab94bf42d_form2 | C6 Cu1 H2 N2 O4 | (1, 2, 2) | Cu1 H2 C6 N2 O4 | 2 | 0 | (Cu2H4C12N4O8)2 | {3: 41.38113999999998, 2: 40.76210999999999, 1: 40.608259999999994, 0: 38.95233999999999} | 0.9850408 | 0.01587256 | 0.61903 | 0.005217945 | C..C¦C..H¦C..O¦Cu..O¦H..N¦H..O¦N..O¦O..O | {'C..O': 32, 'C..H': 8, 'N..O': 8, 'H..O': 8, 'Cu..O': 8, 'O..O': 6, 'H..N': 4, 'C..C': 4} | {'LNM..LNM': 50, 'H..LNM': 20, 'LNM..TM': 8} | H..LNM¦LNM..LNM¦LNM..TM | 0 | {'Cu': [1.75, 1.81], 'H': [1.16, 1.26], 'C': [3.8, 3.88, 3.9, 3.91, 3.94, 4.04], 'N': [3.2, 3.23], 'O': [1.76, 1.79, 1.85, 1.88]} | 0.2548707 | 0.06334404 | 0.6817852 | H..O_2.063 | 0.07318 | _8945bce7-5dd1-4bb5-81f2-63fab94bf42d_form2-BV-component_1-Cu2H4C12N4O8-2p | 20.86896 | 06ded7c5-6463-432c-9d27-79f502241a71 | Cu1 H2 C6 N2 O4 | 1
130 | COD | 1527685 | _e7ae0cc4-67c0-40bd-966c-e3c7b9a35aa3_form2 | _ac4e6b67-c245-4ee2-b1f8-b70f5e6d5791_form2 | O7 Tc2 | (0, 1, 0) | Tc2 O7 | 2 | 0 | (Tc4O14)4 | {3: 49.328200000000066, 2: 49.03028000000003, 0: 47.46048} | 0.9939605 | 0.00931 | 0.14896 | 0.003715398 | O..O | {'O..O': 64} | {'LNM..LNM': 64} | LNM..LNM | 0 | {'Tc': [5.91], 'O': [1.73, 1.78, 1.82, 2.2]} | 0.15951 | 0.84049 |  | Tc..O_2.83 | 0.07404 | _ac4e6b67-c245-4ee2-b1f8-b70f5e6d5791_form2-BV-component_3-Tc4O14-2p | 6.125964 | e583bdb7-15b7-411a-97b6-3c76519cf7d2 | Tc2 O7 | 1
780 | ICSD | 424763 | _71325e9c-558c-4cd2-a8e2-638940dd8449_form2 | _bf7a0d2a-6ef4-40d4-83f0-1b599f15d273_form2 | C8 Cl1 Cu1 H4 N2 O1 | (0, 0, 1) | Cu1 H4 C8 N2 Cl1 O1 | 2 | 0 | (Cu2H8C16N4Cl2O2)2 | {3: 47.825639999999986, 2: 47.377919999999996, 1: 46.97246, 0: 45.87595999999999} | 0.9906385 | 0.02035091 | 0.44772 | 0.01117923 | Cl..H¦Cu..H¦H..H¦H..O | {'H..H': 16, 'H..O': 12, 'Cl..H': 12, 'Cu..H': 4} | {'H..H': 16, 'H..LNM': 12, 'H..NM': 12, 'H..TM': 4} | H..H¦H..LNM¦H..NM¦H..TM | 0 | {'Cu': [1.6], 'H': [1.12, 1.16, 1.18, 1.19], 'C': [3.87, 3.93, 3.96, 3.98, 4.01, 4.02], 'N': [3.12, 3.72], 'Cl': [1.33], 'O': [1.62]} | 0.2296377 | 0.2079623 | 0.5624 | H..Cl_2.67 | 0.08067 | _bf7a0d2a-6ef4-40d4-83f0-1b599f15d273_form2-BV-component_1-Cu2H8C16N4Cl2O2-2p | 22.23536 | ce00cd29-3d0a-4e09-af0c-060f718d3441 | Cu1 H4 C8 N2 Cl1 O1 | 1
1405 | ICSD | 32561 | _ea300583-ed1a-464c-81be-d7be0a0d8e6c_form2 | _c3b14917-46dc-4aef-af40-6853494bb2c9_form2 | Hg1 O1 | (0, 1, 0) | Hg1 O1 | 2 | 0 | (Hg8O8)2 | {3: 14.940779999999995, 2: 13.944249999999993, 1: 12.723329999999994, 0: 9.515039999999999} | 0.9333013 | 0.07118071 | 0.99653 | 0.02701524 | Hg..Hg¦Hg..O | {'Hg..O': 24, 'Hg..Hg': 4} | {'LNM..TM': 24, 'TM..TM': 4} | LNM..TM¦TM..TM | 0.1429 | {'Hg': [1.91, 1.92], 'O': [1.82]} | 0.1836671 | 0.2250237 | 0.5913092 | Hg..O_2.843 | 0.08636 | _c3b14917-46dc-4aef-af40-6853494bb2c9_form2-BV-component_1-Hg8O8-2p | 30.72026 | 01e106c8-df1e-4caa-9d94-e3750ae568e7 | Hg1 O1 | 1
410 | ICSD | 290326 | _0b3bde7e-370f-468d-852d-989451c787d7_form2 | _9ea367e9-6e89-4ed3-abfe-12e1f7ecff2d_form2 | C4 Cu1 H6 N8 | (1, 0, 0) | Cu1 H6 C4 N8 | 2 | 0 | (Cu2H12C8N16)2 | {3: 46.92014000000001, 2: 46.51944000000001, 0: 45.31844000000001} | 0.99146 | 0.02504375 | 0.4007 | 0.006116612 | C..H¦C..N¦H..H¦H..N | {'H..H': 8, 'C..N': 8, 'C..H': 8, 'H..N': 8} | {'H..LNM': 16, 'H..H': 8, 'LNM..LNM': 8} | H..H¦H..LNM¦LNM..LNM | 0 | {'Cu': [1.84], 'H': [1.23, 1.25], 'C': [3.68, 3.69], 'N': [2.33, 2.53, 3.23, 3.24, 3.29]} | 0.2501717 | 0.7498283 |  | H..N_2.02 | 0.08752 | _9ea367e9-6e89-4ed3-abfe-12e1f7ecff2d_form2-BV-component_1-Cu2H12C8N16-2p | 20.30286 | 798ad01b-27ff-46c8-895b-11154afd507e | Cu1 H6 C4 N8 | 1
37 | COD | 1528015 | _9189d0fd-baff-425c-bf0d-c6813d010df7_form2 | _8d1d7ff7-823d-4f04-94d6-7d8b645489a6_form2 | Al2 Cl8 Cu1 | (1, 0, 0) | Al2 Cu1 Cl8 | 2 | 0 | (Al4Cu2Cl16)2 | {3: 14.9936, 2: 14.75128, 0: 14.004619999999997} | 0.9838384 | 0.01009667 | 0.24232 | 0.002731744 | Cl..Cl | {'Cl..Cl': 48} | {'NM..NM': 48} | NM..NM | 0 | {'Al': [2.74], 'Cu': [1.66], 'Cl': [0.9, 0.94, 1.04, 1.05]} | 0.2450201 | 0.7549799 |  | Cu..Cl_2.869 | 0.09008 | _8d1d7ff7-823d-4f04-94d6-7d8b645489a6_form2-BV-component_1-Al4Cu2Cl16-2p | 14.4793 | 8569f8bc-14ad-46fd-8128-303cc9be9a93 | Al2 Cu1 Cl8 | 1
1580 | ICSD | 410802 | _40c9c5f6-4112-430a-99c2-1a3411807f9c_form2 | _26e92255-e7bd-4ffa-9532-db0a690182de_form2 | F6 Ti1 Tl2 | (0, 0, 1) | Ti1 Tl2 F6 | 2 | 0 | (Ti1Tl2F6)2 | {3: 5.865720000000003, 2: 4.721999999999998, 0: 4.1427} | 0.8050163 | 0.047655 | 1.14372 | 0.03734142 | F..F¦F..Tl | {'F..Tl': 36, 'F..F': 12} | {'ENM..LNM': 36, 'LNM..LNM': 12} | ENM..LNM¦LNM..LNM | 0 | {'Ti': [3.91], 'Tl': [0.83], 'F': [1.03]} | 0.663788 | 0.336212 |  | Tl..F_2.898 | 0.09197 | _26e92255-e7bd-4ffa-9532-db0a690182de_form2-BV-component_1-Ti1Tl2F6-2p | 34.5264 | 22638eae-5713-4e86-ad23-079c8e6e51ef | Ti1 Tl2 F6 | 1
681 | ICSD | 60055 | _82fdb850-4aa6-423a-b12c-63ba3ade3cc6_form2 | _7df174b7-23c5-47cf-8f4d-80baa51caae8_form2 | Hg1 N1 O2 | (1, 0, -2) | Hg1 N1 O2 | 2 | 0 | (Hg4N4O8)2 | {3: 16.9267, 2: 16.015500000000003, 0: 15.56479} | 0.9461679 | 0.02531111 | 0.9112 | 0.009689703 | Hg..Hg¦Hg..O¦N..N¦N..O¦O..O | {'Hg..O': 24, 'O..O': 20, 'N..O': 16, 'N..N': 8, 'Hg..Hg': 4} | {'LNM..LNM': 44, 'LNM..TM': 24, 'TM..TM': 4} | LNM..LNM¦LNM..TM¦TM..TM | 0.0556 | {'Hg': [1.72], 'N': [3.04], 'O': [1.8, 1.9]} | 0.6690604 | 0.3309396 |  | Hg..N_2.894 | 0.09428 | _7df174b7-23c5-47cf-8f4d-80baa51caae8_form2-BV-component_1-Hg4N4O8-2p | 15.81331 | 0a73c44e-5ccb-4326-9b1b-650e3ed96ea1 | Hg1 N1 O2 | 1
88 | COD | 1530952 | _07ec19a3-1c4c-4f3e-8e6d-3a44687d05d2_form2 | _07d6247d-034c-4546-baa6-10294942e661_form2 | Cl8 Cu1 Ga2 | (1, 0, 0) | Ga2 Cu1 Cl8 | 2 | 0 | (Ga4Cu2Cl16)2 | {3: 14.581310000000002, 2: 14.26986, 0: 13.498880000000002} | 0.9786405 | 0.01112321 | 0.31145 | 0.003452254 | Cl..Cl¦Cl..Ga | {'Cl..Cl': 48, 'Cl..Ga': 8} | {'NM..NM': 48, 'ENM..NM': 8} | ENM..NM¦NM..NM | 0 | {'Ga': [2.61], 'Cu': [1.68], 'Cl': [0.9, 0.94, 1.0]} | 0.2877322 | 0.7122678 |  | Cu..Cl_2.852 | 0.09439 | _07d6247d-034c-4546-baa6-10294942e661_form2-BV-component_1-Ga4Cu2Cl16-2p | 14.94681 | cfc068d4-090a-4ce8-80f5-70d5d6de7867 | Ga2 Cu1 Cl8 | 1
270 | ICSD | 410079 | _ae1ff83f-95e9-46ec-adf8-e90c8ebe5f00_form2 | _f5967f1a-2321-4603-8ccf-e19369b68ec4_form2 | B1 C3 Cs1 F9 N1 O2 | (0, 0, 1) | Cs1 B1 C3 N1 O2 F9 | 2 | 0 | (Cs2B2C6N2O4F18)2 | {3: 31.746830000000003, 2: 31.50056, 1: 30.766520000000007, 0: 30.219120000000004} | 0.9922427 | 0.008795357 | 0.24627 | 0.004910378 | Cs..F¦F..F | {'F..F': 48, 'Cs..F': 8} | {'LNM..LNM': 48, 'EPM..LNM': 8} | EPM..LNM¦LNM..LNM | 0 | {'Cs': [1.09], 'B': [2.95], 'C': [3.3, 3.33], 'N': [3.79], 'O': [1.91, 1.94], 'F': [1.1, 1.11, 1.12, 1.13, 1.14, 1.15, 1.16]} | 0.1612021 | 0.4804839 | 0.3583141 | Cs..F_3.201 | 0.09486 | _f5967f1a-2321-4603-8ccf-e19369b68ec4_form2-BV-component_1-Cs2B2C6N2O4F18-2p | 7.842333 | 151c8190-0c1f-48e1-af87-13bb6e3f6634 | Cs1 B1 C3 N1 O2 F9 | 1
839 | ICSD | 31925 | _60fbd712-4c9c-45f3-8560-39d53bbcd4c1_form2 | _71dd2821-898e-4107-9968-7c2c11ae42ad_form2 | Br1 Hg1 O3 | (1, 1, 0) | Hg1 Br1 O3 | 2 | 0 | (Hg4Br4O12)2 | {3: 21.47217999999999, 2: 20.997539999999994, 1: 19.918099999999995, 0: 19.172759999999997} | 0.9778951 | 0.02636889 | 0.47464 | 0.01232009 | Br..O¦O..O | {'O..O': 20, 'Br..O': 16} | {'LNM..LNM': 20, 'LNM..NM': 16} | LNM..LNM¦LNM..NM | 0 | {'Hg': [1.7], 'Br': [3.93], 'O': [1.6, 1.7, 1.8]} | 0.2064173 | 0.4694401 | 0.3241426 | Hg..O_2.794 | 0.09866 | _71dd2821-898e-4107-9968-7c2c11ae42ad_form2-BV-component_1-Hg4Br4O12-2p | 37.81882 | 1d6c121d-6358-4da5-a635-7ec0665561f7 | Hg1 Br1 O3 | 1
622 | ICSD | 49538 | _c3fdc962-6a77-42a6-9379-015af24fbb8c_form2 | _4cc131eb-c61c-44cf-afb2-ecc73bb59751_form2 | H3 N3 Pb1 S2 | (0, 1, 0) | H3 Pb1 S2 N3 | 2 | 0 | (H6Pb2S4N6)4 | {3: 39.361, 2: 38.76345999999999, 1: 37.50731999999999, 0: 36.115959999999994} | 0.984819 | 0.01867313 | 0.29877 | 0.008796187 | H..H¦H..N¦H..S¦N..S¦S..S | {'H..N': 24, 'H..H': 16, 'N..S': 8, 'S..S': 8, 'H..S': 8} | {'H..LNM': 24, 'H..H': 16, 'LNM..NM': 8, 'NM..NM': 8, 'H..NM': 8} | H..H¦H..LNM¦H..NM¦LNM..NM¦NM..NM | 0 | {'H': [1.21, 1.25, 1.27], 'Pb': [2.45], 'S': [1.96, 3.04], 'N': [2.48, 2.49, 2.53, 3.38]} | 0.1841395 | 0.3870954 | 0.4287651 | Pb..S_3.401 | 0.09901 | _4cc131eb-c61c-44cf-afb2-ecc73bb59751_form2-BV-component_3-H6Pb2S4N6-2p | 18.91816 | 04259c98-e7de-4626-9e79-cb3084c30fe7 | H3 Pb1 S2 N3 | 1
738 | COD | 7103193 | _de153bb2-6efa-41f3-b905-d91c7e8f9c26_form2 | _93e4620c-2d89-4120-9e72-8a91752eb162_form2 | Ag1 C1 H3 N2 | (0, 1, 0) | Ag1 H3 C1 N2 | 2 | 0 | (Ag2H6C2N4)4 | {3: 28.05972, 2: 27.645039999999995, 1: 26.46512, 0: 25.56772} | 0.9852215 | 0.0259175 | 0.20734 | 0.0104906 | H..H¦H..N | {'H..N': 24, 'H..H': 8} | {'H..LNM': 24, 'H..H': 8} | H..H¦H..LNM | 0 | {'Ag': [1.69], 'H': [1.25, 1.29], 'C': [2.79], 'N': [2.37, 3.35]} | 0.1664045 | 0.4734831 | 0.3601124 | Ag..Ag_3.388 | 0.09968 | _93e4620c-2d89-4120-9e72-8a91752eb162_form2-BV-component_3-Ag2H6C2N4-2p | 32.00513 | c80df126-5848-4dca-bcd2-973d0ce0b2bf | Ag1 H3 C1 N2 | 1
96 | ICSD | 30433 | _ae28151a-b39c-4c0a-83fe-7db07942bcda_form2 | _2a804f41-4e8e-4cea-9d13-5d9a12c109db_form2 | Ni2 O7 P2 | (0, 0, 1) | Ni2 P2 O7 | 2 | 0 | (Ni2P2O7)2 | {3: 13.164840000000003, 2: 13.058440000000001, 1: 12.469200000000004, 0: 10.042080000000002} | 0.9919179 | 0.008184615 | 0.1064 | 0.003513147 | O..O | {'O..O': 26} | {'LNM..LNM': 26} | LNM..LNM | 0 | {'Ni': [1.67], 'P': [4.62], 'O': [1.81, 1.93, 2.58]} | 0.03407242 | 0.1886921 | 0.7772355 | Ni..O_2.513 | 0.10037 | _2a804f41-4e8e-4cea-9d13-5d9a12c109db_form2-BV-component_1-Ni2P2O7-2p | 12.32165 | 435e212c-e96f-4b9b-86b3-c6d1241f8c32 | Ni2 P2 O7 | 1
422 | COD | 1510297 | _5bcfc27f-5928-47f4-9b6f-659ee8561ca9_form2 | _36d8db68-5f12-4fa7-9908-d49bd7ad0ec9_form2 | Au1 Se1 | (0, 0, 1) | Au1 Se1 | 2 | 0 | (Au4Se4)2 | {3: 5.655410000000001, 2: 5.509520000000001, 1: 5.02882, 0: 1.9257899999999997} | 0.9742035 | 0.014589 | 0.14589 | 0.006230836 | Au..Au¦Au..Se¦Se..Se | {'Se..Se': 10, 'Au..Se': 8, 'Au..Au': 2} | {'NM..NM': 10, 'NM..TM': 8, 'TM..TM': 2} | NM..NM¦NM..TM¦TM..TM | 0.1 | {'Au': [1.25, 1.59], 'Se': [1.4, 1.41]} | 0.03911659 | 0.1288871 | 0.8319963 | Au..Au_3.16 | 0.10209 | _36d8db68-5f12-4fa7-9908-d49bd7ad0ec9_form2-BV-component_1-Au4Se4-2p | 29.13996 | 0186d836-65e5-4a60-a1c5-ae647b02a1f4 | Au1 Se1 | 1
1014 | COD | 2107411 | _2012f472-b4cf-4cdb-ba49-e9a7c811cbbe_form2 | _d8172be9-0263-40d5-a643-7c006d2e6386_form2 | C1 Cu1 H6 N2 O3 | (1, 0, 0) | Cu1 H6 C1 N2 O3 | 2 | 0 | (Cu4H24C4N8O12)2 | {3: 50.27735, 2: 49.05101000000002, 1: 48.019680000000015, 0: 47.37176000000001} | 0.9756085 | 0.0306585 | 1.22634 | 0.01582829 | C..H¦H..H¦H..O | {'H..O': 48, 'H..H': 24, 'C..H': 8} | {'H..LNM': 56, 'H..H': 24} | H..H¦H..LNM | 0 | {'Cu': [1.7], 'H': [1.24, 1.25, 1.27, 1.31], 'C': [3.94], 'N': [3.29, 3.31], 'O': [1.75, 1.76, 1.78]} | 0.4220623 | 0.3549468 | 0.2229909 | H..O_1.908 | 0.10298 | _d8172be9-0263-40d5-a643-7c006d2e6386_form2-BV-component_1-Cu4H24C4N8O12-2p | 51.95284 | bc66c767-1a0b-4c6e-b37d-e3e6301d9803 | Cu1 H6 C1 N2 O3 | 1
534 | COD | 7103195 | _5b2f309a-c018-4538-93f6-8ea88315b13d_form2 | _f97edf72-3386-41eb-9f3e-5c19dbb98f13_form2 | Ag1 Br1 H3 N1 | (0, 0, 1) | Ag1 H3 Br1 N1 | 2 | 0 | (Ag2H6Br2N2)2 | {3: 9.256419999999997, 2: 9.06718, 1: 8.68432, 0: 8.36709} | 0.9795558 | 0.01577 | 0.18924 | 0.007573964 | Br..H¦H..H | {'Br..H': 16, 'H..H': 8} | {'H..NM': 16, 'H..H': 8} | H..H¦H..NM | 0 | {'Ag': [1.4], 'H': [1.21, 1.27], 'Br': [0.77], 'N': [3.29]} | 0.2127894 | 0.4305039 | 0.3567067 | Ag..Br_3.052 | 0.10562 | _f97edf72-3386-41eb-9f3e-5c19dbb98f13_form2-BV-component_1-Ag2H6Br2N2-2p | 23.64612 | 434b0d3e-d58c-4894-9000-1c46fa673445 | Ag1 H3 Br1 N1 | 1
1280 | ICSD | 26565 | _bbdca1a7-9bfd-4335-b4df-56a58d16f938_form2 | _b390e5b5-0b82-4bf4-b7e8-4d286961161a_form2 | Cs3 I9 Zr2 | (0, 0, 1) | Cs3 Zr2 I9 | 2 | 0 | (Cs3Zr2I9)4 | {3: 21.22041999999997, 2: 18.554139999999983, 0: 15.88623999999999} | 0.8743531 | 0.0555475 | 1.33314 | 0.02252474 | Cs..I¦I..I | {'Cs..I': 72, 'I..I': 24} | {'EPM..NM': 72, 'NM..NM': 24} | EPM..NM¦NM..NM | 0 | {'Cs': [0.99, 1.09], 'Zr': [3.74], 'I': [1.1, 1.36]} | 0.4998481 | 0.5001519 |  | Cs..I_4.01 | 0.10602 | _b390e5b5-0b82-4bf4-b7e8-4d286961161a_form2-BV-component_3-Cs3Zr2I9-2p | 64.73335 | 52a0288d-20cd-4efb-81d1-e3c60060f494 | Cs3 Zr2 I9 | 1
959 | ICSD | 411788 | _3e7cea6e-e9eb-44da-9dd7-248eecd84784_form2 | _99c51618-a65b-4a1a-96de-6e170efd1e85_form2 | As1 F7 Pb1 | (0, 0, 1) | As1 Pb1 F7 | 2 | 0 | (As2Pb2F14)2 | {3: 12.388289999999994, 2: 11.887609999999992, 1: 11.409769999999993, 0: 10.474959999999994} | 0.9595844 | 0.02275818 | 0.50068 | 0.01456866 | F..F¦F..Pb | {'F..F': 28, 'F..Pb': 16} | {'LNM..LNM': 28, 'ENM..LNM': 16} | ENM..LNM¦LNM..LNM | 0 | {'As': [4.0], 'Pb': [1.59], 'F': [0.94, 0.98, 1.0, 1.01]} | 0.2616799 | 0.2497426 | 0.4885775 | Pb..F_2.814 | 0.10644 | _99c51618-a65b-4a1a-96de-6e170efd1e85_form2-BV-component_1-As2Pb2F14-2p | 36.94065 | 45d724c0-d603-4213-b0c5-48fa4ecdac8c | As1 Pb1 F7 | 1
634 | COD | 1510187 | _198cf8bf-da30-402d-aa67-78258f86fb8b_form2 | _0bff786d-ee8f-4206-bef2-fc260a678f71_form2 | Au1 I4 Li1 | (0, 0, 1) | Li1 Au1 I4 | 2 | 0 | (Li1Au1I4)4 | {3: 5.520600000000001, 2: 4.952039999999999, 1: 4.14824, 0: 3.1538200000000005} | 0.8970112 | 0.04738 | 0.28428 | 0.009059757 | I..I | {'I..I': 24} | {'NM..NM': 24} | NM..NM | 0 | {'Li': [0.72], 'Au': [1.47], 'I': [0.82, 0.85]} | 0.2402251 | 0.3396175 | 0.4201573 | Li..I_3.038 | 0.10967 | _0bff786d-ee8f-4206-bef2-fc260a678f71_form2-BV-component_3-Li1Au1I4-2p | 23.896 | 92dc755d-a9b3-4607-a381-e847b844c43d | Li1 Au1 I4 | 1
459 | ICSD | 408934 | _2d40e648-b86f-4a6e-8a9a-f595083293c2_form2 | _415fd834-d9fa-4e14-976e-2e1e6f5f69fe_form2 | Br6 Na1 O2 W2 | (1, 1, -1) | Na1 W2 Br6 O2 | 2 | 0 | (Na1W2Br6O2)2 | {3: 12.403439999999994, 2: 12.139499999999988, 1: 11.18459999999999, 0: 6.796049999999999} | 0.9787204 | 0.01885286 | 0.26394 | 0.006623841 | Br..Br¦Br..Na | {'Br..Br': 24, 'Br..Na': 4} | {'NM..NM': 24, 'EPM..NM': 4} | EPM..NM¦NM..NM | 0 | {'Na': [1.08], 'W': [5.66], 'Br': [1.17, 1.75], 'O': [2.12]} | 0.04707003 | 0.1702931 | 0.7826368 | Na..Br_3.146 | 0.11026 | _415fd834-d9fa-4e14-976e-2e1e6f5f69fe_form2-BV-component_1-Na1W2Br6O2-2p | 19.6177 | bef7a072-401f-43f0-bf3c-e280c89bfc7b | Na1 W2 Br6 O2 | 1
813 | ICSD | 81979 | _e49188b5-4e67-43c7-bb8e-43a7cb0fb662_form2 | _91596c3a-d254-48c6-b2f1-fb498b3e20be_form2 | Cl2 Sn1 | (1, 0, 0) | Sn1 Cl2 | 2 | 0.0001 | (Sn4Cl8)4 | {3: 13.104710000000013, 2: 11.540970000000003, 1: 10.716330000000001, 0: 6.8965499999999995} | 0.8806734 | 0.02792393 | 0.78187 | 0.01174879 | Cl..Cl¦Cl..Sn | {'Cl..Cl': 64, 'Cl..Sn': 48} | {'NM..NM': 64, 'ENM..NM': 48} | ENM..NM¦NM..NM | 0 | {'Sn': [1.5], 'Cl': [0.84, 0.85, 0.93]} | 0.2518846 | 0.1328316 | 0.6152838 | Sn..Cl_3.126 | 0.11383 | _91596c3a-d254-48c6-b2f1-fb498b3e20be_form2-BV-component_1-Sn4Cl8-2p | 25.52576 | 95a73aea-deb7-4ec0-aa38-bd0ae49dd573 | Sn1 Cl2 | 1
814 | ICSD | 81979 | _e49188b5-4e67-43c7-bb8e-43a7cb0fb662_form2 | _91596c3a-d254-48c6-b2f1-fb498b3e20be_form2 | Cl2 Sn1 | (1, 0, 0) | Sn1 Cl2 | 2 | -0.0001 | (Sn4Cl8)4 | {3: 13.104710000000013, 2: 11.540970000000003, 1: 10.716330000000001, 0: 6.8965499999999995} | 0.8806734 | 0.02792393 | 0.78187 | 0.01174879 | Cl..Cl¦Cl..Sn | {'Cl..Cl': 64, 'Cl..Sn': 48} | {'NM..NM': 64, 'ENM..NM': 48} | ENM..NM¦NM..NM | 0 | {'Sn': [1.5], 'Cl': [0.84, 0.85, 0.93]} | 0.2518846 | 0.1328316 | 0.6152838 | Sn..Cl_3.126 | 0.11383 | _91596c3a-d254-48c6-b2f1-fb498b3e20be_form2-BV-component_3-Sn4Cl8-2p | 25.52576 | 95a73aea-deb7-4ec0-aa38-bd0ae49dd573 | Sn1 Cl2 | 1
1213 | COD | 2203316 | _2e03b798-8377-4d4e-be37-7e428d3f5b34_form2 | _5cf168bf-427c-421d-8d60-4292b4254ea6_form2 | Cl1 H1 Hg1 O4 | (1, 0, 0) | Hg1 H1 Cl1 O4 | 2 | 0 | (Hg4H4Cl4O16)2 | {3: 30.751320000000007, 2: 29.008000000000006, 1: 27.832120000000003, 0: 22.132520000000007} | 0.9433091 | 0.03962091 | 1.74332 | 0.02081748 | Cl..H¦Cl..O¦Hg..O¦O..O | {'O..O': 32, 'Hg..O': 32, 'Cl..O': 16, 'Cl..H': 8} | {'LNM..LNM': 32, 'LNM..TM': 32, 'LNM..NM': 16, 'H..NM': 8} | H..NM¦LNM..LNM¦LNM..NM¦LNM..TM | 0 | {'Hg': [1.98], 'H': [0.97], 'Cl': [4.55], 'O': [1.87, 1.9, 2.05]} | 0.2022695 | 0.136432 | 0.6612986 | Hg..O_2.739 | 0.11458 | _5cf168bf-427c-421d-8d60-4292b4254ea6_form2-BV-component_1-Hg4H4Cl4O16-2p | 36.16034 | 374a472c-f06b-4cc9-be5f-b402169df4f5 | Hg1 H1 Cl1 O4 | 1
93 | ICSD | 413579 | _49ea29a4-4a2b-41d5-9052-a267f8ce256f_form2 | _79fb8324-533c-4be8-9401-38b5cfd0ecac_form2 | Cl4 Ga1 Hg1 | (0, 0, 1) | Ga1 Hg1 Cl4 | 2 | 0 | (Ga2Hg2Cl8)2 | {3: 7.915889999999999, 2: 7.7898999999999985, 1: 7.376540000000001, 0: 6.964180000000002} | 0.9840839 | 0.01145364 | 0.12599 | 0.003474695 | Cl..Cl¦Cl..Ga | {'Cl..Cl': 18, 'Cl..Ga': 4} | {'NM..NM': 18, 'ENM..NM': 4} | ENM..NM¦NM..NM | 0 | {'Ga': [2.61], 'Hg': [1.6], 'Cl': [0.86, 0.89, 0.91, 1.05]} | 0.1323828 | 0.434334 | 0.4332832 | Hg..Cl_3.061 | 0.1163 | _79fb8324-533c-4be8-9401-38b5cfd0ecac_form2-BV-component_1-Ga2Hg2Cl8-2p | 15.19505 | abaa12a0-1154-4609-8eb6-613dd46fa7c2 | Ga1 Hg1 Cl4 | 1
469 | COD | 4321983 | _5c9afbce-7b3d-4a5e-9cc7-93bf9496ea55_form2 | _12aa7a5a-d3a8-452f-b8e4-e0152f6b2f14_form2 | F7 K1 O4 Re2 | (0, 0, 1) | K1 Re2 O4 F7 | 2 | 0 | (K1Re2O4F7)4 | {3: 30.08595999999997, 2: 29.72051999999998, 1: 28.171159999999993, 0: 26.979559999999985} | 0.9878535 | 0.01142 | 0.18272 | 0.0067552 | F..F¦F..O¦O..O | {'F..O': 32, 'O..O': 28, 'F..F': 4} | {'LNM..LNM': 64} | LNM..LNM | 0 | {'K': [1.2], 'Re': [6.42], 'O': [1.96, 2.0], 'F': [1.11, 1.12, 1.19, 1.21]} | 0.117641 | 0.4987638 | 0.3835952 | K..O_2.893 | 0.11783 | _12aa7a5a-d3a8-452f-b8e4-e0152f6b2f14_form2-BV-component_3-K1Re2O4F7-2p | 20.16396 | 681e9225-e6ff-43c2-969b-cf25d372665c | K1 Re2 O4 F7 | 1
1309 | ICSD | 36581 | _6a6c3786-dc2c-42ea-b26f-cd6d40b724d0_form2 | _1765d32d-3b69-47d2-a098-bbea8277a521_form2 | Cu1 H1 O5 S1 Tl1 | (0, 0, 1) | Tl1 Cu1 H1 S1 O5 | 2 | 0 | (Tl2Cu2H2S2O10)2 | {3: 19.454389999999993, 2: 18.824619999999992, 1: 17.857579999999988, 0: 14.86502} | 0.9676284 | 0.062977 | 0.62977 | 0.02344837 | O..Tl¦Tl..Tl | {'O..Tl': 16, 'Tl..Tl': 4} | {'ENM..LNM': 16, 'ENM..ENM': 4} | ENM..ENM¦ENM..LNM | 0.2 | {'Tl': [1.16], 'Cu': [1.84], 'H': [0.91], 'S': [5.53], 'O': [1.93, 2.04]} | 0.1372236 | 0.210713 | 0.6520634 | Tl..O_2.913 | 0.11874 | _1765d32d-3b69-47d2-a098-bbea8277a521_form2-BV-component_1-Tl2Cu2H2S2O10-2p | 33.11469 | edc286a0-8275-44f9-b64d-c60e2f53a6a1 | Tl1 Cu1 H1 S1 O5 | 1
1371 | ICSD | 402032 | _861b7afa-6314-46fc-b1ac-64977813996c_form2 | _0764c717-8356-42c8-b966-0a6991ccd35c_form2 | Br9 Nb2 Rb3 | (0, 0, 1) | Rb3 Nb2 Br9 | 2 | 0 | (Rb3Nb2Br9)4 | {3: 26.764060000000008, 2: 24.248020000000015, 0: 21.524260000000005} | 0.9059918 | 0.0524175 | 1.25802 | 0.02566698 | Br..Br¦Br..Rb | {'Br..Rb': 72, 'Br..Br': 24} | {'EPM..NM': 72, 'NM..NM': 24} | EPM..NM¦NM..NM | 0 | {'Rb': [0.95, 1.14], 'Nb': [5.75], 'Br': [1.23, 1.61]} | 0.4801786 | 0.5198214 |  | Rb..Br_3.566 | 0.11966 | _0764c717-8356-42c8-b966-0a6991ccd35c_form2-BV-component_3-Rb3Nb2Br9-2p | 71.40172 | eecc1c97-808e-438c-b343-2a73ef608b99 | Rb3 Nb2 Br9 | 1
202 | COD | 4300227 | _d3169bf7-6266-4f13-8def-a219fcc86ab9_form2 | _44bb5666-da5c-48b6-bee5-38bb4126ec98_form2 | F5 K1 N2 O2 S1 | (0, 0, 1) | K1 S1 N2 O2 F5 | 2 | 0 | (K2S2N4O4F10)2 | {3: 23.242440000000006, 2: 23.123639999999998, 1: 21.254259999999995, 0: 20.85757999999999} | 0.9948887 | 0.0099 | 0.1188 | 0.004358231 | F..F | {'F..F': 24} | {'LNM..LNM': 24} | LNM..LNM | 0 | {'K': [1.22], 'S': [5.04], 'N': [2.88, 4.35], 'O': [1.86, 1.94], 'F': [1.18, 1.19, 1.2]} | 0.04981424 | 0.7838531 | 0.1663326 | K..F_2.776 | 0.12009 | _44bb5666-da5c-48b6-bee5-38bb4126ec98_form2-BV-component_1-K2S2N4O4F10-2p | 13.21332 | 7705fc24-8847-46ec-bb3a-b13d21b28589 | K1 S1 N2 O2 F5 | 1
1393 | COD | 1010308 | _960cb0da-d361-4b8d-82b1-41a90ed25f3f_form2 | _f9e61691-c5c5-448c-ab00-55651bb0cda9_form2 | Ag1 N3 | (1, -1, 1) | Ag1 N3 | 2 | 0 | (Ag2N6)2 | {3: 11.029720000000001, 2: 10.129760000000001, 1: 9.16192, 0: 8.496} | 0.9184059 | 0.07499667 | 0.89996 | 0.02652046 | Ag..N¦N..N | {'Ag..N': 16, 'N..N': 8} | {'LNM..TM': 16, 'LNM..LNM': 8} | LNM..LNM¦LNM..TM | 0 | {'Ag': [1.52], 'N': [2.59, 4.32]} | 0.3551932 | 0.3819838 | 0.262823 | Ag..N_2.631 | 0.12098 | _f9e61691-c5c5-448c-ab00-55651bb0cda9_form2-BV-component_1-Ag2N6-2p | 58.8726 | f4e8733d-2e7b-4db7-9ae3-713f550b76ce | Ag1 N3 | 1
122 | ICSD | 411443 | _42e51f2e-6dcd-4c90-9466-3813b28fd0da_form2 | _23d38284-921f-4581-bb6d-d47afeabe098_form2 | Cl1 F5 K1 N1 W1 | (1, 0, 0) | K1 W1 N1 Cl1 F5 | 2 | 0 | (K4W4N4Cl4F20)2 | {3: 35.80980000000004, 2: 35.58902000000002, 1: 33.84950000000001, 0: 32.80136000000001} | 0.9938346 | 0.01003545 | 0.22078 | 0.003681254 | Cl..Cl¦Cl..F¦Cl..N | {'Cl..F': 24, 'Cl..Cl': 12, 'Cl..N': 8} | {'LNM..NM': 32, 'NM..NM': 12} | LNM..NM¦NM..NM | 0 | {'K': [1.04], 'W': [6.01], 'N': [3.9], 'Cl': [1.61], 'F': [1.04, 1.07, 1.08, 1.09]} | 0.07338687 | 0.5782133 | 0.3483998 | K..F_2.77 | 0.12202 | _23d38284-921f-4581-bb6d-d47afeabe098_form2-BV-component_1-K4W4N4Cl4F20-2p | 10.04198 | f75a5df7-b51c-43fe-90cf-6288bf82ea71 | K1 W1 N1 Cl1 F5 | 1
861 | ICSD | 18149 | _9a1a072c-0759-42d6-b1d2-2791d31f4b72_form2 | _a498a379-725c-4ae9-ad9f-8b75dfbdf877_form2 | Ag1 C1 N1 O1 | (0, 0, 1) | Ag1 C1 N1 O1 | 2 | 0 | (Ag2C2N2O2)2 | {3: 10.2103, 2: 9.942339999999998, 1: 9.59204, 0: 8.28604} | 0.9737559 | 0.02233 | 0.26796 | 0.0127835 | Ag..O¦C..O | {'Ag..O': 16, 'C..O': 8} | {'LNM..TM': 16, 'LNM..LNM': 8} | LNM..LNM¦LNM..TM | 0 | {'Ag': [1.7], 'C': [3.71], 'N': [2.94], 'O': [1.86]} | 0.1392535 | 0.182044 | 0.6787025 | Ag..Ag_3.31 | 0.12297 | _a498a379-725c-4ae9-ad9f-8b75dfbdf877_form2-BV-component_1-Ag2C2N2O2-2p | 42.3974 | 049bf493-b03e-4d05-b590-8c972a2f29f8 | Ag1 C1 N1 O1 | 1
184 | COD | 4313496 | _96f11fa7-f0b0-49c3-8816-db95113ec200_form2 | _fe34ccfe-711f-48b5-830f-e5bef347baf8_form2 | Ag1 C8 H6 N4 | (1, 0, 2) | Ag1 H6 C8 N4 | 2 | 0 | (Ag2H12C16N8)2 | {3: 50.69218999999998, 2: 50.232049999999994, 1: 49.90253, 0: 49.2634} | 0.9909229 | 0.006971818 | 0.46014 | 0.004199953 | Ag..C¦Ag..H¦Ag..N¦C..H¦C..N¦H..H¦H..N¦N..N | {'C..H': 44, 'H..N': 36, 'H..H': 16, 'C..N': 16, 'Ag..H': 8, 'N..N': 4, 'Ag..C': 4, 'Ag..N': 4} | {'H..LNM': 80, 'LNM..LNM': 20, 'H..H': 16, 'H..TM': 8, 'LNM..TM': 8} | H..H¦H..LNM¦H..TM¦LNM..LNM¦LNM..TM | 0 | {'Ag': [1.23], 'H': [1.2, 1.23, 1.24, 1.28], 'C': [3.59, 3.63, 4.01, 4.04, 4.12, 4.14, 4.36], 'N': [2.33, 2.52, 2.57, 3.03]} | 0.3220487 | 0.2306287 | 0.4473226 | Ag..N_2.622 | 0.12423 | _fe34ccfe-711f-48b5-830f-e5bef347baf8_form2-BV-component_1-Ag2H12C16N8-2p | 17.66577 | fec960c9-682c-4a6f-85df-9693e95ffad3 | Ag1 H6 C8 N4 | 1
535 | ICSD | 62042 | _05f082c9-d956-4184-9c10-eec740efe4a1_form2 | _4a950e8a-7626-4a17-acae-66ffaaf63686_form2 | C2 I11 Sc6 | (0, -1, 1) | Sc6 C2 I11 | 2 | 0 | (Sc12C4I22)2 | {3: 38.61157000000003, 2: 37.49967, 1: 36.47647999999999, 0: 35.85179999999999} | 0.9712029 | 0.02647381 | 1.1119 | 0.007590843 | I..I¦I..Sc | {'I..I': 76, 'I..Sc': 8} | {'NM..NM': 76, 'NM..TM': 8} | NM..NM¦NM..TM | 0 | {'Sc': [2.58, 2.59, 3.37, 3.39, 3.4, 3.43], 'C': [3.55, 3.6], 'I': [1.08, 1.09, 1.12, 1.14, 1.18, 1.2, 1.21, 1.23]} | 0.4028959 | 0.3707519 | 0.2263522 | Sc..I_3.361 | 0.12439 | _4a950e8a-7626-4a17-acae-66ffaaf63686_form2-BV-component_1-Sc12C4I22-2p | 23.47572 | 6a6862f5-8d27-4a07-b673-30c9cce8baf8 | Sc6 C2 I11 | 1
851 | ICSD | 38226 | _93fff97d-8047-46d5-9b1a-f01a405349e6_form2 | _739154da-e22c-49cc-b9c7-2cd2f2034345_form2 | Br5 C1 Ir1 K2 O1 | (1, 0, 0) | K2 Ir1 C1 Br5 O1 | 2 | 0 | (K4Ir2C2Br10O2)4 | {3: 38.69453999999994, 2: 36.744519999999945, 0: 32.77786} | 0.9496048 | 0.0304690625 | 0.97501 | 0.0125836 | Br..Br¦Br..C¦Br..K¦Br..O¦C..K | {'Br..Br': 40, 'Br..O': 32, 'Br..K': 32, 'C..K': 16, 'Br..C': 8} | {'LNM..NM': 40, 'NM..NM': 40, 'EPM..NM': 32, 'EPM..LNM': 16} | EPM..LNM¦EPM..NM¦LNM..NM¦NM..NM | 0 | {'K': [0.92], 'Ir': [5.28], 'C': [3.61], 'Br': [1.29, 1.3, 1.31, 1.32], 'O': [2.03]} | 0.3295801 | 0.6704199 |  | K..Br_3.431 | 0.12456 | _739154da-e22c-49cc-b9c7-2cd2f2034345_form2-BV-component_3-K4Ir2C2Br10O2-2p | 24.42465 | 39354315-01d4-4692-ba47-5d4cfd7dbfe8 | K2 Ir1 C1 Br5 O1 | 1
1205 | ICSD | 200740 | _eb113d22-a840-4834-8ed4-b8fc52aa2c95_form2 | _3b1a6fa0-af23-466c-afd9-7bb063bee724_form2 | F7 K3 N2 O6 Sb2 | (1, 1, 1) | K3 Sb2 N2 O6 F7 | 2 | 0 | (K3Sb2N2O6F7)2 | {3: 18.26828, 2: 17.056399999999996, 1: 15.51752, 0: 14.459940000000001} | 0.9336621 | 0.04178897 | 1.21188 | 0.02063668 | F..F¦F..K¦F..O¦K..O¦N..N¦O..O¦O..Sb | {'F..O': 16, 'O..O': 12, 'O..Sb': 8, 'F..K': 8, 'K..O': 8, 'F..F': 4, 'N..N': 2} | {'LNM..LNM': 34, 'EPM..LNM': 16, 'LNM..MTL': 8} | EPM..LNM¦LNM..LNM¦LNM..MTL | 0 | {'K': [1.14, 1.29], 'Sb': [2.57], 'N': [4.31], 'O': [1.93, 2.0], 'F': [0.86, 0.97, 1.18]} | 0.3182174 | 0.4040816 | 0.277701 | K..F_2.762 | 0.12494 | _3b1a6fa0-af23-466c-afd9-7bb063bee724_form2-BV-component_1-K3Sb2N2O6F7-2p | 28.46976 | fcb52eed-592d-49a0-b65b-22809a83d6ff | K3 Sb2 N2 O6 F7 | 1
801 | COD | 9015820 | _72041ecb-11e8-4482-a388-36bdc31c04a1_form2 | _3c6cc490-8b05-4c22-aad7-c0785f948c27_form2 | S7 Sb4 Sn1 | (0, 0, 1) | Sn1 Sb2 S4 | 2 | 0.0542 | (Sn2Sb4S8)2_(Sb4S6)2 | {3: 24.72952999999999, 2: 23.693770000000004, 1: 22.9765, 0: 15.228939999999998} | 0.9581165 | 0.0323675 | 0.51788 | 0.01155916 | S..S¦S..Sb¦S..Sn | {'S..S': 32, 'S..Sb': 20, 'S..Sn': 12} | {'NM..NM': 32, 'MTL..NM': 20, 'ENM..NM': 12} | ENM..NM¦MTL..NM¦NM..NM | 0 | {'Sn': [1.66], 'Sb': [2.51, 2.56, 2.6, 2.79], 'S': [1.75, 1.76, 1.78, 1.79, 1.83, 1.84, 1.87]} | 0.1090206 | 0.07549742 | 0.815482 | Sb..S_3.23 | 0.12557 | _3c6cc490-8b05-4c22-aad7-c0785f948c27_form2-BV-component_1-Sn2Sb4S8-2p | 36.83184 | f5fc3055-74dd-4ae0-9156-c2c72e9d90c1 | Sn1 Sb2 S4 | 1
802 | COD | 9015820 | _72041ecb-11e8-4482-a388-36bdc31c04a1_form2 | _3c6cc490-8b05-4c22-aad7-c0785f948c27_form2 | S7 Sb4 Sn1 | (0, 0, 1) | Sb2 S3 | 2 | -0.0542 | (Sn2Sb4S8)2_(Sb4S6)2 | {3: 24.72952999999999, 2: 23.693770000000004, 1: 22.9765, 0: 15.228939999999998} | 0.9581165 | 0.0323675 | 0.51788 | 0.01155916 | S..S¦S..Sb¦S..Sn | {'S..S': 32, 'S..Sb': 20, 'S..Sn': 12} | {'NM..NM': 32, 'MTL..NM': 20, 'ENM..NM': 12} | ENM..NM¦MTL..NM¦NM..NM | 0 | {'Sn': [1.66], 'Sb': [2.51, 2.56, 2.6, 2.79], 'S': [1.75, 1.76, 1.78, 1.79, 1.83, 1.84, 1.87]} | 0.1090206 | 0.07549742 | 0.815482 | Sb..S_3.23 | 0.12557 | _3c6cc490-8b05-4c22-aad7-c0785f948c27_form2-BV-component_3-Sb4S6-2p | 36.83184 | f5fc3055-74dd-4ae0-9156-c2c72e9d90c1 | Sn1 Sb2 S4 | 0
1009 | ICSD | 412933 | _270606d7-f842-4212-9dcc-e6e11476707d_form2 | _49f2e413-d54a-47d7-ac4b-1c9ca804c87b_form2 | Hg1 N1 O3 | (0, 0, 1) | Hg1 N1 O3 | 2 | -0.0165 | (Hg4N4O12)4 | {3: 47.54821999999999, 2: 45.91073999999998, 1: 45.61475999999998, 0: 44.59431999999998} | 0.9655617 | 0.02099333 | 0.81874 | 0.01575918 | Hg..O¦N..O¦O..O | {'O..O': 84, 'Hg..O': 52, 'N..O': 20} | {'LNM..LNM': 104, 'LNM..TM': 52} | LNM..LNM¦LNM..TM | 0 | {'Hg': [1.92, 1.93, 1.95, 1.96], 'N': [4.24, 4.25, 4.27, 4.28], 'O': [1.75, 1.81, 1.83, 1.84, 1.85, 1.86, 1.92, 1.94, 2.0, 2.04]} | 0.5543451 | 0.1001997 | 0.3454552 | Hg..O_2.701 | 0.12688 | _49f2e413-d54a-47d7-ac4b-1c9ca804c87b_form2-BV-component_1-Hg4N4O12-2p | 89.8743 | ed478185-a95a-419e-ac4f-2ae9c1709872 | Hg1 N1 O3 | 1
1010 | ICSD | 412933 | _270606d7-f842-4212-9dcc-e6e11476707d_form2 | _49f2e413-d54a-47d7-ac4b-1c9ca804c87b_form2 | Hg1 N1 O3 | (0, 0, 1) | Hg1 N1 O3 | 2 | 0.0165 | (Hg4N4O12)4 | {3: 47.54821999999999, 2: 45.91073999999998, 1: 45.61475999999998, 0: 44.59431999999998} | 0.9655617 | 0.02099333 | 0.81874 | 0.01575918 | Hg..O¦N..O¦O..O | {'O..O': 84, 'Hg..O': 52, 'N..O': 20} | {'LNM..LNM': 104, 'LNM..TM': 52} | LNM..LNM¦LNM..TM | 0 | {'Hg': [1.92, 1.93, 1.95, 1.96], 'N': [4.24, 4.25, 4.27, 4.28], 'O': [1.75, 1.81, 1.83, 1.84, 1.85, 1.86, 1.92, 1.94, 2.0, 2.04]} | 0.5543451 | 0.1001997 | 0.3454552 | Hg..O_2.701 | 0.12688 | _49f2e413-d54a-47d7-ac4b-1c9ca804c87b_form2-BV-component_3-Hg4N4O12-2p | 89.8743 | ed478185-a95a-419e-ac4f-2ae9c1709872 | Hg1 N1 O3 | 1
35 | ICSD | 415056 | _6d4e3c1a-643e-43af-84ca-f296b2757104_form2 | _0682470e-bfaf-49c9-9aa3-a713da68c320_form2 | C1 Cs1 F3 O3 S1 | (0, 0, 1) | Cs1 C1 S1 O3 F3 | 2 | 0 | (Cs2C2S2O6F6)2 | {3: 19.746379999999984, 2: 19.656319999999994, 1: 18.594430000000003, 0: 18.11309} | 0.9954392 | 0.007505 | 0.09006 | 0.002705108 | Cs..F¦F..F | {'F..F': 20, 'Cs..F': 4} | {'LNM..LNM': 20, 'EPM..LNM': 4} | EPM..LNM¦LNM..LNM | 0 | {'Cs': [1.03], 'C': [3.61], 'S': [5.63], 'O': [2.01, 2.03, 2.04], 'F': [1.11, 1.18]} | 0.05514024 | 0.650154 | 0.2947058 | Cs..O_3.175 | 0.12797 | _0682470e-bfaf-49c9-9aa3-a713da68c320_form2-BV-component_1-Cs2C2S2O6F6-2p | 5.257608 | 006607ed-2617-45ce-b638-d00327b12827 | Cs1 C1 S1 O3 F3 | 1
965 | ICSD | 61338 | _f6f8db42-b70a-45ac-a6e7-249d59c08cec_form2 | _25d62bd4-ffda-4bb2-9d93-8a8e390a5864_form2 | Br3 Ga1 Li1 | (1, 0, -1) | Li1 Ga1 Br3 | 2 | 0 | (Li4Ga4Br12)2 | {3: 12.291400000000003, 2: 10.755340000000004, 1: 9.575100000000004, 0: 8.227060000000002} | 0.8750297 | 0.02648379 | 1.53606 | 0.01471058 | Br..Br¦Br..Ga¦Br..Li | {'Br..Br': 76, 'Br..Ga': 24, 'Br..Li': 16} | {'NM..NM': 76, 'ENM..NM': 24, 'EPM..NM': 16} | ENM..NM¦EPM..NM¦NM..NM | 0 | {'Li': [0.73, 0.89], 'Ga': [2.36, 2.52], 'Br': [0.89, 0.95, 1.03]} | 0.3779359 | 0.2903891 | 0.331675 | Li..Br_2.779 | 0.12848 | _25d62bd4-ffda-4bb2-9d93-8a8e390a5864_form2-BV-component_1-Li4Ga4Br12-2p | 38.27413 | 57e695bd-600e-4b2e-8202-7d552aa5f590 | Li1 Ga1 Br3 | 1
504 | COD | 2104020 | _adba8305-a350-4c32-85d1-59e575d6052d_form2 | _40cfd309-f57a-454f-88b9-97b507c1d754_form2 | B1 C4 Na1 O8 | (1, 1, 0) | Na1 B1 C4 O8 | 2 | 0 | (Na2B2C8O16)2 | {3: 35.54438000000001, 2: 34.96934000000002, 1: 34.41356000000002, 0: 33.63668000000001} | 0.9838219 | 0.01797 | 0.57504 | 0.007086851 | C..O¦Na..O¦O..O | {'O..O': 40, 'C..O': 16, 'Na..O': 8} | {'LNM..LNM': 56, 'EPM..LNM': 8} | EPM..LNM¦LNM..LNM | 0 | {'Na': [0.88], 'B': [2.92], 'C': [3.9, 3.92], 'O': [1.88, 1.94, 2.1, 2.12]} | 0.301431 | 0.2913351 | 0.4072338 | Na..O_2.526 | 0.12863 | _40cfd309-f57a-454f-88b9-97b507c1d754_form2-BV-component_1-Na2B2C8O16-2p | 19.95805 | a6550824-67de-47bf-9cb2-b4fcde44bdae | Na1 B1 C4 O8 | 1
462 | COD | 9008986 | _22cb8d51-823e-4d0c-b2d0-8eaf5a053d1a_form2 | _a76ff776-c226-44b3-b2e5-e1af50417a42_form2 | Au1 I1 | (0, 0, 1) | Au1 I1 | 2 | 0 | (Au2I2)4 | {3: 4.72896, 2: 4.4774400000000005, 1: 3.2072, 0: 0} | 0.9468128 | 0.03144 | 0.12576 | 0.006656415 | I..I | {'I..I': 16} | {'NM..NM': 16} | NM..NM | 0 | {'Au': [1.35], 'I': [1.01]} | 0.05318717 | 0.2686087 | 0.6782041 | Au..Au_3.074 | 0.12896 | _a76ff776-c226-44b3-b2e5-e1af50417a42_form2-BV-component_3-Au2I2-2p | 22.39538 | b2ec7a09-b8c6-46e2-aa1a-d2b2d2e01a14 | Au1 I1 | 1
706 | COD | 2225013 | _e4cc4638-fee7-4e6d-befe-74a5f8200025_form2 | _e95d586b-11af-411d-9aae-4cb6dd22150f_form2 | Ag1 C3 H3 N4 O2 | (1, 0, 0) | Ag1 H3 C3 N4 O2 | 2 | 0 | (Ag2H6C6N8O4)2 | {3: 33.333090000000006, 2: 32.75160999999999, 1: 32.366989999999994, 0: 31.94580999999999} | 0.9825555 | 0.01418244 | 0.58148 | 0.009955407 | Ag..H¦Ag..N¦Ag..O¦C..H¦C..N¦H..H¦H..N¦H..O¦N..N¦N..O | {'H..O': 16, 'H..N': 16, 'H..H': 10, 'C..H': 8, 'N..N': 8, 'C..N': 8, 'Ag..H': 4, 'Ag..N': 4, 'N..O': 4, 'Ag..O': 4} | {'H..LNM': 40, 'LNM..LNM': 20, 'H..H': 10, 'LNM..TM': 8, 'H..TM': 4} | H..H¦H..LNM¦H..TM¦LNM..LNM¦LNM..TM | 0 | {'Ag': [1.34], 'H': [1.16, 1.26, 1.29], 'C': [3.8, 3.94, 4.02], 'N': [2.87, 3.02, 3.08, 3.89], 'O': [1.82, 1.85]} | 0.4191511 | 0.2772476 | 0.3036013 | Ag..N_2.608 | 0.12905 | _e95d586b-11af-411d-9aae-4cb6dd22150f_form2-BV-component_1-Ag2H6C6N8O4-2p | 30.00791 | 33de64e7-8d80-461e-8e85-9082b1350d00 | Ag1 H3 C3 N4 O2 | 1
1430 | COD | 9015382 | _e36acc90-1cc7-4c23-a205-62356019ee5f_form2 | _92b7b298-c186-49d4-a68e-29735fbf605e_form2 | Br1 K1 O3 | (1, 1, 1) | K1 Br1 O3 | 2 | 0 | (K1Br1O3)2 | {3: 5.232689999999997, 2: 4.376009999999998, 0: 4.01439} | 0.8362831 | 0.04759333 | 0.85668 | 0.02824267 | Br..O¦K..O¦O..O | {'K..O': 18, 'O..O': 12, 'Br..O': 6} | {'EPM..LNM': 18, 'LNM..LNM': 12, 'LNM..NM': 6} | EPM..LNM¦LNM..LNM¦LNM..NM | 0 | {'K': [0.96], 'Br': [4.12], 'O': [1.8]} | 0.7031766 | 0.2968234 |  | K..O_2.858 | 0.12985 | _92b7b298-c186-49d4-a68e-29735fbf605e_form2-BV-component_1-K1Br1O3-2p | 105.2604 | 6a9e96bb-379b-4aa8-ba0a-cc359145358f | K1 Br1 O3 | 1
1056 | ICSD | 9027 | _7146ccf7-9616-4166-9415-a23711df5c4d_form2 | _62f04c35-ec75-4987-881a-25d9fd353b08_form2 | As1 F4 K1 O1 | (0, 0, 1) | K1 As1 O1 F4 | 2 | 0 | (K2As2O2F8)4 | {3: 23.032060000000033, 2: 22.000220000000024, 1: 20.64964000000002, 0: 19.664020000000008} | 0.9551998 | 0.04299333 | 0.51592 | 0.01695358 | F..F¦F..K | {'F..F': 24, 'F..K': 24} | {'LNM..LNM': 24, 'EPM..LNM': 24} | EPM..LNM¦LNM..LNM | 0 | {'K': [1.06], 'As': [4.28], 'O': [2.05], 'F': [0.99, 1.03, 1.04, 1.06]} | 0.3063622 | 0.4009988 | 0.292639 | K..F_2.745 | 0.13063 | _62f04c35-ec75-4987-881a-25d9fd353b08_form2-BV-component_3-K2As2O2F8-2p | 22.58227 | 7b01886e-6aa4-47c7-970d-4e3fe7a6d354 | K1 As1 O1 F4 | 1
914 | ICSD | 61337 | _c5aec5d0-a49f-4573-9f72-e95e4fba6fb2_form2 | _fde38f09-1d8b-49ea-b5ba-49d99f2ebc25_form2 | Br4 Ga1 Li1 | (1, 0, 0) | Li1 Ga1 Br4 | 2 | 0 | (Li4Ga4Br16)2 | {3: 15.008800000000011, 2: 13.793160000000007, 0: 12.701880000000006} | 0.9190049 | 0.03798875 | 1.21564 | 0.01352582 | Br..Br¦Br..Li | {'Br..Br': 48, 'Br..Li': 16} | {'NM..NM': 48, 'EPM..NM': 16} | EPM..NM¦NM..NM | 0 | {'Li': [0.84], 'Ga': [2.65], 'Br': [0.96, 1.0, 1.01]} | 0.5269537 | 0.4730463 |  | Li..Br_2.773 | 0.13067 | _fde38f09-1d8b-49ea-b5ba-49d99f2ebc25_form2-BV-component_1-Li4Ga4Br16-2p | 31.25142 | 7a6b1a1e-b613-4b93-86f1-f2fa4bbca861 | Li1 Ga1 Br4 | 1
1032 | COD | 1509210 | _fae93fdb-fa69-4096-b79a-476a7068f8b0_form2 | _8201bff8-0db1-443a-b456-4c7f38239692_form2 | Ag1 B1 F4 | (0, 0, 1) | Ag1 B1 F4 | 2 | 0 | (Ag4B4F16)2 | {3: 16.97484, 2: 16.294460000000004, 1: 15.313160000000005, 0: 13.240680000000003} | 0.9599183 | 0.02616846 | 0.68038 | 0.01632584 | Ag..F¦F..F | {'F..F': 32, 'Ag..F': 20} | {'LNM..LNM': 32, 'LNM..TM': 20} | LNM..LNM¦LNM..TM | 0 | {'Ag': [1.01], 'B': [2.82], 'F': [1.1, 1.14, 1.2]} | 0.1822043 | 0.26279 | 0.5550057 | Ag..F_2.553 | 0.13079 | _8201bff8-0db1-443a-b456-4c7f38239692_form2-BV-component_1-Ag4B4F16-2p | 29.79134 | 2f3ad6bb-e23e-4bfa-a56c-2b08de1a865f | Ag1 B1 F4 | 1
259 | COD | 2006724 | _fb0af5eb-b86d-4560-9612-37ce2716447c_form2 | _227d7d2d-603b-475e-8df9-8cfc0a117e29_form2 | C4 Cl4 H3 O4 Rb1 | (0, 0, 1) | Rb1 H3 C4 Cl4 O4 | 2 | 0 | (Rb2H6C8Cl8O8)2 | {3: 34.23187999999997, 2: 34.00576999999996, 1: 32.87879999999998, 0: 32.342019999999984} | 0.9933948 | 0.02055545 | 0.22611 | 0.004825669 | Cl..Cl¦Cl..H | {'Cl..Cl': 14, 'Cl..H': 8} | {'NM..NM': 14, 'H..NM': 8} | H..NM¦NM..NM | 0 | {'Rb': [1.28], 'H': [1.2, 1.46, 1.49], 'C': [3.78, 3.84, 3.93, 4.02], 'Cl': [1.3, 1.31, 1.35, 1.39], 'O': [1.85, 1.92, 1.94, 2.09]} | 0.1196438 | 0.5963246 | 0.2840316 | Rb..O_2.995 | 0.13175 | _227d7d2d-603b-475e-8df9-8cfc0a117e29_form2-BV-component_1-Rb2H6C8Cl8O8-2p | 11.44771 | 6655a0ef-c786-487d-93f1-83183ced3004 | Rb1 H3 C4 Cl4 O4 | 1
84 | ICSD | 187382 | _c621740b-3349-4b1a-bef0-0ec98d441048_form2 | _b7d840ba-501b-4164-9d84-85ee63c63488_form2 | Au1 C4 F12 Li1 O12 S4 | (0, 0, 1) | Li1 Au1 C4 S4 O12 F12 | 2 | 0 | (Li1Au1C4S4O12F12)2 | {3: 37.97284000000004, 2: 37.82857000000004, 1: 37.03404000000002, 0: 36.163700000000006} | 0.9962007 | 0.007593158 | 0.14427 | 0.003412509 | F..F | {'F..F': 38} | {'LNM..LNM': 38} | LNM..LNM | 0 | {'Li': [1.07], 'Au': [2.37], 'C': [3.59], 'S': [5.34, 5.37], 'O': [1.79, 1.92, 1.93, 1.95, 1.98, 1.99], 'F': [1.11, 1.12, 1.13, 1.14]} | 0.07974507 | 0.4391755 | 0.4810794 | Li..O_2.215 | 0.13209 | _b7d840ba-501b-4164-9d84-85ee63c63488_form2-BV-component_1-Li1Au1C4S4O12F12-2p | 10.94339 | 686475c8-89fa-445f-b86b-a7ccab471487 | Li1 Au1 C4 S4 O12 F12 | 1
675 | ICSD | 78835 | _1c209dde-477f-4e5d-8fb6-5101ef3a6281_form2 | _1c643906-8126-43b3-8f7c-96dcc965026c_form2 | Cl9 In2 Ta3 | (0, 0, 1) | Ta3 In2 Cl9 | 2 | 0 | (Ta6In4Cl18)2 | {3: 36.65420999999997, 2: 35.86519999999999, 0: 34.34748000000003} | 0.9784742 | 0.02922259 | 0.78901 | 0.009575891 | Cl..Cl¦Cl..In | {'Cl..Cl': 30, 'Cl..In': 24} | {'NM..NM': 30, 'ENM..NM': 24} | ENM..NM¦NM..NM | 0 | {'Ta': [8.12, 8.14], 'In': [0.64], 'Cl': [0.85, 0.88, 1.34, 1.4, 1.45]} | 0.342047 | 0.657953 |  | In..Cl_3.028 | 0.13254 | _1c643906-8126-43b3-8f7c-96dcc965026c_form2-BV-component_1-Ta6In4Cl18-2p | 27.2682 | 1a4b49b1-9807-469b-b540-c8dc8a2b3be7 | Ta3 In2 Cl9 | 1
674 | ICSD | 166586 | _d7288f95-d162-4775-a5c4-a7539e6ea212_form2 | _90f1dde4-bbd9-435d-9a3e-b1769410a6dd_form2 | F5 K1 N1 O1 Os1 | (0, 0, 1) | K1 Os1 N1 O1 F5 | 2 | 0 | (K2Os2N2O2F10)2 | {3: 15.394559999999988, 2: 15.12978, 1: 13.857260000000007, 0: 12.784820000000003} | 0.9828004 | 0.01203545 | 0.26478 | 0.009575765 | F..F¦F..N¦F..O¦N..O | {'F..O': 24, 'N..O': 8, 'F..N': 8, 'F..F': 4} | {'LNM..LNM': 44} | LNM..LNM | 0 | {'K': [1.15], 'Os': [4.15], 'N': [3.57], 'O': [2.01], 'F': [0.86, 0.93, 0.94]} | 0.1014584 | 0.4876041 | 0.4109375 | K..F_2.735 | 0.13427 | _90f1dde4-bbd9-435d-9a3e-b1769410a6dd_form2-BV-component_1-K2Os2N2O2F10-2p | 21.83165 | 36ce6784-3956-4619-b8d8-f8d7f6b6b015 | K1 Os1 N1 O1 F5 | 1
1364 | COD | 1530830 | _df3406af-6ac8-4f1f-818b-ce85bcd34600_form2 | _2fb6f3d8-9f30-45a5-b2b5-1ac392828986_form2 | Br9 Mo2 Rb3 | (0, 0, 1) | Rb3 Mo2 Br9 | 2 | 0 | (Rb3Mo2Br9)4 | {3: 27.660400000000003, 2: 25.091920000000002, 0: 22.34284000000001} | 0.9071423 | 0.05351 | 1.28424 | 0.02542695 | Br..Br¦Br..Rb | {'Br..Rb': 72, 'Br..Br': 24} | {'EPM..NM': 72, 'NM..NM': 24} | EPM..NM¦NM..NM | 0 | {'Rb': [0.99, 1.16], 'Mo': [6.42], 'Br': [1.16, 1.57]} | 0.4830185 | 0.5169815 |  | Rb..Br_3.523 | 0.13431 | _2fb6f3d8-9f30-45a5-b2b5-1ac392828986_form2-BV-component_3-Rb3Mo2Br9-2p | 81.14035 | 8a6691be-2786-4b4a-8128-66e9ec5ee558 | Rb3 Mo2 Br9 | 1
569 | ICSD | 1194 | _07a66f93-fe63-44e2-ad9a-1569ccf3d13d_form2 | _aa001568-3dea-46e9-b32d-82cf7a4a7458_form2 | B1 C1 F6 K1 | (0, 1, 0) | K1 B1 C1 F6 | 2 | 0 | (K2B2C2F12)4 | {3: 27.48856000000001, 2: 27.001440000000027, 0: 24.176720000000035} | 0.9822792 | 0.01873538 | 0.24356 | 0.008080511 | F..F¦F..K | {'F..F': 44, 'F..K': 8} | {'LNM..LNM': 44, 'EPM..LNM': 8} | EPM..LNM¦LNM..LNM | 0 | {'K': [0.98], 'B': [2.85], 'C': [3.26], 'F': [1.07, 1.1, 1.13, 1.14]} | 0.1470844 | 0.8529156 |  | K..F_2.733 | 0.13479 | _aa001568-3dea-46e9-b32d-82cf7a4a7458_form2-BV-component_3-K2B2C2F12-2p | 13.24557 | 8257b136-2907-443f-b76a-7c8a9dac828f | K1 B1 C1 F6 | 1
1142 | ICSD | 245569 | _6bc6ab6c-71d3-4eb2-9649-600a062ed141_form2 | _515c9d00-c496-4e3f-93c7-330b093bd602_form2 | B1 H4 Li1 | (0, 0, 1) | Li1 B1 H4 | 2 | 0 | (Li2B2H8)2 | {3: 9.608220000000008, 2: 9.313650000000004, 0: 7.1137500000000005} | 0.9693419 | 0.029457 | 0.29457 | 0.01883229 | H..H¦H..Li | {'H..H': 12, 'H..Li': 8} | {'H..H': 12, 'EPM..H': 8} | EPM..H¦H..H | 0 | {'Li': [1.25], 'B': [3.25, 3.26], 'H': [1.17, 1.19]} | 0.1180892 | 0.8819108 |  | Li..B_2.491 | 0.13496 | _515c9d00-c496-4e3f-93c7-330b093bd602_form2-BV-component_1-Li2B2H8-2p | 24.29477 | bdc1ab51-20d2-47d0-a759-cc2dc1cd232d | Li1 B1 H4 | 1
2 | ICSD | 65713 | _11c357b8-609c-4a18-96eb-cc7b0abdb9dc_form2 | _7ca70a7b-6e92-46a0-8670-5337860a439b_form2 | Br1 F4 Rb1 | (1, 1, -1) | Rb1 Br1 F4 | 2 | 0 | (Rb2Br2F8)2 | {3: 7.4174000000000095, 2: 7.366880000000005, 0: 4.61672} | 0.993189 | 0.00421 | 0.05052 | 0.001019294 | F..F | {'F..F': 24} | {'LNM..LNM': 24} | LNM..LNM | 0 | {'Rb': [1.35], 'Br': [2.25], 'F': [0.82]} | 0.01803848 | 0.9819615 |  | Rb..Br_3.52 | 0.13531 | _7ca70a7b-6e92-46a0-8670-5337860a439b_form2-BV-component_1-Rb2Br2F8-2p | 4.996127 | e0ab1439-d538-41de-b6bc-1cd410ddbf77 | Rb1 Br1 F4 | 1
1654 | ICSD | 6108 | _9fd2d8fa-fe57-4ea8-ab83-255a0d795746_form2 | _3e1cc707-4e4c-4901-9e16-5ad16edf7c4b_form2 | O3 Tl1 V1 | (0, 1, 0) | Tl1 V1 O3 | 2 | 0 | (Tl4V4O12)2 | {3: 22.830659999999984, 2: 21.406219999999976, 1: 20.20845999999998, 0: 12.802099999999996} | 0.9376085 | 0.05087286 | 1.42444 | 0.04783813 | O..O¦O..Tl¦Tl..Tl | {'O..Tl': 28, 'O..O': 24, 'Tl..Tl': 4} | {'ENM..LNM': 28, 'LNM..LNM': 24, 'ENM..ENM': 4} | ENM..ENM¦ENM..LNM¦LNM..LNM | 0.0714 | {'Tl': [1.18], 'V': [4.53], 'O': [1.75, 1.82, 2.13]} | 0.1420383 | 0.1194349 | 0.7385268 | Tl..O_2.865 | 0.13535 | _3e1cc707-4e4c-4901-9e16-5ad16edf7c4b_form2-BV-component_1-Tl4V4O12-2p | 55.22692 | 6b236486-7396-401d-93dd-5ccb345ab387 | Tl1 V1 O3 | 1
398 | ICSD | 32580 | _e7dc6c94-1d65-4c35-a451-dd459af8f36b_form2 | _4db84599-cce6-418d-aa05-cea7e1d7b938_form2 | Hg1 I1 N1 O3 | (0, 0, 1) | Hg1 I1 N1 O3 | 2 | 0 | (Hg2I2N2O6)4 | {3: 25.508279999999996, 2: 25.018999999999995, 1: 22.7786, 0: 20.127119999999998} | 0.9808188 | 0.024464 | 0.24464 | 0.006051834 | I..I¦I..O¦O..O | {'I..O': 24, 'O..O': 8, 'I..I': 8} | {'LNM..NM': 24, 'LNM..LNM': 8, 'NM..NM': 8} | LNM..LNM¦LNM..NM¦NM..NM | 0 | {'Hg': [1.9], 'I': [1.53], 'N': [4.19], 'O': [1.65, 1.74]} | 0.09092463 | 0.4163415 | 0.4927339 | Hg..O_2.676 | 0.13561 | _4db84599-cce6-418d-aa05-cea7e1d7b938_form2-BV-component_3-Hg2I2N2O6-2p | 18.49605 | 3320ffd8-b127-478c-99b1-73c0356fb4c8 | Hg1 I1 N1 O3 | 1
991 | ICSD | 69034 | _e2cc39fb-92ff-47b5-8551-fae37f8359fb_form2 | _942172f4-10bd-418f-b930-f76755bbf365_form2 | I4 Li2 Zn1 | (1, 0, 0) | Li2 Zn1 I4 | 2 | -0.0001 | (Li4Zn2I8)4 | {3: 15.215759999999985, 2: 13.42621999999999, 1: 9.737220000000002, 0: 9.008140000000001} | 0.882389 | 0.04970944 | 0.89477 | 0.01519483 | I..I¦I..Li | {'I..I': 48, 'I..Li': 24} | {'NM..NM': 48, 'EPM..NM': 24} | EPM..NM¦NM..NM | 0 | {'Li': [0.76, 0.83], 'Zn': [1.98], 'I': [0.97, 1.02, 1.04]} | 0.2882812 | 0.5942696 | 0.1174492 | Li..I_2.959 | 0.13567 | _942172f4-10bd-418f-b930-f76755bbf365_form2-BV-component_3-Li4Zn2I8-2p | 36.36575 | ee10daf9-dccc-4e82-bc8c-2a3dad63186a | Li2 Zn1 I4 | 1
789 | COD | 7005928 | _3d995a3d-18b9-4108-9d86-27237db6bc3a_form2 | _2b5b3ab8-14e7-4c11-82ec-e8235e903615_form2 | Hg3 O5 Se4 | (0, 0, 1) | Hg3 Se4 O5 | 2 | 0 | (Hg6Se8O10)2 | {3: 25.65941, 2: 25.010270000000002, 1: 22.95346, 0: 21.363079999999993} | 0.9747017 | 0.03091143 | 0.64914 | 0.01127702 | Hg..Hg¦Hg..O¦Hg..Se¦O..O¦O..Se¦Se..Se | {'O..Se': 12, 'Se..Se': 10, 'Hg..O': 8, 'O..O': 6, 'Hg..Se': 4, 'Hg..Hg': 2} | {'LNM..NM': 12, 'NM..NM': 10, 'LNM..TM': 8, 'LNM..LNM': 6, 'NM..TM': 4, 'TM..TM': 2} | LNM..LNM¦LNM..NM¦LNM..TM¦NM..NM¦NM..TM¦TM..TM | 0.0476 | {'Hg': [1.85, 1.86, 1.89], 'Se': [2.22, 2.32, 3.49, 3.5], 'O': [1.62, 1.71, 1.73, 1.74]} | 0.1510917 | 0.4787365 | 0.3701718 | Hg..O_2.676 | 0.13569 | _2b5b3ab8-14e7-4c11-82ec-e8235e903615_form2-BV-component_1-Hg6Se8O10-2p | 32.05772 | 71d517ca-af93-4b64-abf1-93b2cc8d8b59 | Hg3 Se4 O5 | 1
1538 | ICSD | 187321 | _9e8346f2-1410-4733-815a-0f254bc87c8e_form2 | _9f3e778f-41f4-4996-8305-b18f09bd87d8_form2 | F7 H1 K2 Ti1 | (0, 0, 1) | K2 Ti1 H1 F7 | 2 | 0 | (K4Ti2H2F14)2 | {3: 14.917160000000015, 2: 13.62922000000001, 1: 12.117160000000009, 0: 11.72264000000001} | 0.9136605 | 0.05366417 | 1.28794 | 0.03458526 | F..F¦F..K | {'F..K': 28, 'F..F': 20} | {'EPM..LNM': 28, 'LNM..LNM': 20} | EPM..LNM¦LNM..LNM | 0 | {'K': [1.01, 1.07], 'Ti': [4.1], 'H': [0.93], 'F': [0.85, 1.09, 1.14, 1.15, 1.19]} | 0.4031717 | 0.4733293 | 0.123499 | K..F_2.73 | 0.13624 | _9f3e778f-41f4-4996-8305-b18f09bd87d8_form2-BV-component_1-K4Ti2H2F14-2p | 59.63345 | db8e938f-e888-4909-83db-43c35e6f4ed8 | K2 Ti1 H1 F7 | 1
1583 | ICSD | 73324 | _934893dc-f015-4bcf-800f-cc6109bb5751_form2 | _247d9bf8-d411-42a4-b7f3-f13fa9a4e463_form2 | Cu1 K2 Nb1 Se4 | (1, 1, 0) | K2 Nb1 Cu1 Se4 | 2 | 0 | (K4Nb2Cu2Se8)2 | {3: 19.90926999999999, 2: 18.45969999999999, 1: 14.716009999999999, 0: 10.20718} | 0.9271912 | 0.096638 | 1.44957 | 0.0375583 | K..K¦K..Se¦Se..Se | {'K..Se': 14, 'Se..Se': 8, 'K..K': 8} | {'EPM..NM': 14, 'NM..NM': 8, 'EPM..EPM': 8} | EPM..EPM¦EPM..NM¦NM..NM | 0.2667 | {'K': [1.76], 'Nb': [6.18], 'Cu': [2.21], 'Se': [2.0]} | 0.149408 | 0.3858643 | 0.4647277 | K..Se_3.455 | 0.13728 | _247d9bf8-d411-42a4-b7f3-f13fa9a4e463_form2-BV-component_1-K4Nb2Cu2Se8-2p | 27.76787 | 9ce527f2-333e-4de1-8bd1-33f0dff9971b | K2 Nb1 Cu1 Se4 | 1
222 | COD | 4027805 | _af2f56b4-9b61-4f58-b793-d33fe8edf5c1_form2 | _3ff941df-c63f-497c-bd96-07e41615a043_form2 | Ag1 F12 Sb2 | (0, 0, 1) | Ag1 Sb2 F12 | 2 | 0 | (Ag1Sb2F12)2 | {3: 12.075829999999996, 2: 11.960169999999998, 1: 11.532630000000003, 0: 10.6637} | 0.9904222 | 0.008896923 | 0.11566 | 0.004499376 | F..F | {'F..F': 26} | {'LNM..LNM': 26} | LNM..LNM | 0 | {'Ag': [1.87], 'Sb': [4.73], 'F': [1.0, 1.01, 1.03, 1.1, 1.14]} | 0.08190464 | 0.3027625 | 0.6153329 | Ag..F_2.534 | 0.13759 | _3ff941df-c63f-497c-bd96-07e41615a043_form2-BV-component_1-Ag1Sb2F12-2p | 16.81624 | cce12531-5cee-45d1-8b8a-5f8ddd5bef77 | Ag1 Sb2 F12 | 1
307 | COD | 1509318 | _dbdf79b8-ed7f-4b7a-bd28-0e23bdcdda55_form2 | _e577753d-1d31-4cfe-a0f3-49c322969996_form2 | Ag1 F12 Ta2 | (0, 0, 1) | Ta2 Ag1 F12 | 2 | 0 | (Ta2Ag1F12)2 | {3: 12.91508000000001, 2: 12.782390000000007, 1: 12.385260000000002, 0: 11.5054} | 0.989726 | 0.008846 | 0.13269 | 0.005280212 | F..F | {'F..F': 30} | {'LNM..LNM': 30} | LNM..LNM | 0 | {'Ta': [5.14], 'Ag': [1.89], 'F': [1.08, 1.13, 1.14, 1.15, 1.18]} | 0.09412775 | 0.2817164 | 0.6241558 | Ag..F_2.534 | 0.13772 | _e577753d-1d31-4cfe-a0f3-49c322969996_form2-BV-component_1-Ta2Ag1F12-2p | 16.46437 | 0e276a96-0f18-497c-a9dd-71a5c972fe05 | Ta2 Ag1 F12 | 1
730 | COD | 2016240 | _adfc7a17-966c-478c-861f-a81f9cdb5fef_form2 | _653fc788-62a8-4650-938d-274cda9469a1_form2 | Ag2 C14 H6 N2 Ni1 O10 | (0, 1, 0) | Ni1 Ag2 H6 C14 N2 O10 | 2 | 0 | (Ni1Ag2H6C14N2O10)2 | {3: 46.86754999999998, 2: 46.402929999999984, 1: 45.89280999999999, 0: 44.37016999999999} | 0.9900865 | 0.01659357 | 0.46462 | 0.01035948 | Ag..H¦C..H¦H..H¦H..O | {'C..H': 24, 'H..O': 24, 'H..H': 4, 'Ag..H': 4} | {'H..LNM': 48, 'H..H': 4, 'H..TM': 4} | H..H¦H..LNM¦H..TM | 0 | {'Ni': [2.33], 'Ag': [1.27], 'H': [1.13, 1.15], 'C': [3.89, 3.9, 3.98, 4.0, 4.01, 4.02], 'N': [3.7], 'O': [1.68, 1.88, 1.89, 1.98, 2.04]} | 0.186043 | 0.2042621 | 0.609695 | Ag..O_2.554 | 0.1388 | _653fc788-62a8-4650-938d-274cda9469a1_form2-BV-component_1-Ni1Ag2H6C14N2O10-2p | 33.0214 | 2744e124-a671-4c1b-bfe0-9d3fb1a097b1 | Ni1 Ag2 H6 C14 N2 O10 | 1
404 | COD | 7209314 | _e0ebfbc9-24f1-4845-ad3b-17c94631ed7f_form2 | _83b2ada7-6225-4973-8e58-4c56f9fd2b91_form2 | Ag1 Au1 Cl4 | (1, 1, 0) | Ag1 Au1 Cl4 | 2 | 0 | (Ag2Au2Cl8)2 | {3: 7.390070000000003, 2: 7.058760000000005, 1: 5.844240000000004, 0: 5.431040000000003} | 0.9551682 | 0.020706875 | 0.33131 | 0.006082337 | Ag..Cl¦Cl..Cl | {'Cl..Cl': 24, 'Ag..Cl': 8} | {'NM..NM': 24, 'NM..TM': 8} | NM..NM¦NM..TM | 0 | {'Ag': [0.92], 'Au': [2.5], 'Cl': [0.94, 1.05]} | 0.1691194 | 0.6199599 | 0.2109207 | Ag..Cl_2.82 | 0.13921 | _83b2ada7-6225-4973-8e58-4c56f9fd2b91_form2-BV-component_1-Ag2Au2Cl8-2p | 20.78359 | 20a746a7-ec67-46b1-8699-75a8e5bb3e52 | Ag1 Au1 Cl4 | 1
891 | COD | 2214249 | _4904191f-cbd0-417f-b43a-4b2088f009d5_form2 | _d4cb58d8-d269-44d8-92d7-02b52b3a778e_form2 | C12 Cs1 H10 N4 O10 | (0, 1, 1) | Cs1 H10 C12 N4 O10 | 2 | 0 | (Cs1H10C12N4O10)2 | {3: 45.35996, 2: 44.53857000000001, 1: 43.53488, 0: 43.12548} | 0.9818917 | 0.02933536 | 0.82139 | 0.01314788 | C..C¦C..N¦Cs..N¦Cs..O¦H..H¦H..N¦H..O¦O..O | {'H..O': 20, 'H..N': 8, 'C..N': 8, 'H..H': 6, 'C..C': 4, 'Cs..N': 4, 'Cs..O': 4, 'O..O': 2} | {'H..LNM': 28, 'LNM..LNM': 14, 'EPM..LNM': 8, 'H..H': 6} | EPM..LNM¦H..H¦H..LNM¦LNM..LNM | 0 | {'Cs': [1.81], 'H': [1.1, 1.13, 1.14, 1.2], 'C': [3.76, 3.88, 3.89, 3.92, 4.01], 'N': [2.9, 3.15], 'O': [1.71, 1.77, 1.78, 1.82, 2.06]} | 0.3675978 | 0.4491828 | 0.1832194 | Cs..H_3.169 | 0.13925 | _d4cb58d8-d269-44d8-92d7-02b52b3a778e_form2-BV-component_1-Cs1H10C12N4O10-2p | 45.46785 | 91690cdc-30cb-408f-96dc-c874a7ce93b1 | Cs1 H10 C12 N4 O10 | 1
1596 | COD | 9011079 | _4e3c4b58-ab37-4184-9219-f1816a004085_form2 | _859da717-5a44-4135-9cc7-914b39e99b69_form2 | Cl1 K1 O4 | (1, 0, 0) | K1 Cl1 O4 | 2 | 0 | (K2Cl2O8)4 | {3: 34.784559999999985, 2: 31.63788000000001, 0: 30.28788000000001} | 0.909538 | 0.04370389 | 1.57334 | 0.03848195 | K..O¦O..O | {'O..O': 88, 'K..O': 56} | {'LNM..LNM': 88, 'EPM..LNM': 56} | EPM..LNM¦LNM..LNM | 0 | {'K': [1.18], 'Cl': [7.02], 'O': [2.25, 2.27, 2.34]} | 0.6997785 | 0.3002215 |  | K..O_2.83 | 0.14005 | _859da717-5a44-4135-9cc7-914b39e99b69_form2-BV-component_3-K2Cl2O8-2p | 74.81392 | b00bc65c-dcac-4fef-b4a1-80da8ae31679 | K1 Cl1 O4 | 1
1455 | COD | 1531970 | _6244ef74-0be8-4e91-827e-79979d95621b_form2 | _6fca8a95-b681-4b0f-8540-200e6430590b_form2 | Cl1 K1 O3 | (1, 1, 1) | K1 Cl1 O3 | 2 | 0 | (K1Cl1O3)2 | {3: 5.9499, 2: 5.12187, 0: 4.718310000000001} | 0.860833 | 0.04600167 | 0.82803 | 0.02947008 | Cl..O¦K..O¦O..O | {'K..O': 18, 'O..O': 12, 'Cl..O': 6} | {'EPM..LNM': 18, 'LNM..LNM': 12, 'LNM..NM': 6} | EPM..LNM¦LNM..LNM¦LNM..NM | 0 | {'K': [1.1], 'Cl': [4.62], 'O': [2.06]} | 0.672326 | 0.327674 |  | K..O_2.829 | 0.14024 | _6fca8a95-b681-4b0f-8540-200e6430590b_form2-BV-component_1-K1Cl1O3-2p | 95.5447 | 1f49bd96-b814-482f-9e50-8db2f2526f39 | K1 Cl1 O3 | 1
1384 | ICSD | 421295 | _768a36a0-a69d-4528-8626-8202dc724aa0_form2 | _44e40601-8d53-4ce9-888c-b6ad39592da8_form2 | Cs3 I9 Nb2 | (0, 0, 1) | Cs3 Nb2 I9 | 2 | 0 | (Cs3Nb2I9)4 | {3: 25.87835999999999, 2: 22.841040000000003, 0: 19.652940000000008} | 0.8826309 | 0.0632775 | 1.51866 | 0.02608442 | Cs..I¦I..I | {'Cs..I': 72, 'I..I': 24} | {'EPM..NM': 72, 'NM..NM': 24} | EPM..NM¦NM..NM | 0 | {'Cs': [1.14, 1.34], 'Nb': [4.91], 'I': [1.21, 1.71]} | 0.48789 | 0.51211 |  | Cs..I_3.906 | 0.14043 | _44e40601-8d53-4ce9-888c-b6ad39592da8_form2-BV-component_3-Cs3Nb2I9-2p | 67.70433 | 7a8c04f7-31fe-4ed7-94d5-24868f122886 | Cs3 Nb2 I9 | 1
822 | COD | 1530097 | _afd6e68e-9e60-4384-8278-08d171229946_form2 | _f56dc59b-53e0-4eed-9be2-2db042b02f28_form2 | Ga1 I3 Li1 | (1, 0, -1) | Li1 Ga1 I3 | 2 | 0 | (Li4Ga4I12)2 | {3: 11.77088, 2: 10.301820000000003, 1: 9.076900000000002, 0: 7.9703} | 0.8751954 | 0.02532862 | 1.46906 | 0.01189761 | Ga..I¦I..I¦I..Li | {'I..I': 76, 'Ga..I': 24, 'I..Li': 16} | {'NM..NM': 76, 'ENM..NM': 24, 'EPM..NM': 16} | ENM..NM¦EPM..NM¦NM..NM | 0 | {'Li': [0.71, 0.76], 'Ga': [2.24, 2.36], 'I': [0.87, 0.91, 0.95, 1.01]} | 0.3865357 | 0.3222982 | 0.2911661 | Li..I_2.945 | 0.14084 | _f56dc59b-53e0-4eed-9be2-2db042b02f28_form2-BV-component_1-Li4Ga4I12-2p | 34.42309 | 40c3d3ae-6357-4c68-a929-50bf8bdc2314 | Li1 Ga1 I3 | 1
1223 | COD | 1527326 | _179f5b10-b781-4022-9392-7d4ea5a9642a_form2 | _8dc24117-3c3f-45ae-b95b-407f5d5c471b_form2 | F5 K1 Te1 | (1, 0, 0) | K1 Te1 F5 | 2 | 0 | (K4Te4F20)2 | {3: 17.736820000000016, 2: 15.49860000000001, 1: 14.23052000000001, 0: 13.62372000000001} | 0.8738094 | 0.03730367 | 2.23822 | 0.02105456 | F..F¦F..K¦F..Te | {'F..F': 56, 'F..K': 48, 'F..Te': 16} | {'LNM..LNM': 56, 'EPM..LNM': 48, 'LNM..MTL': 16} | EPM..LNM¦LNM..LNM¦LNM..MTL | 0 | {'K': [1.09], 'Te': [3.12], 'F': [0.9, 0.92, 1.01]} | 0.5441686 | 0.3083027 | 0.1475286 | K..F_2.716 | 0.14117 | _8dc24117-3c3f-45ae-b95b-407f5d5c471b_form2-BV-component_1-K4Te4F20-2p | 38.94849 | 465c79bb-358f-4c35-851d-092d6164eda6 | K1 Te1 F5 | 1
1293 | ICSD | 169995 | _debb16de-4352-4bc7-86e4-2d7f7f765b01_form2 | _a4efe5da-573c-4a45-a9c2-1372af030eba_form2 | Ag1 O3 Te1 Tl1 | (1, -1, 1) | Tl1 Ag1 Te1 O3 | 2 | 0 | (Tl4Ag4Te4O12)2 | {3: 20.805760000000003, 2: 19.492000000000004, 1: 17.917720000000003, 0: 13.493399999999996} | 0.9368559 | 0.07298667 | 1.31376 | 0.02308793 | O..O¦O..Te¦O..Tl¦Tl..Tl | {'Tl..Tl': 12, 'O..O': 8, 'O..Te': 8, 'O..Tl': 8} | {'ENM..ENM': 12, 'LNM..LNM': 8, 'LNM..MTL': 8, 'ENM..LNM': 8} | ENM..ENM¦ENM..LNM¦LNM..LNM¦LNM..MTL | 0.3333 | {'Tl': [1.76], 'Ag': [1.01], 'Te': [2.87], 'O': [1.39, 1.59, 1.78]} | 0.1796629 | 0.2152903 | 0.6050468 | Tl..Tl_3.643 | 0.14123 | _a4efe5da-573c-4a45-a9c2-1372af030eba_form2-BV-component_1-Tl4Ag4Te4O12-2p | 37.24713 | 7297f024-d393-4fb8-ba71-cca9892eaa60 | Tl1 Ag1 Te1 O3 | 1
973 | COD | 4301647 | _544eed89-5acb-4e35-b104-d390b7457040_form2 | _f613fe99-1822-4155-bff1-5d7bdb061ee7_form2 | C3 N3 O1 Tl1 | (1, 1, 0) | Tl1 C3 N3 O1 | 2 | 0 | (Tl4C12N12O4)2 | {3: 44.07219999999998, 2: 42.80894000000001, 1: 41.393600000000006, 0: 40.99474000000001} | 0.9713366 | 0.0252652 | 1.26326 | 0.01485006 | C..C¦C..N¦N..N¦N..O¦N..Tl¦O..O¦O..Tl | {'N..Tl': 24, 'C..C': 20, 'N..O': 16, 'C..N': 16, 'N..N': 12, 'O..Tl': 8, 'O..O': 4} | {'LNM..LNM': 68, 'ENM..LNM': 32} | ENM..LNM¦LNM..LNM | 0 | {'Tl': [0.99], 'C': [3.62, 3.68, 4.15], 'N': [2.33, 2.51, 2.94], 'O': [1.76]} | 0.4104879 | 0.4599052 | 0.1296069 | Tl..N_2.921 | 0.14137 | _f613fe99-1822-4155-bff1-5d7bdb061ee7_form2-BV-component_1-Tl4C12N12O4-2p | 44.15145 | 8743fe2f-926d-4425-a139-bfe693ce8936 | Tl1 C3 N3 O1 | 1
708 | ICSD | 410954 | _00f907fa-852b-4d0e-b219-db908764e4e0_form2 | _7e836939-892c-4f44-9436-a1bb584fbe32_form2 | Cl7 K1 Mo2 O2 | (1, -1, 0) | K1 Mo2 Cl7 O2 | 2 | 0 | (K2Mo4Cl14O4)2 | {3: 24.507520000000014, 2: 23.44872, 1: 22.497780000000006, 0: 22.134200000000003} | 0.9567969 | 0.0330875 | 1.0588 | 0.0100643 | Cl..Cl¦Cl..K¦Cl..O | {'Cl..Cl': 32, 'Cl..O': 16, 'Cl..K': 16} | {'NM..NM': 32, 'LNM..NM': 16, 'EPM..NM': 16} | EPM..NM¦LNM..NM¦NM..NM | 0 | {'K': [1.31], 'Mo': [5.12], 'Cl': [1.16, 1.27, 1.29, 1.46], 'O': [2.03]} | 0.4461261 | 0.4006792 | 0.1531947 | K..Cl_3.243 | 0.1414 | _7e836939-892c-4f44-9436-a1bb584fbe32_form2-BV-component_1-K2Mo4Cl14O4-2p | 14.01209 | ffea3493-8f21-4d2c-b864-b4b5d54bc5e3 | K1 Mo2 Cl7 O2 | 1
957 | COD | 4337144 | _60e6ca50-c207-4d28-ba75-28b9c3f58d6b_form2 | _d56eea74-0571-4c92-bcbd-497d6b89d71b_form2 | B3 H8 Na1 | (1, 0, 0) | Na1 B3 H8 | 2 | 0 | (Na1B3H8)4 | {3: 20.39852, 2: 19.66916, 1: 18.790480000000002, 0: 18.30332} | 0.9642445 | 0.02026 | 0.36468 | 0.01451591 | H..H¦H..Na | {'H..H': 56, 'H..Na': 16} | {'H..H': 56, 'EPM..H': 16} | EPM..H¦H..H | 0 | {'Na': [1.29], 'B': [3.09, 3.27], 'H': [1.12, 1.13, 1.14, 1.22, 1.34]} | 0.34811 | 0.4193776 | 0.2325124 | Na..H_2.403 | 0.14169 | _d56eea74-0571-4c92-bcbd-497d6b89d71b_form2-BV-component_3-Na1B3H8-2p | 22.17304 | 8425626f-7e51-4bda-9b84-d800f2744d18 | Na1 B3 H8 | 1
578 | ICSD | 36332 | _8b20ca8b-3eb9-44a6-9525-92aa7635260b_form2 | _a8b9255f-a2d5-47fc-ab87-c3ad6f13a04f_form2 | As2 F7 K1 | (1, 0, 0) | K1 As2 F7 | 2 | 0 | (K4As8F28)2 | {3: 23.262760000000036, 2: 22.76398000000003, 1: 18.899139999999996, 0: 18.167099999999998} | 0.9785589 | 0.01781357 | 0.49878 | 0.008226696 | As..F¦F..F | {'F..F': 32, 'As..F': 24} | {'LNM..LNM': 32, 'LNM..MTL': 24} | LNM..LNM¦LNM..MTL | 0 | {'K': [1.3], 'As': [2.06, 2.11], 'F': [0.62, 0.73, 0.82, 0.94, 0.99, 1.03, 1.04]} | 0.0978833 | 0.7584572 | 0.1436595 | As..F_2.383 | 0.1417 | _a8b9255f-a2d5-47fc-ab87-c3ad6f13a04f_form2-BV-component_1-K4As8F28-2p | 31.26719 | 6aefce4a-3b49-4f3c-b0e3-6992f079bc5f | K1 As2 F7 | 1
1174 | ICSD | 200109 | _79252f1b-9754-4c96-8844-18b58d7dcd1c_form2 | _7a26d92b-867f-414c-94d0-5206eb6c23fe_form2 | Br1 F3 Rb1 Sb1 | (0, -1, 1) | Rb1 Sb1 Br1 F3 | 2 | 0 | (Rb2Sb2Br2F6)2 | {3: 7.6836, 2: 6.90225, 1: 6.116170000000001, 0: 5.1379600000000005} | 0.8983094 | 0.05581071 | 0.78135 | 0.01972776 | Br..Br¦Br..F¦Br..Rb¦F..F¦F..Rb | {'Br..F': 8, 'Br..Rb': 8, 'F..F': 4, 'Br..Br': 4, 'F..Rb': 4} | {'LNM..NM': 8, 'EPM..NM': 8, 'LNM..LNM': 4, 'NM..NM': 4, 'EPM..LNM': 4} | EPM..LNM¦EPM..NM¦LNM..LNM¦LNM..NM¦NM..NM | 0 | {'Rb': [1.22], 'Sb': [2.49], 'Br': [0.79], 'F': [1.03, 1.05, 1.1]} | 0.3069366 | 0.3087946 | 0.3842688 | Rb..F_2.881 | 0.14229 | _7a26d92b-867f-414c-94d0-5206eb6c23fe_form2-BV-component_1-Rb2Sb2Br2F6-2p | 51.29078 | 1919b1eb-4326-45f7-a295-a89bdae6fd85 | Rb1 Sb1 Br1 F3 | 1
1180 | COD | 1520825 | _1d0b2182-2f4b-413f-be6d-d4a358fa39bf_form2 | _dcbc9d89-06bf-4eab-8a62-65e836fb5584_form2 | F1 Tl1 | (0, 0, 1) | Tl1 F1 | 2 | 0 | (Tl2F2)2 | {3: 2.4175400000000002, 2: 2.1380200000000005, 0: 0.5475} | 0.8843783 | 0.04658667 | 0.27952 | 0.0199413 | F..Tl¦Tl..Tl | {'Tl..Tl': 8, 'F..Tl': 4} | {'ENM..ENM': 8, 'ENM..LNM': 4} | ENM..ENM¦ENM..LNM | 0.6667 | {'Tl': [1.54], 'F': [0.88]} | 0.1494727 | 0.8505273 |  | Tl..F_2.735 | 0.14274 | _dcbc9d89-06bf-4eab-8a62-65e836fb5584_form2-BV-component_1-Tl2F2-2p | 20.07012 | d677a93f-44aa-4063-a3ca-92877cb9a1d6 | Tl1 F1 | 1
1090 | ICSD | 164218 | _04ba69e1-1e62-4513-a376-73166b3c23c2_form2 | _b8376858-c1b7-4a15-a534-6568e9f85cdb_form2 | H4 K2 N4 O10 Pd1 | (0, 1, 0) | K2 H4 Pd1 N4 O10 | 2 | 0 | (K2H4Pd1N4O10)2 | {3: 20.84509, 2: 20.02887, 1: 18.903160000000003, 0: 18.462699999999998} | 0.9608435 | 0.040811 | 0.81622 | 0.01781863 | H..O¦K..O¦N..O¦O..O | {'O..O': 12, 'H..O': 12, 'K..O': 12, 'N..O': 4} | {'LNM..LNM': 16, 'H..LNM': 12, 'EPM..LNM': 12} | EPM..LNM¦H..LNM¦LNM..LNM | 0 | {'K': [1.22], 'H': [1.03, 1.06], 'Pd': [2.07], 'N': [3.53, 3.54], 'O': [1.83, 1.86, 1.9, 1.98]} | 0.3426055 | 0.4725129 | 0.1848816 | K..O_2.821 | 0.14322 | _b8376858-c1b7-4a15-a534-6568e9f85cdb_form2-BV-component_1-K2H4Pd1N4O10-2p | 31.39204 | d8d91926-5e69-47d2-9c34-bd076fa7e221 | K2 H4 Pd1 N4 O10 | 1
550 | ICSD | 159464 | _8f6d99ff-db6a-4729-be2c-c194fc02e935_form2 | _172d1040-f5f1-4c34-a293-d389e53943d9_form2 | Br2 Cd1 Sb2 Se3 | (1, 1, -2) | Cd1 Sb2 Se3 Br2 | 2 | 0 | (Cd2Sb4Se6Br4)2 | {3: 13.36058, 2: 12.75414, 1: 12.07634, 0: 4.958099999999998} | 0.9546098 | 0.02756545 | 0.60644 | 0.007867741 | Br..Br¦Br..Sb¦Br..Se¦Se..Se | {'Br..Se': 16, 'Br..Sb': 16, 'Se..Se': 10, 'Br..Br': 2} | {'NM..NM': 28, 'MTL..NM': 16} | MTL..NM¦NM..NM | 0 | {'Cd': [1.67], 'Sb': [2.33], 'Se': [1.71, 1.74, 1.89], 'Br': [0.78, 0.88]} | 0.07217393 | 0.08066666 | 0.8471594 | Cd..Br_3.059 | 0.14395 | _172d1040-f5f1-4c34-a293-d389e53943d9_form2-BV-component_1-Cd2Sb4Se6Br4-2p | 34.59677 | 4c4b2700-617a-42a7-868b-07bea1059b11 | Cd1 Sb2 Se3 Br2 | 1
11 | ICSD | 415546 | _5d3f13cf-6e9a-4621-b9f4-acdb9005528e_form2 | _8cded759-47de-4c78-aad9-d802f495505c_form2 | B2 C8 Cu1 N8 | (0, 0, 1) | Cu1 B2 C8 N8 | 2 | 0 | (Cu1B2C8N8)2 | {3: 27.715240000000026, 2: 27.620400000000014, 1: 27.230660000000007, 0: 25.500940000000007} | 0.9965781 | 0.009484 | 0.09484 | 0.001967978 | C..N¦N..N | {'C..N': 12, 'N..N': 8} | {'LNM..LNM': 20} | LNM..LNM | 0 | {'Cu': [2.18], 'B': [3.38], 'C': [3.22, 3.25, 3.27], 'N': [2.24, 2.41, 2.8]} | 0.04283069 | 0.1760105 | 0.7811588 | Cu..N_2.389 | 0.14445 | _8cded759-47de-4c78-aad9-d802f495505c_form2-BV-component_1-Cu1B2C8N8-2p | 23.02505 | 06838be3-e36f-4bfe-a17c-6705f0ac0033 | Cu1 B2 C8 N8 | 1
327 | COD | 4339753 | _c46edb91-4de2-44e1-97b4-ceaf2cf4cab6_form2 | _cdfd244b-c031-4592-88d8-820c52d0a9d3_form2 | F3 O1 V1 | (1, 0, 0) | V1 O1 F3 | 2 | 0 | (V4O4F12)2 | {3: 19.23006, 2: 18.967939999999984, 0: 17.912979999999983} | 0.9863693 | 0.01008154 | 0.26212 | 0.005490652 | F..F¦F..O¦O..O | {'F..F': 24, 'F..O': 24, 'O..O': 4} | {'LNM..LNM': 52} | LNM..LNM | 0 | {'V': [4.43], 'O': [1.89], 'F': [1.04, 1.1, 1.16]} | 0.199016 | 0.800984 |  | V..F_2.416 | 0.14465 | _cdfd244b-c031-4592-88d8-820c52d0a9d3_form2-BV-component_1-V4O4F12-2p | 15.49468 | a3564d7f-be7e-411a-8ef2-bade723bad52 | V1 O1 F3 | 1
951 | ICSD | 405834 | _1228681c-7a53-44de-85bd-a61791cc5bef_form2 | _b01d207e-49f8-47b4-9e22-4e4a42012382_form2 | C2 Cl2 H4 Hg1 N4 | (0, 0, 1) | Hg1 H4 C2 N4 Cl2 | 2 | 0 | (Hg1H4C2N4Cl2)2 | {3: 14.491109999999999, 2: 14.11534, 1: 13.80712, 0: 13.45526} | 0.9740689 | 0.03416091 | 0.37577 | 0.01439533 | C..H¦Cl..Cl¦Cl..H¦H..Hg¦H..N | {'Cl..H': 12, 'H..N': 4, 'C..H': 2, 'H..Hg': 2, 'Cl..Cl': 2} | {'H..NM': 12, 'H..LNM': 6, 'H..TM': 2, 'NM..NM': 2} | H..LNM¦H..NM¦H..TM¦NM..NM | 0 | {'Hg': [1.92], 'H': [1.19, 1.22, 1.3, 1.32], 'C': [3.65, 4.06], 'N': [2.34, 3.01, 3.35, 3.36], 'Cl': [1.06, 1.18]} | 0.3627649 | 0.2975527 | 0.3396824 | H..Cl_2.357 | 0.14566 | _b01d207e-49f8-47b4-9e22-4e4a42012382_form2-BV-component_1-Hg1H4C2N4Cl2-2p | 53.83067 | 4b348ecf-a878-4d09-86be-28bf232ad557 | Hg1 H4 C2 N4 Cl2 | 1
1220 | ICSD | 84364 | _5bd5b64a-1f5f-42d5-acff-63fd9c07f0d2_form2 | _e52bd9c9-0f46-43a8-b436-81de501ef814_form2 | F9 K1 Te2 | (1, -1, -1) | K1 Te2 F9 | 2 | 0 | (K2Te4F18)2 | {3: 15.081059999999995, 2: 12.967359999999996, 1: 12.675359999999994, 0: 12.361099999999997} | 0.8598441 | 0.02709872 | 2.1137 | 0.02100632 | F..F¦F..K¦F..Te | {'F..F': 100, 'F..K': 32, 'F..Te': 24} | {'LNM..LNM': 100, 'EPM..LNM': 32, 'LNM..MTL': 24} | EPM..LNM¦LNM..LNM¦LNM..MTL | 0 | {'K': [1.18], 'Te': [2.94, 2.95], 'F': [0.71, 0.81, 0.82, 0.88, 0.92, 0.95, 0.96, 1.0]} | 0.777107 | 0.1073545 | 0.1155385 | K..F_2.704 | 0.146 | _e52bd9c9-0f46-43a8-b436-81de501ef814_form2-BV-component_1-K2Te4F18-2p | 53.66378 | 00c7d7af-d45b-4cd3-8eed-7375827049ea | K1 Te2 F9 | 1
637 | ICSD | 24340 | _700ded7e-505a-49ef-93b4-ba491c75ce32_form2 | _2fdc3abc-7da3-454a-ac49-06b921b7a0e9_form2 | Cu1 N6 | (1, 0, 0) | Cu1 N6 | 2 | 0 | (Cu2N12)4 | {3: 41.648080000000014, 2: 41.136240000000036, 1: 40.71372000000001, 0: 34.79447999999999} | 0.9877104 | 0.01421778 | 0.25592 | 0.009119263 | Cu..N¦N..N | {'N..N': 64, 'Cu..N': 8} | {'LNM..LNM': 64, 'LNM..TM': 8} | LNM..LNM¦LNM..TM | 0 | {'Cu': [1.73], 'N': [2.39, 2.5, 2.79, 2.81, 4.28, 4.31]} | 0.07468192 | 0.06164935 | 0.8636687 | Cu..N_2.384 | 0.14647 | _2fdc3abc-7da3-454a-ac49-06b921b7a0e9_form2-BV-component_3-Cu2N12-2p | 30.12634 | ae735d6f-c6ae-46f7-8d41-54df85dd0844 | Cu1 N6 | 1
1682 | ICSD | 151357 | _dfab951d-d889-424c-9ac6-6a4b6d479578_form2 | _8fc8256d-d137-48c4-bf7d-d090ea197bbc_form2 | C2 H3 O4 Rb1 | (0, 1, 0) | Rb1 H3 C2 O4 | 2 | 0 | (Rb4H12C8O16)4 | {3: 88.0730399999998, 2: 82.04991999999983, 0: 79.1576799999999} | 0.9316122 | 0.05019267 | 3.01156 | 0.05171569 | C..H¦C..O¦H..H¦H..O¦H..Rb¦O..O¦O..Rb | {'O..Rb': 80, 'H..O': 48, 'H..H': 32, 'O..O': 32, 'C..H': 16, 'C..O': 16, 'H..Rb': 16} | {'EPM..LNM': 80, 'H..LNM': 64, 'LNM..LNM': 48, 'H..H': 32, 'EPM..H': 16} | EPM..H¦EPM..LNM¦H..H¦H..LNM¦LNM..LNM | 0 | {'Rb': [3.18], 'H': [0.97, 1.09, 1.17], 'C': [3.79, 3.8], 'O': [1.9, 1.94, 2.05, 2.09]} | 0.6755891 | 0.3244109 |  | Rb..O_2.956 | 0.14656 | _8fc8256d-d137-48c4-bf7d-d090ea197bbc_form2-BV-component_3-Rb4H12C8O16-2p | 98.59154 | c60fa0c8-2cb0-4b9b-9539-4e88fd88ebb1 | Rb1 H3 C2 O4 | 1
447 | COD | 1510610 | _fc3da565-d2e6-4d01-be8f-dce84ea95d79_form2 | _f2a762b2-8702-47a9-b947-891e20967ae9_form2 | Au1 Br1 | (0, 0, 1) | Au1 Br1 | 2 | 0 | (Au2Br2)4 | {3: 4.246639999999996, 2: 4.010319999999999, 1: 2.67816, 0: 0} | 0.9443513 | 0.01477 | 0.11816 | 0.006453484 | Au..Br¦Br..Br | {'Au..Br': 16, 'Br..Br': 16} | {'NM..TM': 16, 'NM..NM': 16} | NM..NM¦NM..TM | 0 | {'Au': [1.29], 'Br': [0.83]} | 0.0556487 | 0.3136974 | 0.6306539 | Au..Au_3.026 | 0.14676 | _f2a762b2-8702-47a9-b947-891e20967ae9_form2-BV-component_3-Au2Br2-2p | 20.95099 | ebd90d82-2779-464c-9867-9e6e0a06493f | Au1 Br1 | 1
1382 | ICSD | 9295 | _bea24e1f-570a-4858-b119-b66da0cbdb56_form2 | _3f24f380-7c02-4cb7-989e-d285f1759283_form2 | F4 K1 O1 V1 | (0, 0, 1) | K1 V1 O1 F4 | 2 | 0 | (K2V2O2F8)4 | {3: 24.06826000000001, 2: 20.23376, 1: 19.566520000000008, 0: 19.89946000000001} | 0.8406823 | 0.04079255 | 1.91725 | 0.02603545 | F..F¦F..K¦F..O¦F..V¦K..O¦O..O | {'F..F': 64, 'F..K': 48, 'F..O': 40, 'K..O': 24, 'F..V': 8, 'O..O': 4} | {'LNM..LNM': 108, 'EPM..LNM': 72, 'LNM..TM': 8} | EPM..LNM¦LNM..LNM¦LNM..TM | 0 | {'K': [1.16], 'V': [4.47], 'O': [1.91], 'F': [1.05, 1.12, 1.15, 1.17]} |  |  |  | K..F_2.702 | 0.14678 | _3f24f380-7c02-4cb7-989e-d285f1759283_form2-BV-component_3-K2V2O2F8-2p | 35.84985 | 44c83e38-b9de-47c3-a4d5-ea4cc6af9654 | K1 V1 O1 F4 | 1
987 | ICSD | 21014 | _05ccf00a-4ad4-473e-86ff-573a3d85e701_form2 | _e64c23d0-56d1-4772-ab9e-566353774a7d_form2 | Cl1 Na1 O3 | (1, 0, 0) | Na1 Cl1 O3 | 2 | 0 | (Na4Cl4O12)2 | {3: 23.425740000000008, 2: 22.752460000000006, 0: 20.837720000000008} | 0.971259 | 0.04208 | 0.67328 | 0.01507531 | Cl..O¦Na..O¦O..O | {'Cl..O': 16, 'O..O': 8, 'Na..O': 8} | {'LNM..NM': 16, 'LNM..LNM': 8, 'EPM..LNM': 8} | EPM..LNM¦LNM..LNM¦LNM..NM | 0 | {'Na': [0.9], 'Cl': [4.74], 'O': [1.99, 2.03, 2.06]} | 0.2601525 | 0.7398475 |  | Na..O_2.476 | 0.14746 | _e64c23d0-56d1-4772-ab9e-566353774a7d_form2-BV-component_1-Na4Cl4O12-2p | 26.46405 | 49b6ab8e-e05a-4e01-a46e-48f9d5e64504 | Na1 Cl1 O3 | 1
946 | ICSD | 203188 | _7206c376-aad5-45f9-bb2d-aac1509e2295_form2 | _b2bc89ff-d589-4c97-b523-33c6f05cdc5b_form2 | Br8 Hg2 Pd1 Rb2 | (0, 0, 1) | Rb2 Hg2 Pd1 Br8 | 2 | 0 | (Rb2Hg2Pd1Br8)2 | {3: 8.889240000000001, 2: 8.287820000000002, 0: 6.665740000000001} | 0.9323429 | 0.04009467 | 0.60142 | 0.01419921 | Br..Br¦Br..Hg¦Br..Rb | {'Br..Br': 14, 'Br..Hg': 12, 'Br..Rb': 4} | {'NM..NM': 14, 'NM..TM': 12, 'EPM..NM': 4} | EPM..NM¦NM..NM¦NM..TM | 0 | {'Rb': [1.26], 'Hg': [1.96], 'Pd': [1.98], 'Br': [1.08, 1.14, 1.22]} | 0.2704835 | 0.7295165 |  | Rb..Br_3.488 | 0.1476 | _b2bc89ff-d589-4c97-b523-33c6f05cdc5b_form2-BV-component_1-Rb2Hg2Pd1Br8-2p | 23.95107 | f55eb9c7-760d-4143-8473-21cdce3e8639 | Rb2 Hg2 Pd1 Br8 | 1
796 | COD | 4331396 | _7866719e-4832-4bce-9dc6-42215abffee1_form2 | _18e72a06-8feb-4841-87fd-3e3758033128_form2 | Ag1 F7 Ru1 | (1, 0, 0) | Ag1 Ru1 F7 | 2 | 0 | (Ag4Ru4F28)2 | {3: 25.068020000000015, 2: 24.324200000000005, 1: 22.975920000000006, 0: 20.42564} | 0.9703279 | 0.02066167 | 0.74382 | 0.01146084 | Ag..F¦F..F | {'F..F': 64, 'Ag..F': 8} | {'LNM..LNM': 64, 'LNM..TM': 8} | LNM..LNM¦LNM..TM | 0 | {'Ag': [1.91], 'Ru': [3.89], 'F': [0.86, 0.9, 0.93, 0.94, 1.02, 1.03, 1.06]} | 0.1602239 | 0.2904286 | 0.5493475 | Ag..F_2.506 | 0.1484 | _18e72a06-8feb-4841-87fd-3e3758033128_form2-BV-component_1-Ag4Ru4F28-2p | 22.65901 | 589cad8a-0a23-4997-9b8f-769a6b517738 | Ag1 Ru1 F7 | 1
677 | ICSD | 166587 | _739b2767-7c31-45d8-8c46-46714255162e_form2 | _754b9d10-f8d6-457d-b7fa-49610f718174_form2 | Cs1 F5 N1 O1 Os1 | (0, 0, 1) | Cs1 Os1 N1 O1 F5 | 2 | 0 | (Cs2Os2N2O2F10)2 | {3: 15.81844000000001, 2: 15.519380000000002, 1: 14.168280000000006, 0: 12.794080000000006} | 0.9810942 | 0.01246083 | 0.29906 | 0.009599221 | Cs..O¦F..F¦F..N¦F..O¦N..O | {'F..O': 24, 'N..O': 8, 'F..N': 8, 'F..F': 4, 'Cs..O': 4} | {'LNM..LNM': 44, 'EPM..LNM': 4} | EPM..LNM¦LNM..LNM | 0 | {'Cs': [1.45], 'Os': [4.14], 'N': [3.55], 'O': [1.98], 'F': [0.87, 0.97, 0.98]} | 0.09888373 | 0.4467391 | 0.4543771 | Cs..F_3.035 | 0.14883 | _754b9d10-f8d6-457d-b7fa-49610f718174_form2-BV-component_1-Cs2Os2N2O2F10-2p | 21.04027 | 7a71ccf5-6619-413e-8562-ed117ef2011e | Cs1 Os1 N1 O1 F5 | 1
1243 | COD | 9007507 | _cc0aa6ea-fd4e-4bf2-ab0d-d6e0531743f8_form2 | _0f906529-258e-4b3d-91d8-6dd75fd1ddb4_form2 | B1 F4 Na1 | (1, -1, 0) | Na1 B1 F4 | 2 | 0 | (Na2B2F8)2 | {3: 8.674119999999986, 2: 7.675060000000001, 1: 7.5350399999999995, 0: 7.123280000000001} | 0.8848229 | 0.033302 | 0.99906 | 0.0216915 | F..F¦F..Na | {'F..F': 44, 'F..Na': 16} | {'LNM..LNM': 44, 'EPM..LNM': 16} | EPM..LNM¦LNM..LNM | 0 | {'Na': [1.1], 'B': [2.84], 'F': [1.16, 1.21]} | 0.6442057 | 0.09028655 | 0.2655077 | Na..F_2.382 | 0.14891 | _0f906529-258e-4b3d-91d8-6dd75fd1ddb4_form2-BV-component_1-Na2B2F8-2p | 28.76095 | 7ae6e79f-5e9a-4b3f-81e0-849bc831797b | Na1 B1 F4 | 1
1189 | ICSD | 72427 | _65a7de11-81e4-4172-a907-f86627eeaae3_form2 | _364fbdc8-5bf5-4458-a398-acb6a2a5950d_form2 | Cu1 K2 Se4 Ta1 | (1, 1, 0) | K2 Ta1 Cu1 Se4 | 2 | 0 | (K2Ta1Cu1Se4)4 | {3: 20.213089999999998, 2: 18.651869999999995, 1: 14.592310000000003, 0: 11.265590000000001} | 0.9227619 | 0.09757625 | 0.78061 | 0.02018274 | K..K¦K..Se¦Se..Se | {'K..Se': 16, 'Se..Se': 8, 'K..K': 8} | {'EPM..NM': 16, 'NM..NM': 8, 'EPM..EPM': 8} | EPM..EPM¦EPM..NM¦NM..NM | 0.25 | {'K': [1.78], 'Ta': [6.38], 'Cu': [2.25], 'Se': [2.01]} | 0.1744867 | 0.4537089 | 0.3718044 | K..Ta_4.009 | 0.14897 | _364fbdc8-5bf5-4458-a398-acb6a2a5950d_form2-BV-component_3-K2Ta1Cu1Se4-2p | 27.72108 | 2d6fdf50-9ffd-4f17-93d9-a5c97953ed7f | K2 Ta1 Cu1 Se4 | 1
1031 | ICSD | 202570 | _c59f3654-871e-4257-be12-405ee837bf9a_form2 | _5890cd06-a5ee-43dc-90e7-53a42b53a304_form2 | C4 N4 Pt1 Tl2 | (1, 0, 0) | Tl2 Pt1 C4 N4 | 2 | 0 | (Tl4Pt2C8N8)2 | {3: 25.741299999999995, 2: 24.551859999999998, 1: 23.0145, 0: 22.257140000000003} | 0.9537925 | 0.04248 | 1.18944 | 0.01631776 | C..N¦C..Tl¦N..Tl | {'N..Tl': 24, 'C..N': 16, 'C..Tl': 16} | {'ENM..LNM': 40, 'LNM..LNM': 16} | ENM..LNM¦LNM..LNM | 0 | {'Tl': [1.04], 'Pt': [2.38], 'C': [2.73, 2.74], 'N': [2.52, 2.54]} | 0.341385 | 0.4412427 | 0.2173723 | Tl..Pt_3.154 | 0.14913 | _5890cd06-a5ee-43dc-90e7-53a42b53a304_form2-BV-component_1-Tl4Pt2C8N8-2p | 34.85886 | d6d13362-4d55-40e2-80ec-486cd12becf6 | Tl2 Pt1 C4 N4 | 1
1062 | COD | 8103588 | _18cccccd-4222-40c8-b4d6-4590836c93fc_form2 | _16ba88e6-dcab-4ffe-a2b1-be0ef7cea2d1_form2 | O6 Pb3 S1 | (0, 0, 1) | Pb3 S1 O6 | 2 | 0 | (Pb6S2O12)2 | {3: 22.807319999999997, 2: 22.08296, 1: 20.545339999999996, 0: 17.019860000000005} | 0.96824 | 0.04024222 | 0.72436 | 0.01713647 | O..O¦O..Pb | {'O..Pb': 20, 'O..O': 16} | {'ENM..LNM': 20, 'LNM..LNM': 16} | ENM..LNM¦LNM..LNM | 0 | {'Pb': [1.61, 1.87, 2.12], 'S': [5.56], 'O': [1.87, 1.94, 1.99]} | 0.1251603 | 0.2656813 | 0.6091584 | Pb..O_2.781 | 0.14915 | _16ba88e6-dcab-4ffe-a2b1-be0ef7cea2d1_form2-BV-component_1-Pb6S2O12-2p | 61.53271 | 01a6e4ac-4730-4286-b025-f977b66d424d | Pb3 S1 O6 | 1
1341 | ICSD | 413704 | _290068e6-e9f6-4a14-acab-f81f843c6621_form2 | _418f1ee1-4f1a-4384-9d1f-c19ecec8a345_form2 | C4 Cl2 K2 N4 Pt1 | (0, 1, 0) | K2 Pt1 C4 N4 Cl2 | 2 | 0 | (K2Pt1C4N4Cl2)4 | {3: 29.762520000000038, 2: 26.962820000000026, 1: 25.54316000000001, 0: 24.656800000000008} | 0.905932 | 0.03999571 | 1.39985 | 0.02447315 | C..Cl¦C..K¦Cl..Cl¦Cl..K¦Cl..N¦K..N¦N..N | {'Cl..N': 32, 'C..Cl': 32, 'C..K': 24, 'K..N': 24, 'Cl..Cl': 12, 'N..N': 8, 'Cl..K': 8} | {'LNM..NM': 64, 'EPM..LNM': 48, 'NM..NM': 12, 'LNM..LNM': 8, 'EPM..NM': 8} | EPM..LNM¦EPM..NM¦LNM..LNM¦LNM..NM¦NM..NM | 0 | {'K': [1.44], 'Pt': [2.87], 'C': [2.84, 2.92], 'N': [2.64, 2.69], 'Cl': [0.84]} | 0.5483458 | 0.2780529 | 0.1736014 | K..N_2.944 | 0.14933 | _418f1ee1-4f1a-4384-9d1f-c19ecec8a345_form2-BV-component_3-K2Pt1C4N4Cl2-2p | 33.88316 | dbd3595a-1f87-4f84-b546-293b59d8a9a1 | K2 Pt1 C4 N4 Cl2 | 1
435 | ICSD | 412498 | _da36beb9-f068-446f-9093-577ecffd8c12_form2 | _83c4359b-80e6-48ff-8a7e-c73d075d1fa0_form2 | Br4 C6 Cd1 Hg4 N6 S6 | (0, 1, 1) | Cd1 Hg4 C6 S6 Br4 N6 | 2 | 0 | (Cd1Hg4C6S6Br4N6)2 | {3: 31.813810000000018, 2: 31.34871000000001, 1: 30.13119000000001, 0: 28.984660000000005} | 0.9853806 | 0.023255 | 0.4651 | 0.006314276 | Br..Hg¦Br..S¦C..S¦N..S¦S..S | {'N..S': 8, 'C..S': 8, 'S..S': 8, 'Br..S': 8, 'Br..Hg': 8} | {'LNM..NM': 16, 'NM..NM': 16, 'NM..TM': 8} | LNM..NM¦NM..NM¦NM..TM | 0 | {'Cd': [2.04], 'Hg': [1.83], 'C': [3.7, 3.73, 3.74], 'S': [2.07, 2.17, 2.18], 'Br': [0.95], 'N': [2.52, 2.56]} | 0.1643957 | 0.4303483 | 0.405256 | Hg..Br_3.102 | 0.14984 | _83c4359b-80e6-48ff-8a7e-c73d075d1fa0_form2-BV-component_1-Cd1Hg4C6S6Br4N6-2p | 20.58509 | ce645909-5c84-46b0-925d-c9b6bd047b61 | Cd1 Hg4 C6 S6 Br4 N6 | 1
1080 | ICSD | 155270 | _e5e21621-ddb6-44ba-a364-1d89582ae70a_form2 | _e14de596-ee22-471a-ad7d-7c76f0498672_form2 | Na1 P2 S6 Sb1 | (1, 0, 0) | Na1 Sb1 P2 S6 | 2 | 0 | (Na2Sb2P4S12)2 | {3: 24.072419999999994, 2: 22.85828, 1: 21.85638, 0: 20.37022} | 0.949563 | 0.04336214 | 1.21414 | 0.01747683 | Na..P¦Na..S¦S..S¦S..Sb | {'S..S': 32, 'Na..S': 12, 'S..Sb': 8, 'Na..P': 4} | {'NM..NM': 32, 'EPM..NM': 16, 'MTL..NM': 8} | EPM..NM¦MTL..NM¦NM..NM | 0 | {'Na': [0.95], 'Sb': [2.54], 'P': [4.47, 4.6], 'S': [1.76, 1.87, 1.89, 1.95, 1.96]} | 0.3279509 | 0.2706229 | 0.4014262 | Na..S_2.970 | 0.15081 | _e14de596-ee22-471a-ad7d-7c76f0498672_form2-BV-component_1-Na2Sb2P4S12-2p | 44.92343 | 55e10c8b-fd1a-4027-9594-e5a4ee91ced3 | Na1 Sb1 P2 S6 | 1
1718 | ICSD | 40168 | _f7297ac5-2eeb-49ec-a501-9f24726a7c65_form2 | _9e7f2456-916d-4dcf-8b68-dcb139d414dc_form2 | Al1 H8 N4 Rb1 | (0, 0, 1) | Rb1 Al1 H8 N4 | 2 | 0 | (Rb2Al2H16N8)2 | {3: 27.80812000000003, 2: 24.658600000000025, 0: 22.934720000000013} | 0.886741 | 0.065615 | 3.14952 | 0.06023647 | H..H¦H..N¦H..Rb¦N..Rb | {'H..H': 32, 'H..Rb': 32, 'H..N': 16, 'N..Rb': 16} | {'H..H': 32, 'EPM..H': 32, 'H..LNM': 16, 'EPM..LNM': 16} | EPM..H¦EPM..LNM¦H..H¦H..LNM | 0 | {'Rb': [1.96], 'Al': [3.32], 'H': [1.31, 1.35], 'N': [2.95]} | 0.6462675 | 0.3537325 |  | Rb..H_2.96 | 0.15089 | _9e7f2456-916d-4dcf-8b68-dcb139d414dc_form2-BV-component_1-Rb2Al2H16N8-2p | 21.11812 | d499ae99-cd3a-4ba0-bbf0-bc8a692be17b | Rb1 Al1 H8 N4 | 1
1063 | ICSD | 412547 | _d0e9f9e2-8a7f-418b-a80e-93449b58dc11_form2 | _0e0a9b0e-aaa9-4ea4-bbb2-d8af249fdf39_form2 | Hg1 O3 Se1 | (1, 0, -2) | Hg1 Se1 O3 | 2 | 0 | (Hg4Se4O12)2 | {3: 21.52436, 2: 19.742020000000004, 1: 19.355480000000007, 0: 18.038280000000007} | 0.9171943 | 0.0356468 | 1.78234 | 0.01714868 | Hg..O¦O..O¦O..Se¦Se..Se | {'O..O': 40, 'O..Se': 32, 'Hg..O': 24, 'Se..Se': 4} | {'LNM..LNM': 40, 'LNM..NM': 32, 'LNM..TM': 24, 'NM..NM': 4} | LNM..LNM¦LNM..NM¦LNM..TM¦NM..NM | 0 | {'Hg': [1.7], 'Se': [3.53], 'O': [1.75, 1.88, 1.9]} | 0.5112734 | 0.110881 | 0.3778456 | Hg..O_2.637 | 0.15102 | _0e0a9b0e-aaa9-4ea4-bbb2-d8af249fdf39_form2-BV-component_1-Hg4Se4O12-2p | 45.12446 | 827dbf76-d4eb-45cf-86c7-74916991ea91 | Hg1 Se1 O3 | 1
64 | ICSD | 10304 | _084a392e-1489-43d6-b5c8-5cd8e6c0192f_form2 | _1826c4a0-7b02-4c4e-9c61-63e2bad61143_form2 | C2 Hg1 N2 S2 | (0, 0, 1) | Hg1 C2 S2 N2 | 2 | 0 | (Hg1C2S2N2)2 | {3: 9.382560000000002, 2: 9.3152, 0: 8.64864} | 0.9928207 | 0.007484444 | 0.06736 | 0.003141289 | C..S¦N..S¦S..S | {'N..S': 8, 'C..S': 8, 'S..S': 2} | {'LNM..NM': 16, 'NM..NM': 2} | LNM..NM¦NM..NM | 0 | {'Hg': [1.98], 'C': [3.67], 'S': [2.24], 'N': [2.44]} | 0.09178112 | 0.9082189 |  | Hg..N_2.718 | 0.15142 | _1826c4a0-7b02-4c4e-9c61-63e2bad61143_form2-BV-component_1-Hg1C2S2N2-2p | 16.40334 | 35bb596e-ff2f-4300-9670-cec028044e08 | Hg1 C2 S2 N2 | 1
1074 | COD | 1517836 | _132e576a-9cb7-4fd0-8018-ccb98b168ca7_form2 | _a3e139ef-d56c-41db-b527-84b1f96fcf3b_form2 | Br4 Li2 Zn1 | (1, 0, 0) | Li2 Zn1 Br4 | 2 | 0 | (Li4Zn2Br8)4 | {3: 14.702920000000018, 2: 12.942880000000011, 1: 9.127040000000004, 0: 7.74188} | 0.8802932 | 0.04889 | 0.88002 | 0.01734224 | Br..Br¦Br..Li | {'Br..Br': 48, 'Br..Li': 24} | {'NM..NM': 48, 'EPM..NM': 24} | EPM..NM¦NM..NM | 0 | {'Li': [0.84, 0.88], 'Zn': [1.75], 'Br': [0.93, 0.98, 1.03]} | 0.2528415 | 0.548171 | 0.1989875 | Li..Br_2.718 | 0.15181 | _a3e139ef-d56c-41db-b527-84b1f96fcf3b_form2-BV-component_3-Li4Zn2Br8-2p | 44.9321 | 7570588d-0384-44ee-83ce-f13d8b742fb2 | Li2 Zn1 Br4 | 1
1098 | ICSD | 419259 | _0740f740-fbbb-4318-bd15-1a81f7e6402b_form2 | _46402693-f47c-48f1-bddc-37e69de8fa34_form2 | Cl3 Hg2 K1 O3 S1 | (1, -1, 0) | K1 Hg2 S1 Cl3 O3 | 2 | 0 | (K2Hg4S2Cl6O6)2 | {3: 19.869980000000005, 2: 19.143879999999996, 0: 16.677239999999994} | 0.9634574 | 0.02593214 | 0.7261 | 0.01792571 | Cl..Cl¦Cl..Hg¦Cl..K¦Cl..O | {'Cl..Cl': 24, 'Cl..Hg': 20, 'Cl..O': 8, 'Cl..K': 4} | {'NM..NM': 24, 'NM..TM': 20, 'LNM..NM': 8, 'EPM..NM': 4} | EPM..NM¦LNM..NM¦NM..NM¦NM..TM | 0 | {'K': [1.06], 'Hg': [1.94, 2.15], 'S': [5.29], 'Cl': [1.02, 1.14, 1.17], 'O': [1.99, 2.04]} | 0.2274222 | 0.7725778 |  | K..O_2.799 | 0.15202 | _46402693-f47c-48f1-bddc-37e69de8fa34_form2-BV-component_1-K2Hg4S2Cl6O6-2p | 44.57956 | d3d699b5-6d9a-4101-b505-6912dc470f24 | K1 Hg2 S1 Cl3 O3 | 1
1362 | ICSD | 77172 | _ba372eb5-537b-4d6c-a769-043a82e4ce87_form2 | _57bf7b2e-4dc4-4f14-a80c-08e47d5253e1_form2 | C1 N1 Na1 | (0, 1, 0) | Na1 C1 N1 | 2 | -0.0001 | (Na1C1N1)4 | {3: 6.585980000000001, 2: 5.70852, 1: 5.100300000000001, 0: 4.2241800000000005} | 0.8667685 | 0.07312167 | 0.43873 | 0.0253454 | C..C¦C..Na¦N..Na | {'C..C': 8, 'C..Na': 8, 'N..Na': 8} | {'EPM..LNM': 16, 'LNM..LNM': 8} | EPM..LNM¦LNM..LNM | 0 | {'Na': [1.17], 'C': [2.64], 'N': [2.77, 2.78]} | 0.3715217 | 0.2575239 | 0.3709544 | Na..C_2.652 | 0.15209 | _57bf7b2e-4dc4-4f14-a80c-08e47d5253e1_form2-BV-component_3-Na1C1N1-2p | 26.14985 | 92e02622-7d06-4b41-b388-68ef41783c7e | Na1 C1 N1 | 1
1019 | COD | 2216998 | _5353bc3e-9be4-48f4-b907-07beb79464cc_form2 | _cadc72c9-4687-43e7-b5ee-eacb27b57b91_form2 | H16 Ni3 O16 P2 | (1, 1, -1) | Ni3 P2 H16 O16 | 2 | 0 | (Ni3P2H16O16)2 | {3: 31.450889999999983, 2: 30.294009999999986, 1: 29.53935, 0: 28.050430000000002} | 0.9632163 | 0.02629273 | 1.15688 | 0.01594598 | H..H¦H..O¦Ni..O¦O..O | {'H..H': 40, 'H..O': 24, 'O..O': 16, 'Ni..O': 8} | {'H..H': 40, 'H..LNM': 24, 'LNM..LNM': 16, 'LNM..TM': 8} | H..H¦H..LNM¦LNM..LNM¦LNM..TM | 0 | {'Ni': [1.81, 2.34], 'P': [4.46], 'H': [1.05, 1.06], 'O': [1.67, 1.74, 1.87, 2.03, 2.09]} | 0.3402128 | 0.2219288 | 0.4378584 | H..O_1.729 | 0.15241 | _cadc72c9-4687-43e7-b5ee-eacb27b57b91_form2-BV-component_1-Ni3P2H16O16-2p | 62.88676 | 4d45e0fe-c865-45d0-8b0c-b07d5d703885 | Ni3 P2 H16 O16 | 1
1126 | COD | 1510772 | _d64e8172-eb15-4820-b390-4853ce932a67_form2 | _d89af526-8159-4690-b10e-c88bcc7853d4_form2 | B2 Na2 Se7 | (1, 1, -2) | Na2 B2 Se7 | 2 | 0 | (Na4B4Se14)2 | {3: 21.502080000000003, 2: 19.773130000000005, 1: 18.80762, 0: 15.184220000000002} | 0.9195915 | 0.04116548 | 1.72895 | 0.01845015 | B..Na¦Na..Na¦Na..Se¦Se..Se | {'Se..Se': 40, 'Na..Se': 32, 'B..Na': 8, 'Na..Na': 4} | {'NM..NM': 40, 'EPM..NM': 32, 'EPM..MTL': 8, 'EPM..EPM': 4} | EPM..EPM¦EPM..MTL¦EPM..NM¦NM..NM | 0.0476 | {'Na': [0.91], 'B': [2.93], 'Se': [1.9, 1.96, 2.02, 2.03]} | 0.2736607 | 0.1528223 | 0.573517 | Na..Se_3.106 | 0.15244 | _d89af526-8159-4690-b10e-c88bcc7853d4_form2-BV-component_1-Na4B4Se14-2p | 37.68966 | af99a0cd-2c3a-42b3-953a-51d149cbd57b | Na2 B2 Se7 | 1
1284 | COD | 2105346 | _9cdc54aa-5d71-447d-99d7-16250419a07d_form2 | _a22e8ed6-97d5-4ff9-88eb-14aada3ae602_form2 | Ag1 N1 O2 | (1, -1, 1) | Ag1 N1 O2 | 2 | 0 | (Ag1N1O2)2 | {3: 4.076930000000001, 2: 3.6973700000000003, 1: 3.5220000000000002, 0: 3.16174} | 0.9069005 | 0.047445 | 0.37956 | 0.02274408 | Ag..O¦O..O | {'O..O': 8, 'Ag..O': 8} | {'LNM..LNM': 8, 'LNM..TM': 8} | LNM..LNM¦LNM..TM | 0 | {'Ag': [1.34], 'N': [3.18], 'O': [1.82]} | 0.4147336 | 0.1916214 | 0.393645 | Ag..Ag_3.231 | 0.15251 | _a22e8ed6-97d5-4ff9-88eb-14aada3ae602_form2-BV-component_1-Ag1N1O2-2p | 38.47202 | 5306dd58-d621-4a81-ba8f-16a8a791d1d0 | Ag1 N1 O2 | 1
746 | ICSD | 406951 | _7f908642-91eb-4446-a932-940b3736e6ad_form2 | _0fdfb0ae-8a08-4433-8516-6314f83d67ca_form2 | Bi4 Br2 Ru1 | (0, 0, 1) | Bi4 Ru1 Br2 | 2 | 0 | (Bi8Ru2Br4)2 | {3: 17.580529999999992, 2: 17.01382, 1: 16.34054, 0: 11.33626} | 0.9677649 | 0.03148389 | 0.56671 | 0.01059569 | Bi..Bi¦Bi..Br¦Br..Br | {'Bi..Br': 20, 'Br..Br': 12, 'Bi..Bi': 4} | {'ENM..NM': 20, 'NM..NM': 12, 'ENM..ENM': 4} | ENM..ENM¦ENM..NM¦NM..NM | 0.1111 | {'Bi': [2.74, 2.77, 2.86], 'Ru': [4.52], 'Br': [0.83, 0.99]} | 0.09075681 | 0.1078237 | 0.8014195 | Bi..Br_3.303 | 0.15316 | _0fdfb0ae-8a08-4433-8516-6314f83d67ca_form2-BV-component_1-Bi8Ru2Br4-2p | 27.81646 | bcdfcd72-3703-4aab-b5af-15f1d36fb454 | Bi4 Ru1 Br2 | 1
650 | COD | 7202888 | _6c6eccdc-a5d2-47fe-a3b6-a35bf1ebcbb3_form2 | _2c1f4aae-d627-486f-918a-7264c2289303_form2 | H4 I1 Na1 O2 | (0, 0, 1) | Na1 H4 I1 O2 | 2 | 0 | (Na2H8I2O4)2 | {3: 9.892039999999998, 2: 9.53664, 1: 8.691419999999999, 0: 8.35082} | 0.9640721 | 0.03948889 | 0.3554 | 0.009265946 | H..H¦H..I | {'H..H': 10, 'H..I': 8} | {'H..H': 10, 'H..NM': 8} | H..H¦H..NM | 0 | {'Na': [1.2], 'H': [0.98, 0.99, 1.0], 'I': [0.74], 'O': [1.91, 1.93]} | 0.2305965 | 0.5484097 | 0.2209938 | Na..O_2.461 | 0.1535 | _2c1f4aae-d627-486f-918a-7264c2289303_form2-BV-component_1-Na2H8I2O4-2p | 30.42665 | 4748faf3-e830-4cbd-a612-fa711a35edf8 | Na1 H4 I1 O2 | 1
125 | COD | 1528097 | _6fded795-6100-4aa2-803a-dcf7fbea32f2_form2 | _ab556c63-3caf-4c08-8466-bcdb994bb674_form2 | Cl3 Mo1 N1 | (1, 0, 0) | Mo1 N1 Cl3 | 2 | 0 | (Mo4N4Cl12)2 | {3: 25.67757000000002, 2: 25.404660000000018, 1: 24.914380000000023, 0: 24.32812000000002} | 0.9893717 | 0.01299571 | 0.27291 | 0.003698658 | Cl..Cl¦Cl..N | {'Cl..Cl': 38, 'Cl..N': 4} | {'NM..NM': 38, 'LNM..NM': 4} | LNM..NM¦NM..NM | 0 | {'Mo': [5.99, 6.01], 'N': [3.43, 3.53], 'Cl': [1.08, 1.1, 1.11, 1.14, 1.17]} | 0.2022379 | 0.3633184 | 0.4344437 | Mo..Cl_2.973 | 0.15356 | _ab556c63-3caf-4c08-8466-bcdb994bb674_form2-BV-component_1-Mo4N4Cl12-2p | 14.91793 | b73af2ca-a2aa-4d81-a945-8a9bf3300cd6 | Mo1 N1 Cl3 | 1
1170 | COD | 2310654 | _61f388c3-ab23-4cee-8a16-13b876dee75c_form2 | _cf67dfa2-ee2b-4f25-bcfc-eed4fd051c2e_form2 | Cl1 K1 O3 | (1, 0, 0) | K1 Cl1 O3 | 2 | 0 | (K2Cl2O6)4 | {3: 24.05271999999998, 2: 23.04711999999998, 1: 20.99251999999997, 0: 19.530039999999993} | 0.9581918 | 0.06285 | 0.5028 | 0.01963756 | K..O¦O..O | {'O..O': 16, 'K..O': 16} | {'LNM..LNM': 16, 'EPM..LNM': 16} | EPM..LNM¦LNM..LNM | 0 | {'K': [1.23], 'Cl': [4.57], 'O': [1.99, 2.11]} | 0.222346 | 0.4542882 | 0.3233658 | K..O_2.795 | 0.15368 | _cf67dfa2-ee2b-4f25-bcfc-eed4fd051c2e_form2-BV-component_3-K2Cl2O6-2p | 23.88569 | c8b623c6-17fc-4592-9eed-ee56dfe938b3 | K1 Cl1 O3 | 1
1454 | ICSD | 201521 | _92e2eb78-fea2-4e7f-bf02-44e4a7ec6a77_form2 | _59b568ef-872e-47a3-8892-226bb5d420bc_form2 | C1 H12 K1 Na1 O9 | (0, 1, 0) | K1 Na1 H12 C1 O9 | 2 | 0 | (K2Na2H24C2O18)4 | {3: 72.29119999999998, 2: 67.61883999999995, 1: 63.549599999999934, 0: 62.708999999999946} | 0.9353675 | 0.053095 | 2.33618 | 0.02946436 | C..H¦H..H¦H..K¦H..O¦K..O | {'H..H': 72, 'H..O': 56, 'H..K': 24, 'C..H': 16, 'K..O': 8} | {'H..H': 72, 'H..LNM': 72, 'EPM..H': 24, 'EPM..LNM': 8} | EPM..H¦EPM..LNM¦H..H¦H..LNM | 0 | {'K': [1.35], 'Na': [1.12], 'H': [1.0, 1.03, 1.04, 1.05, 1.06, 1.07, 1.08, 1.09, 1.11], 'C': [3.95], 'O': [1.78, 1.84, 1.85, 1.87, 1.89, 1.9, 1.91, 1.95]} | 0.4876083 | 0.4246666 | 0.08772516 | Na..O_2.46 | 0.15375 | _59b568ef-872e-47a3-8892-226bb5d420bc_form2-BV-component_3-K2Na2H24C2O18-2p | 104.9646 | 99c36434-9216-4414-a3e3-66f7d5fd8675 | K1 Na1 H12 C1 O9 | 1
1214 | ICSD | 18198 | _80dc3308-99e5-472a-8349-32d991cb150e_form2 | _d89c093d-a7fb-4f74-98ed-b48127dacdaf_form2 | C2 Hg1 I1 K1 N2 | (1, -1, 0) | K1 Hg1 C2 I1 N2 | 2 | 0 | (K2Hg2C4I2N4)2 | {3: 15.73146000000001, 2: 14.857560000000012, 0: 12.51512} | 0.9444489 | 0.043695 | 0.8739 | 0.02086686 | C..K¦I..K¦I..N¦K..N¦N..N | {'I..N': 8, 'N..N': 8, 'C..K': 8, 'K..N': 8, 'I..K': 8} | {'EPM..LNM': 16, 'LNM..NM': 8, 'LNM..LNM': 8, 'EPM..NM': 8} | EPM..LNM¦EPM..NM¦LNM..LNM¦LNM..NM | 0 | {'K': [1.04], 'Hg': [2.38, 2.39], 'C': [3.17], 'I': [0.83], 'N': [2.56]} | 0.2717063 | 0.7282937 |  | K..N_2.933 | 0.15381 | _d89c093d-a7fb-4f74-98ed-b48127dacdaf_form2-BV-component_1-K2Hg2C4I2N4-2p | 42.25629 | eebac2d7-b782-4c94-97a3-81df9362a367 | K1 Hg1 C2 I1 N2 | 1
1604 | COD | 1511323 | _dcb9102e-813f-4c6d-be7b-9179e295d5da_form2 | _aa7ee6e4-9a19-42e5-b889-aa2847dd61cf_form2 | B1 S3 Tl3 | (0, 0, 1) | Tl3 B1 S3 | 2 | 0 | (Tl6B2S6)2 | {3: 15.460219999999998, 2: 13.434119999999998, 1: 11.247259999999999, 0: 9.62716} | 0.8689475 | 0.101305 | 2.0261 | 0.03934838 | S..S¦S..Tl¦Tl..Tl | {'S..Tl': 20, 'Tl..Tl': 16, 'S..S': 4} | {'ENM..NM': 20, 'ENM..ENM': 16, 'NM..NM': 4} | ENM..ENM¦ENM..NM¦NM..NM | 0.4 | {'Tl': [1.89, 1.95], 'B': [3.14], 'S': [2.11, 2.2]} | 0.3473477 | 0.3749079 | 0.2777444 | Tl..Tl_3.61 | 0.15438 | _aa7ee6e4-9a19-42e5-b889-aa2847dd61cf_form2-BV-component_1-Tl6B2S6-2p | 29.90974 | 8f26f93d-69ca-47ea-b47f-2bf04620e642 | Tl3 B1 S3 | 1
610 | ICSD | 2592 | _9fc0f08c-aec7-40f8-9b99-804d1acfbcbb_form2 | _d9750e1c-59a7-4a07-bd92-36259fe237cb_form2 | Al2 Br7 K1 | (0, 1, 0) | K1 Al2 Br7 | 2 | 0 | (K4Al8Br28)2 | {3: 27.295820000000013, 2: 26.21177000000001, 1: 24.914310000000015, 0: 23.382300000000015} | 0.9602851 | 0.02125588 | 1.08405 | 0.008664509 | Br..Br¦Br..K | {'Br..Br': 90, 'Br..K': 12} | {'NM..NM': 90, 'EPM..NM': 12} | EPM..NM¦NM..NM | 0 | {'K': [1.04], 'Al': [2.69, 2.7], 'Br': [0.98, 1.02, 1.05, 1.07, 1.09]} | 0.2770013 | 0.3315327 | 0.391466 | K..Br_3.351 | 0.15462 | _d9750e1c-59a7-4a07-bd92-36259fe237cb_form2-BV-component_1-K4Al8Br28-2p | 14.67361 | c94457fa-cd49-4698-af08-07d39d9f4ff6 | K1 Al2 Br7 | 1
985 | ICSD | 96768 | _a24380e1-7aa5-4c39-8ea0-06302ad1aad4_form2 | _62b68504-6037-46c8-a29a-cd70d7072f4e_form2 | F1 H1 Na1 O4 P1 Sn1 | (0, 0, 1) | Na1 Sn1 P1 H1 O4 F1 | 2 | 0 | (Na2Sn2P2H2O8F2)4 | {3: 34.32687999999993, 2: 33.56875999999994, 1: 29.839440000000014, 0: 25.695960000000007} | 0.9779147 | 0.0473825 | 0.37906 | 0.01502134 | H..O¦H..Sn | {'H..Sn': 16, 'H..O': 16} | {'ENM..H': 16, 'H..LNM': 16} | ENM..H¦H..LNM | 0 | {'Na': [1.04], 'Sn': [1.74], 'P': [4.5], 'H': [0.97], 'O': [1.75, 1.89, 2.07], 'F': [1.04]} | 0.08783768 | 0.4320884 | 0.480074 | Na..O_2.458 | 0.15492 | _62b68504-6037-46c8-a29a-cd70d7072f4e_form2-BV-component_3-Na2Sn2P2H2O8F2-2p | 41.31287 | 9a92f9a6-93ed-4566-b141-e930ecd5153e | Na1 Sn1 P1 H1 O4 F1 | 1
816 | ICSD | 74050 | _7d2ab9bc-630b-49b1-9e39-e4820c6e5835_form2 | _cfebea11-a407-402b-9367-04f207ebfa07_form2 | Cl1 H4 Ni1 O3 P1 | (0, 1, 0) | Ni1 P1 H4 Cl1 O3 | 2 | 0 | (Ni4P4H16Cl4O12)4 | {3: 73.95352000000015, 2: 72.2805600000001, 1: 68.01032000000012, 0: 63.9159200000001} | 0.9773782 | 0.02323556 | 0.83648 | 0.01183347 | Cl..H¦H..H¦H..O | {'H..H': 64, 'Cl..H': 48, 'H..O': 32} | {'H..H': 64, 'H..NM': 48, 'H..LNM': 32} | H..H¦H..LNM¦H..NM | 0 | {'Ni': [2.27], 'P': [4.33], 'H': [1.06, 1.1, 1.25, 1.26], 'Cl': [1.24], 'O': [1.93, 2.04]} | 0.1666693 | 0.4254244 | 0.4079063 | H..O_1.719 | 0.15562 | _cfebea11-a407-402b-9367-04f207ebfa07_form2-BV-component_3-Ni4P4H16Cl4O12-2p | 25.27009 | 55683a72-f0d4-4af5-9723-0f1b6bab2663 | Ni1 P1 H4 Cl1 O3 | 1
1408 | COD | 1526029 | _9db9ca13-9c49-4213-9dc8-eaf55218a732_form2 | _610343ef-a872-4915-96a0-86387f8cea3c_form2 | O3 Pb1 Se1 | (1, 0, -1) | Pb1 Se1 O3 | 2 | 0 | (Pb2Se2O6)2 | {3: 10.552599999999998, 2: 9.4996, 1: 9.046899999999999, 0: 7.926920000000001} | 0.9002142 | 0.05265 | 1.053 | 0.02712308 | O..O¦O..Pb¦O..Se¦Pb..Se | {'O..O': 16, 'O..Pb': 16, 'O..Se': 4, 'Pb..Se': 4} | {'LNM..LNM': 16, 'ENM..LNM': 16, 'LNM..NM': 4, 'ENM..NM': 4} | ENM..LNM¦ENM..NM¦LNM..LNM¦LNM..NM | 0 | {'Pb': [1.51], 'Se': [3.74], 'O': [1.63, 1.83]} | 0.401039 | 0.1724125 | 0.4265486 | Pb..O_2.765 | 0.1557 | _610343ef-a872-4915-96a0-86387f8cea3c_form2-BV-component_1-Pb2Se2O6-2p | 77.63635 | a001fc40-4bf9-4b1e-bed0-cdea9fc3176c | Pb1 Se1 O3 | 1
1287 | ICSD | 34652 | _be55dc5a-5bca-4bfe-a7ac-caae96536951_form2 | _5214f534-96f0-4091-9689-2bf4165ca4d7_form2 | B1 H8 Na1 O6 | (1, 0, 1) | Na1 B1 H8 O6 | 2 | 0 | (Na2B2H16O12)2 | {3: 24.70593, 2: 23.614570000000004, 1: 22.41630000000001, 0: 21.03234000000001} | 0.955826 | 0.04745043 | 1.09136 | 0.02280185 | H..H¦H..Na¦H..O¦Na..O | {'H..H': 26, 'H..O': 12, 'H..Na': 4, 'Na..O': 4} | {'H..H': 26, 'H..LNM': 12, 'EPM..H': 4, 'EPM..LNM': 4} | EPM..H¦EPM..LNM¦H..H¦H..LNM | 0 | {'Na': [1.28], 'B': [3.2], 'H': [1.02, 1.03, 1.06, 1.07, 1.16, 1.17], 'O': [1.83, 1.89, 1.9, 1.91, 1.92]} | 0.2970827 | 0.326185 | 0.3767323 | H..O_1.719 | 0.1558 | _5214f534-96f0-4091-9689-2bf4165ca4d7_form2-BV-component_1-Na2B2H16O12-2p | 97.69798 | 514ac914-7032-4076-908a-91c46a369b10 | Na1 B1 H8 O6 | 1
830 | COD | 2213846 | _cbf01213-755c-49c9-bd15-dc26a62a373e_form2 | _366d4ee7-d692-4670-bfdf-ded01d587336_form2 | C6 H5 N2 Na1 O6 | (1, -1, 0) | Na1 H5 C6 N2 O6 | 2 | 0 | (Na2H10C12N4O12)2 | {3: 48.94614, 2: 48.10329999999999, 1: 47.90983999999999, 0: 46.02047999999999} | 0.9827803 | 0.02633875 | 0.84284 | 0.0121325 | H..H¦H..Na¦H..O¦O..O | {'H..O': 28, 'H..H': 20, 'O..O': 8, 'H..Na': 8} | {'H..LNM': 28, 'H..H': 20, 'LNM..LNM': 8, 'EPM..H': 8} | EPM..H¦H..H¦H..LNM¦LNM..LNM | 0 | {'Na': [1.08, 1.23], 'H': [1.03, 1.04, 1.13, 1.14, 1.16], 'C': [3.77, 3.91, 3.93, 3.95, 4.0, 4.03], 'N': [4.01, 4.02], 'O': [1.65, 1.66, 1.75, 1.78, 1.9, 1.91, 1.94]} | 0.2880854 | 0.06612525 | 0.6457893 | Na..O_2.455 | 0.15606 | _366d4ee7-d692-4670-bfdf-ded01d587336_form2-BV-component_1-Na2H10C12N4O12-2p | 35.48122 | 4823f16d-cf60-4d5c-8fb4-f3929b4fefd1 | Na1 H5 C6 N2 O6 | 1
871 | COD | 9007819 | _6de21a83-eebb-4b5e-a04b-d28fbbb5cc85_form2 | _98d5f273-9397-42da-8598-67400ff06ef3_form2 | Ag1 Cl1 O2 | (0, 1, 0) | Ag1 Cl1 O2 | 2 | 0 | (Ag4Cl4O8)2 | {3: 14.726560000000003, 2: 14.255000000000003, 1: 12.27188, 0: 10.210239999999999} | 0.9679789 | 0.01684143 | 0.47156 | 0.01288642 | Ag..Cl¦Cl..Cl¦Cl..O | {'Cl..O': 32, 'Cl..Cl': 16, 'Ag..Cl': 8} | {'LNM..NM': 32, 'NM..NM': 16, 'NM..TM': 8} | LNM..NM¦NM..NM¦NM..TM | 0 | {'Ag': [1.47], 'Cl': [2.51], 'O': [1.69]} | 0.1044124 | 0.4391009 | 0.4564867 | Ag..O_2.51 | 0.15637 | _98d5f273-9397-42da-8598-67400ff06ef3_form2-BV-component_1-Ag4Cl4O8-2p | 28.40992 | 7119f8d8-a73c-43c5-b573-8b680e271f15 | Ag1 Cl1 O2 | 1
1192 | ICSD | 50541 | _4979e7f9-eb2a-4632-8c41-5a3a0bdf472c_form2 | _8aea38d6-ec1c-4ff9-bba9-611ace7b83db_form2 | Cu3 K2 O12 Se4 | (0, 0, 1) | K2 Cu3 Se4 O12 | 2 | 0 | (K2Cu3Se4O12)2 | {3: 22.101779999999977, 2: 21.306319999999978, 1: 20.202519999999982, 0: 18.63015999999999} | 0.9640092 | 0.039773 | 0.79546 | 0.02022059 | K..O¦O..O¦O..Se¦Se..Se | {'O..Se': 12, 'O..O': 12, 'Se..Se': 8, 'K..O': 8} | {'LNM..NM': 12, 'LNM..LNM': 12, 'NM..NM': 8, 'EPM..LNM': 8} | EPM..LNM¦LNM..LNM¦LNM..NM¦NM..NM | 0 | {'K': [1.11], 'Cu': [1.73, 1.77], 'Se': [3.46, 3.61], 'O': [1.78, 1.82, 1.85, 1.97, 1.98]} | 0.2291322 | 0.3179495 | 0.4529182 | K..O_2.789 | 0.15645 | _8aea38d6-ec1c-4ff9-bba9-611ace7b83db_form2-BV-component_1-K2Cu3Se4O12-2p | 36.37254 | fc50beed-f11d-43ad-a4ee-2327cfce31e2 | K2 Cu3 Se4 O12 | 1
1191 | ICSD | 42826 | _725ea3bb-dc49-462c-90f3-a233cfe09c78_form2 | _d55f83f6-b4af-4420-9db6-bd86bbe92efd_form2 | Br1 C1 K1 N2 O4 | (0, 1, 0) | K1 C1 Br1 N2 O4 | 2 | 0 | (K2C2Br2N4O8)2 | {3: 21.56092, 2: 20.728450000000006, 1: 20.223900000000008, 0: 19.587150000000005} | 0.9613899 | 0.0416235 | 0.83247 | 0.02019323 | Br..K¦Br..O¦C..K¦C..O¦K..O¦N..O¦O..O | {'O..O': 8, 'N..O': 8, 'K..O': 8, 'C..O': 4, 'Br..O': 4, 'C..K': 4, 'Br..K': 4} | {'LNM..LNM': 20, 'EPM..LNM': 12, 'LNM..NM': 4, 'EPM..NM': 4} | EPM..LNM¦EPM..NM¦LNM..LNM¦LNM..NM | 0 | {'K': [1.36], 'C': [3.41], 'Br': [1.44], 'N': [4.04], 'O': [1.77, 1.81, 1.82, 1.83]} | 0.4217665 | 0.2556276 | 0.322606 | K..O_2.788 | 0.1569 | _d55f83f6-b4af-4420-9db6-bd86bbe92efd_form2-BV-component_1-K2C2Br2N4O8-2p | 33.04538 | 5a3c6c19-0d9b-48b2-bf63-3168510123b4 | K1 C1 Br1 N2 O4 | 1
1412 | ICSD | 151294 | _35965829-eb82-4c0a-87ab-b339233c9521_form2 | _d0cff952-deea-44a3-aa97-723ca43558d8_form2 | C1 H1 K1 O2 | (1, -1, 0) | K1 H1 C1 O2 | 2 | 0 | (K2H2C2O4)2 | {3: 14.266400000000006, 2: 13.172000000000006, 1: 12.5286, 0: 7.849300000000001} | 0.9232883 | 0.0684 | 1.0944 | 0.02740726 | H..K¦H..O¦K..O | {'K..O': 16, 'H..K': 8, 'H..O': 8} | {'EPM..LNM': 16, 'EPM..H': 8, 'H..LNM': 8} | EPM..H¦EPM..LNM¦H..LNM | 0 | {'K': [5.06], 'H': [1.19], 'C': [3.77], 'O': [2.04]} | 0.1705443 | 0.1002634 | 0.7291923 | K..O_2.786 | 0.15746 | _d0cff952-deea-44a3-aa97-723ca43558d8_form2-BV-component_1-K2H2C2O4-2p | 53.76502 | 77527221-699c-4d4e-bca5-77b3987135a2 | K1 H1 C1 O2 | 1
1317 | ICSD | 413706 | _acf2c55b-f963-42cb-8dd2-821f69f5ceec_form2 | _51616cc0-01e4-42b7-99c2-cce74b8307b1_form2 | C4 I2 K2 N4 Pt1 | (0, 1, 0) | K2 Pt1 C4 I2 N4 | 2 | 0 | (K2Pt1C4I2N4)4 | {3: 29.193780000000007, 2: 26.30798, 1: 24.971559999999997, 0: 24.154519999999998} | 0.9011502 | 0.03699744 | 1.4429 | 0.02369471 | C..I¦C..K¦I..I¦I..K¦I..N¦K..N¦N..N | {'I..N': 40, 'C..I': 32, 'C..K': 24, 'K..N': 24, 'I..K': 16, 'I..I': 12, 'N..N': 8} | {'LNM..NM': 72, 'EPM..LNM': 48, 'EPM..NM': 16, 'NM..NM': 12, 'LNM..LNM': 8} | EPM..LNM¦EPM..NM¦LNM..LNM¦LNM..NM¦NM..NM | 0 | {'K': [1.34], 'Pt': [2.67], 'C': [2.86, 2.93], 'I': [0.88], 'N': [2.55, 2.67]} | 0.5726634 | 0.2652016 | 0.1621349 | K..N_2.922 | 0.15809 | _51616cc0-01e4-42b7-99c2-cce74b8307b1_form2-BV-component_3-K2Pt1C4I2N4-2p | 35.78944 | 0ffa94e4-535b-46c2-b6ca-95d7d6b9e1e8 | K2 Pt1 C4 I2 N4 | 1
1053 | ICSD | 69550 | _78a69f2d-54a3-4222-aa26-9b6157e86390_form2 | _85f49ec3-a2c1-433d-b7e8-10bf18436471_form2 | C1 H4 N3 Na1 O2 S2 | (0, 1, 0) | Na1 H4 C1 S2 N3 O2 | 2 | 0 | (Na2H8C2S4N6O4)4 | {3: 52.89704000000001, 2: 51.689680000000024, 1: 48.99008000000002, 0: 48.28452000000002} | 0.9771753 | 0.03773 | 0.60368 | 0.01687718 | C..N¦H..N¦N..N¦N..S | {'N..S': 24, 'N..N': 16, 'H..N': 16, 'C..N': 8} | {'LNM..LNM': 24, 'LNM..NM': 24, 'H..LNM': 16} | H..LNM¦LNM..LNM¦LNM..NM | 0 | {'Na': [1.12], 'H': [1.03, 1.04, 1.08, 1.09], 'C': [3.98], 'S': [2.06, 2.44], 'N': [2.78, 2.81, 3.14], 'O': [1.87, 1.9]} | 0.2617571 | 0.5852766 | 0.1529663 | Na..S_2.952 | 0.15824 | _85f49ec3-a2c1-433d-b7e8-10bf18436471_form2-BV-component_3-Na2H8C2S4N6O4-2p | 56.09991 | b63d648b-6079-4737-8136-d9a5ca95f365 | Na1 H4 C1 S2 N3 O2 | 1
70 | COD | 9012508 | _4aa5833b-6488-4b6f-8e79-17168818823e_form2 | _cde58e8c-cbb0-4acc-a23b-698e8b1f6019_form2 | C6 Cd1 N5 S2 | (0, 1, 0) | Cd1 C6 S2 N5 | 2 | 0 | (Cd2C12S4N10)2 | {3: 42.27720000000001, 2: 42.04582000000001, 1: 41.04906000000001, 0: 40.01183999999999} | 0.9945271 | 0.0092552 | 0.23138 | 0.003173536 | C..C¦C..N¦C..S¦N..N¦N..S¦S..S | {'C..S': 20, 'C..C': 12, 'S..S': 6, 'N..S': 4, 'N..N': 4, 'C..N': 4} | {'LNM..NM': 24, 'LNM..LNM': 20, 'NM..NM': 6} | LNM..LNM¦LNM..NM¦NM..NM | 0 | {'Cd': [1.66, 2.04], 'C': [3.22, 3.74, 3.77, 3.78, 3.88, 3.99], 'S': [2.12, 2.23], 'N': [2.2, 2.57, 2.67, 3.08, 3.15]} | 0.1021383 | 0.4400007 | 0.457861 | Cd..N_2.637 | 0.1583 | _cde58e8c-cbb0-4acc-a23b-698e8b1f6019_form2-BV-component_1-Cd2C12S4N10-2p | 14.83765 | 296f3d1a-aeea-4f03-897c-b6e9b053e2b8 | Cd1 C6 S2 N5 | 1
1224 | ICSD | 36582 | _5e021535-2fa1-4e00-8c3e-8c36be1e9568_form2 | _fa9b39c7-bd61-481a-b467-40ab00a2d503_form2 | Cu1 H1 O5 Se1 Tl1 | (0, 0, 1) | Tl1 Cu1 H1 Se1 O5 | 2 | 0 | (Tl2Cu2H2Se2O10)2 | {3: 18.50268999999998, 2: 17.922459999999987, 1: 16.763859999999994, 0: 14.859380000000005} | 0.9686408 | 0.041445 | 0.58023 | 0.02105846 | O..O¦O..Tl¦Tl..Tl | {'O..Tl': 16, 'O..O': 8, 'Tl..Tl': 4} | {'ENM..LNM': 16, 'LNM..LNM': 8, 'ENM..ENM': 4} | ENM..ENM¦ENM..LNM¦LNM..LNM | 0.1429 | {'Tl': [1.13], 'Cu': [1.81], 'H': [0.9], 'Se': [5.25], 'O': [1.76, 1.78, 1.97, 1.98]} | 0.159259 | 0.3180075 | 0.5227334 | Tl..O_2.806 | 0.15849 | _fa9b39c7-bd61-481a-b467-40ab00a2d503_form2-BV-component_1-Tl2Cu2H2Se2O10-2p | 32.04548 | e6d556ec-e600-4464-a6f2-71cc68a6979b | Tl1 Cu1 H1 Se1 O5 | 1
1762 | ICSD | 36634 | _8e85f14d-f23a-4b1b-8366-79012b9c1a8a_form2 | _1e44c395-708f-48db-b4d7-113d56cd2060_form2 | Cs1 H7 O4 | (1, 0, 0) | Cs1 H7 O4 | 2 | 0 | (Cs4H28O16)2 | {3: 35.68876000000001, 2: 29.55340000000003, 1: 28.305300000000027, 0: 26.606400000000022} | 0.8280871 | 0.05478 | 6.13536 | 0.08396071 | Cs..H¦Cs..O¦H..H¦H..O¦O..O | {'Cs..H': 128, 'Cs..O': 40, 'H..H': 32, 'H..O': 16, 'O..O': 8} | {'EPM..H': 128, 'EPM..LNM': 40, 'H..H': 32, 'H..LNM': 16, 'LNM..LNM': 8} | EPM..H¦EPM..LNM¦H..H¦H..LNM¦LNM..LNM | 0 | {'Cs': [1.95], 'H': [1.08, 1.14, 1.21, 1.23, 1.25, 1.32], 'O': [1.51, 1.74, 1.8, 1.85]} | 0.6755249 | 0.1374202 | 0.1870549 | H..O_1.709 | 0.15914 | _1e44c395-708f-48db-b4d7-113d56cd2060_form2-BV-component_1-Cs4H28O16-2p | 65.52586 | 2fcbca37-ac37-4fdd-ab18-93a536ba7fc6 | Cs1 H7 O4 | 1
55 | ICSD | 648056 | _61670988-d4ee-480f-8d59-91225df705a0_form2 | _4e763d65-3452-4d9c-9cae-3d80654b69eb_form2 | P1 S3 Sn1 | (0, 0, 1) | Sn1 P1 S3 | 2 | 0 | (Sn2P2S6)2 | {3: 11.114790000000001, 2: 10.994899999999998, 1: 10.257579999999997, 0: 8.820860000000003} | 0.9892135 | 0.01089909 | 0.11989 | 0.003037293 | P..S¦S..S | {'S..S': 18, 'P..S': 4} | {'NM..NM': 22} | NM..NM | 0 | {'Sn': [1.43], 'P': [4.45], 'S': [1.7, 1.84]} | 0.05226402 | 0.3214222 | 0.6263138 | Sn..S_3.091 | 0.15917 | _4e763d65-3452-4d9c-9cae-3d80654b69eb_form2-BV-component_1-Sn2P2S6-2p | 17.76395 | fb777536-d63a-4e1a-81c5-08b9b5733fdc | Sn1 P1 S3 | 1
582 | ICSD | 82788 | _19dc7904-1990-4852-a5ff-383efb3c9892_form2 | _91480a42-5ecf-490f-9839-b1c2a8723559_form2 | Br4 Hg3 Te1 | (1, 0, 0) | Hg3 Te1 Br4 | 2 | 0 | (Hg12Te4Br16)4 | {3: 44.139879999999955, 2: 41.44288000000001, 1: 35.775040000000004, 0: 32.413240000000016} | 0.9388988 | 0.02809375 | 1.3485 | 0.008251651 | Br..Br¦Br..Hg¦Br..Te¦Hg..Te¦Te..Te | {'Br..Te': 64, 'Br..Br': 56, 'Br..Hg': 48, 'Hg..Te': 16, 'Te..Te': 8} | {'MTL..NM': 64, 'NM..NM': 56, 'NM..TM': 48, 'MTL..TM': 16, 'MTL..MTL': 8} | MTL..MTL¦MTL..NM¦MTL..TM¦NM..NM¦NM..TM | 0 | {'Hg': [1.73, 1.76, 1.77], 'Te': [2.13], 'Br': [0.78, 0.92, 0.93, 1.01]} | 0.2299892 | 0.4833303 | 0.2866806 | Hg..Br_3.08 | 0.15921 | _91480a42-5ecf-490f-9839-b1c2a8723559_form2-BV-component_3-Hg12Te4Br16-2p | 26.79391 | a76a6208-5153-49ae-a1ea-bf843f038841 | Hg3 Te1 Br4 | 1
90 | COD | 2100507 | _01b74c71-314c-4e1d-9cb7-6acf6b84d555_form2 | _f61bfb20-f30c-46bd-914b-c94a8758c935_form2 | C2 Cu1 F6 O6 S2 | (0, 0, 1) | Cu1 C2 S2 O6 F6 | 2 | 0 | (Cu1C2S2O6F6)2 | {3: 19.095170000000007, 2: 19.023860000000003, 1: 18.528510000000004, 0: 17.65120000000001} | 0.9962655 | 0.007923333 | 0.07131 | 0.003468129 | F..F | {'F..F': 18} | {'LNM..LNM': 18} | LNM..LNM | 0 | {'Cu': [1.77], 'C': [3.59], 'S': [5.4], 'O': [1.84, 1.95, 2.01], 'F': [1.12]} | 0.04938468 | 0.3430473 | 0.607568 | Cu..O_2.322 | 0.16004 | _f61bfb20-f30c-46bd-914b-c94a8758c935_form2-BV-component_1-Cu1C2S2O6F6-2p | 11.3019 | 73614076-bb3f-42c3-82a0-783250095c93 | Cu1 C2 S2 O6 F6 | 1
1346 | COD | 9007849 | _f842bb52-7e9a-44b5-8e43-39979e44f470_form2 | _df5f550b-cb94-42af-b158-7361b8a4256e_form2 | Cu1 H2 O2 | (1, -1, 0) | Cu1 H2 O2 | 2 | 0 | (Cu2H4O4)2 | {3: 7.206539999999998, 2: 6.793739999999999, 1: 6.41642, 0: 3.5126199999999996} | 0.9427187 | 0.04128 | 0.4128 | 0.02466573 | H..H¦H..O | {'H..O': 12, 'H..H': 8} | {'H..LNM': 12, 'H..H': 8} | H..H¦H..LNM | 0 | {'Cu': [1.78], 'H': [0.91, 0.92], 'O': [1.73, 1.8]} | 0.1117512 | 0.1021462 | 0.7861026 | Cu..O_2.321 | 0.16044 | _df5f550b-cb94-42af-b158-7361b8a4256e_form2-BV-component_1-Cu2H4O4-2p | 73.69538 | 0255815c-0f30-4f60-87e7-4adbf557ae6d | Cu1 H2 O2 | 1
1582 | ICSD | 15324 | _fc45bcb9-9592-4508-aa69-8c08a87e3bf9_form2 | _72603b8f-4246-4741-a284-8736ecdcf1ce_form2 | H2 K1 N1 O3 S1 | (1, 0, 0) | K1 H2 S1 N1 O3 | 2 | 0 | (K4H8S4N4O12)2 | {3: 39.891039999999954, 2: 37.30959999999996, 1: 35.54311999999996, 0: 33.41071999999996} | 0.9352877 | 0.08067 | 2.58144 | 0.03754338 | H..K¦H..O¦K..N¦K..O | {'H..O': 16, 'H..K': 16, 'K..O': 16, 'K..N': 16} | {'EPM..LNM': 32, 'H..LNM': 16, 'EPM..H': 16} | EPM..H¦EPM..LNM¦H..LNM | 0 | {'K': [1.42], 'H': [1.26], 'S': [6.02], 'N': [3.23], 'O': [2.07, 2.09]} | 0.3983507 | 0.2725915 | 0.3290578 | K..O_2.778 | 0.16084 | _72603b8f-4246-4741-a284-8736ecdcf1ce_form2-BV-component_1-K4H8S4N4O12-2p | 46.41934 | aeb20b82-31b5-48f5-af38-b11916d0a7c6 | K1 H2 S1 N1 O3 | 1
869 | ICSD | 4288 | _992cfe23-9fe2-4d1e-a6a9-65ac9707e5d4_form2 | _6de82182-9d05-425f-8abb-9fbc49941e68_form2 | H6 N1 Na3 O10 S2 | (1, 1, 0) | Na3 H6 S2 N1 O10 | 2 | 0 | (Na6H12S4N2O20)2 | {3: 42.77970999999998, 2: 41.95740999999999, 1: 38.730630000000005, 0: 38.379909999999995} | 0.9807783 | 0.02569688 | 0.8223 | 0.01286412 | H..O¦Na..O¦O..O | {'H..O': 48, 'O..O': 8, 'Na..O': 8} | {'H..LNM': 48, 'LNM..LNM': 8, 'EPM..LNM': 8} | EPM..LNM¦H..LNM¦LNM..LNM | 0 | {'Na': [1.07, 1.24], 'H': [1.04, 1.06, 1.24], 'S': [5.3], 'N': [2.77], 'O': [1.71, 1.87, 1.88, 1.9, 1.93, 1.94, 1.95]} | 0.1868949 | 0.7333924 | 0.07971271 | Na..O_2.443 | 0.1611 | _6de82182-9d05-425f-8abb-9fbc49941e68_form2-BV-component_1-Na6H12S4N2O20-2p | 43.29389 | c78c0aad-7800-4d7f-9463-15de6ad89113 | Na3 H6 S2 N1 O10 | 1
218 | COD | 1000192 | _fe23e8c8-72e2-40fe-be16-7f386d28f107_form2 | _779ad72f-fa89-4294-82df-c365b69e5470_form2 | Ag1 Cr1 P2 S6 | (1, 0, 0) | Cr1 Ag1 P2 S6 | 2 | 0 | (Cr2Ag2P4S12)2 | {3: 26.707460000000008, 2: 26.427020000000002, 1: 24.92429999999999, 0: 19.7906} | 0.9894996 | 0.01274727 | 0.28044 | 0.004483003 | P..S¦S..S | {'S..S': 36, 'P..S': 8} | {'NM..NM': 44} | NM..NM | 0 | {'Cr': [3.74], 'Ag': [1.23], 'P': [4.56], 'S': [1.89, 2.06, 2.34]} | 0.04054441 | 0.2172547 | 0.7422009 | Ag..Ag_3.208 | 0.16204 | _779ad72f-fa89-4294-82df-c365b69e5470_form2-BV-component_1-Cr2Ag2P4S12-2p | 23.84528 | 1fa2a8f8-6436-42d9-b66f-aab5ca1cb34a | Cr1 Ag1 P2 S6 | 1
988 | COD | 2201254 | _7ad0b777-1a37-4121-9a2a-c16b2d75c4dd_form2 | _22e793b0-2ec1-420b-9f74-34046802a626_form2 | Cl1 Cr1 K1 O3 | (1, 0, 0) | K1 Cr1 Cl1 O3 | 2 | 0 | (K4Cr4Cl4O12)2 | {3: 25.55739999999998, 2: 24.719359999999966, 1: 21.404519999999984, 0: 21.387839999999983} | 0.9672095 | 0.03809273 | 0.83804 | 0.01507809 | Cl..Cl¦Cl..K¦Cl..O | {'Cl..O': 16, 'Cl..K': 16, 'Cl..Cl': 12} | {'LNM..NM': 16, 'EPM..NM': 16, 'NM..NM': 12} | EPM..NM¦LNM..NM¦NM..NM | 0 | {'K': [1.28], 'Cr': [4.86], 'Cl': [1.18], 'O': [1.8, 1.81, 1.85]} | 0.20099 | 0.7950095 | 0.004000422 | K..O_2.775 | 0.16231 | _22e793b0-2ec1-420b-9f74-34046802a626_form2-BV-component_1-K4Cr4Cl4O12-2p | 23.76961 | d2a25d4f-c660-4073-b5b2-98a7ad5bf73e | K1 Cr1 Cl1 O3 | 1
1228 | ICSD | 151320 | _e569e040-7e0e-494b-9089-5daa41157e02_form2 | _50c8ddfa-8179-40c8-9c5f-d27c5196230f_form2 | C1 H1 Na1 O2 | (1, -1, 0) | Na1 H1 C1 O2 | 2 | 0 | (Na2H2C2O4)2 | {3: 10.12282, 2: 9.401520000000001, 1: 8.69228, 0: 8.445960000000001} | 0.9287452 | 0.04508125 | 0.7213 | 0.02108646 | H..H¦H..Na¦H..O¦Na..O | {'H..Na': 12, 'H..O': 8, 'Na..O': 8, 'H..H': 4} | {'EPM..H': 12, 'H..LNM': 8, 'EPM..LNM': 8, 'H..H': 4} | EPM..H¦EPM..LNM¦H..H¦H..LNM | 0 | {'Na': [1.04], 'H': [1.2], 'C': [3.81], 'O': [2.01]} | 0.4301492 | 0.4229572 | 0.1468936 | Na..O_2.439 | 0.16304 | _50c8ddfa-8179-40c8-9c5f-d27c5196230f_form2-BV-component_1-Na2H2C2O4-2p | 34.54899 | 74f17f6b-fe10-4670-91f4-d88a9fafc26b | Na1 H1 C1 O2 | 1
1323 | COD | 2014618 | _686a364e-e1ab-4022-84b4-65912653d3bd_form2 | _08f26f90-838e-4b31-8b33-6f6e0b064d67_form2 | Cl1 K1 O2 | (1, -1, 0) | K1 Cl1 O2 | 2 | 0 | (K2Cl2O4)2 | {3: 9.489619999999993, 2: 8.43474, 1: 7.831360000000001, 0: 4.853880000000001} | 0.8888385 | 0.052744 | 1.05488 | 0.02389955 | Cl..K¦Cl..O¦K..O¦O..O | {'K..O': 16, 'O..O': 8, 'Cl..K': 8, 'Cl..O': 8} | {'EPM..LNM': 16, 'LNM..LNM': 8, 'EPM..NM': 8, 'LNM..NM': 8} | EPM..LNM¦EPM..NM¦LNM..LNM¦LNM..NM | 0 | {'K': [3.33], 'Cl': [2.5], 'O': [1.8]} | 0.2275537 | 0.1301583 | 0.642288 | K..O_2.773 | 0.16324 | _08f26f90-838e-4b31-8b33-6f6e0b064d67_form2-BV-component_1-K2Cl2O4-2p | 49.26332 | 8517cd92-0823-40a8-ba85-2a08b5fc982a | K1 Cl1 O2 | 1
1345 | ICSD | 406200 | _948c7f36-f20d-476d-af27-02f91cc0ea80_form2 | _5c91455b-ad98-4b43-a89f-68a283f8fc9e_form2 | K3 P5 Ru1 Se10 | (1, 0, 0) | K3 P5 Ru1 Se10 | 2 | 0 | (K6P10Ru2Se20)2 | {3: 48.627200000000016, 2: 46.38500000000003, 1: 44.837120000000034, 0: 35.211839999999995} | 0.95389 | 0.056055 | 2.2422 | 0.02463278 | K..K¦K..Se¦Se..Se | {'K..Se': 52, 'Se..Se': 24, 'K..K': 4} | {'EPM..NM': 52, 'NM..NM': 24, 'EPM..EPM': 4} | EPM..EPM¦EPM..NM¦NM..NM | 0.05 | {'K': [1.01, 1.09, 1.22], 'P': [3.94, 4.03, 4.53, 4.57], 'Ru': [4.27], 'Se': [1.74, 1.85, 1.96, 2.0, 2.07, 2.13, 2.3]} | 0.1671368 | 0.1153812 | 0.7174821 | K..Se_3.39 | 0.16346 | _5c91455b-ad98-4b43-a89f-68a283f8fc9e_form2-BV-component_1-K6P10Ru2Se20-2p | 57.68486 | 29c83a2c-7c13-4269-8532-1f6daab85ccc | K3 P5 Ru1 Se10 | 1
429 | COD | 4321982 | _b79ee066-b308-4aab-bcab-0b1aa247debe_form2 | _ad408c72-49e1-4b82-9687-f1172e583e36_form2 | F4 Li1 O2 Re1 | (0, 0, 1) | Li1 Re1 O2 F4 | 2 | 0 | (Li2Re2O4F8)2 | {3: 15.964179999999994, 2: 15.825659999999994, 0: 14.162699999999996} | 0.9913231 | 0.01154333 | 0.13852 | 0.006271768 | F..O¦O..O | {'O..O': 16, 'F..O': 8} | {'LNM..LNM': 24} | LNM..LNM | 0 | {'Li': [0.98], 'Re': [6.42], 'O': [1.95], 'F': [1.1, 1.24]} | 0.07689233 | 0.9231077 |  | Li..F_2.029 | 0.16386 | _ad408c72-49e1-4b82-9687-f1172e583e36_form2-BV-component_1-Li2Re2O4F8-2p | 15.90287 | dd2710ad-4282-4d9e-86ca-86761e4efa99 | Li1 Re1 O2 F4 | 1
1025 | ICSD | 78734 | _09af6ae5-21b3-4e37-8ccc-3be73ea9928e_form2 | _88ee8077-b8d4-47f9-9870-5fb805af3873_form2 | Br1 H1 K2 O1 | (1, 0, 0) | K2 H1 Br1 O1 | 2 | 0 | (K4H2Br2O2)2 | {3: 11.401979999999998, 2: 10.825319999999998, 1: 9.597180000000002, 0: 5.15186} | 0.9494246 | 0.048055 | 0.57666 | 0.01613639 | Br..H¦Br..K¦H..K | {'H..K': 8, 'Br..H': 8, 'Br..K': 8} | {'EPM..H': 8, 'H..NM': 8, 'EPM..NM': 8} | EPM..H¦EPM..NM¦H..NM | 0 | {'K': [2.63, 3.72], 'H': [1.33], 'Br': [1.08], 'O': [1.76]} | 0.09226383 | 0.1964986 | 0.7112375 | K..Br_3.329 | 0.1639 | _88ee8077-b8d4-47f9-9870-5fb805af3873_form2-BV-component_1-K4H2Br2O2-2p | 27.34528 | 87a7d4a5-da84-4511-98aa-39fb941bc4ce | K2 H1 Br1 O1 | 1
1012 | ICSD | 67309 | _e8bad2eb-a219-46a9-bf2a-f3b194f3712a_form2 | _3014b0dd-ad13-448b-8ee5-acce1a4ab9ef_form2 | Ga1 H4 Na1 | (1, -1, 0) | Na1 Ga1 H4 | 2 | 0 | (Na2Ga2H8)2 | {3: 8.630280000000003, 2: 7.868800000000004, 1: 7.597760000000003, 0: 6.678360000000003} | 0.9117665 | 0.02538267 | 0.76148 | 0.01578504 | H..H¦H..Na | {'H..H': 44, 'H..Na': 16} | {'H..H': 44, 'EPM..H': 16} | EPM..H¦H..H | 0 | {'Na': [1.14], 'Ga': [3.12], 'H': [1.05, 1.13]} | 0.3901184 | 0.1388581 | 0.4710234 | Na..H_2.348 | 0.16456 | _3014b0dd-ad13-448b-8ee5-acce1a4ab9ef_form2-BV-component_1-Na2Ga2H8-2p | 25.36213 | 4b98ee5d-6719-4eab-9300-7c2f1acb6385 | Na1 Ga1 H4 | 1
877 | COD | 4022651 | _533da11a-1f0b-4ad7-871d-b3c20dd7a3c8_form2 | _cd998ab2-07eb-478a-ad27-1fc0117c4e97_form2 | C5 H5 N2 Na1 O4 | (1, 0, 0) | Na1 H5 C5 N2 O4 | 2 | 0 | (Na2H10C10N4O8)2 | {3: 39.88372, 2: 39.39345, 1: 38.303349999999995, 0: 37.917739999999995} | 0.9877075 | 0.03064188 | 0.49027 | 0.01297712 | H..H¦H..O | {'H..O': 28, 'H..H': 4} | {'H..LNM': 28, 'H..H': 4} | H..H¦H..LNM | 0 | {'Na': [1.13], 'H': [1.03, 1.08, 1.13], 'C': [3.68, 3.8, 3.96, 4.01, 4.04], 'N': [2.43, 4.06], 'O': [1.66, 1.67, 1.9, 2.03]} | 0.2493769 | 0.5544817 | 0.1961414 | Na..O_2.435 | 0.16467 | _cd998ab2-07eb-478a-ad27-1fc0117c4e97_form2-BV-component_1-Na2H10C10N4O8-2p | 34.9806 | e6408300-cc2a-4f83-bb4f-52fd4c52a6a4 | Na1 H5 C5 N2 O4 | 1
1365 | COD | 1530832 | _39962006-9588-48ce-b63f-a8704c9943dd_form2 | _972676a5-76f7-4085-9b2d-2864aa3ad60e_form2 | Cs3 I9 Mo2 | (0, 0, 1) | Cs3 Mo2 I9 | 2 | 0 | (Cs3Mo2I9)4 | {3: 28.215799999999962, 2: 25.183759999999985, 0: 21.898160000000004} | 0.8925411 | 0.0631675 | 1.51602 | 0.02549267 | Cs..I¦I..I | {'Cs..I': 72, 'I..I': 24} | {'EPM..NM': 72, 'NM..NM': 24} | EPM..NM¦NM..NM | 0 | {'Cs': [1.19, 1.43], 'Mo': [5.93], 'I': [1.2, 1.79]} | 0.4799324 | 0.5200676 |  | Cs..I_3.847 | 0.16501 | _972676a5-76f7-4085-9b2d-2864aa3ad60e_form2-BV-component_3-Cs3Mo2I9-2p | 66.57204 | 1fb3b6a5-b0da-4418-93da-0ae24cea6482 | Cs3 Mo2 I9 | 1
1616 | ICSD | 165371 | _5f7554d0-a1e9-42c5-8325-d0c1f9275a1b_form2 | _f8aab7d7-7678-4cfc-aebd-173d595ca54d_form2 | F1 H4 K1 O2 | (0, 0, 1) | K1 H4 O2 F1 | 2 | 0 | (K1H4O2F1)4 | {3: 10.622139999999998, 2: 8.894200000000001, 1: 8.045960000000001, 0: 7.329820000000002} | 0.8373266 | 0.07854273 | 0.86397 | 0.04144358 | F..H¦F..K¦F..O¦H..H¦H..K¦K..O | {'H..K': 16, 'H..H': 8, 'F..K': 8, 'F..O': 4, 'F..H': 4, 'K..O': 4} | {'EPM..H': 16, 'EPM..LNM': 12, 'H..H': 8, 'LNM..LNM': 4, 'H..LNM': 4} | EPM..H¦EPM..LNM¦H..H¦H..LNM¦LNM..LNM | 0 | {'K': [1.29], 'H': [1.07, 1.16], 'O': [1.89, 1.91], 'F': [0.94]} | 0.5248396 | 0.257642 | 0.2175183 | H..F_1.713 | 0.16505 | _f8aab7d7-7678-4cfc-aebd-173d595ca54d_form2-BV-component_3-K1H4O2F1-2p | 106.1195 | a7f40201-66a0-4e17-8806-e406b2ea0b71 | K1 H4 O2 F1 | 1
464 | ICSD | 77115 | _2cb15139-7a65-47c6-8cf7-984383542f21_form2 | _39587848-b49e-44e1-b729-9ed2db5932eb_form2 | C2 H3 K1 O3 | (0, 0, 1) | K1 H3 C2 O3 | 2 | 0 | (K2H6C4O6)2 | {3: 19.469190000000005, 2: 19.331360000000004, 1: 17.897870000000005, 0: 17.540080000000007} | 0.9929206 | 0.01531444 | 0.13783 | 0.006686103 | H..H¦H..O | {'H..H': 14, 'H..O': 4} | {'H..H': 14, 'H..LNM': 4} | H..H¦H..LNM | 0 | {'K': [1.3], 'H': [1.26, 1.29, 1.34], 'C': [3.87, 3.9], 'O': [1.9, 2.13, 2.47]} | 0.07144746 | 0.7430836 | 0.1854689 | K..O_2.768 | 0.16547 | _39587848-b49e-44e1-b729-9ed2db5932eb_form2-BV-component_1-K2H6C4O6-2p | 16.57618 | 57584c28-084a-4b7a-8f5c-998093a95c1b | K1 H3 C2 O3 | 1
953 | COD | 2203531 | _656bf174-2c84-4f06-b40b-bede713c7850_form2 | _f9585540-1678-4186-ba79-e814dc3f55f5_form2 | Ag1 C1 H4 N4 | (0, 1, 1) | Ag1 H4 C1 N4 | 2 | 0 | (Ag2H8C2N8)2 | {3: 22.933970000000002, 2: 22.382980000000003, 1: 21.800360000000005, 0: 21.290700000000008} | 0.9759749 | 0.0275495 | 0.55099 | 0.01445083 | Ag..H¦Ag..N¦H..H¦H..N | {'H..N': 24, 'H..H': 8, 'Ag..H': 4, 'Ag..N': 4} | {'H..LNM': 24, 'H..H': 8, 'H..TM': 4, 'LNM..TM': 4} | H..H¦H..LNM¦H..TM¦LNM..TM | 0 | {'Ag': [1.4], 'H': [1.2, 1.21, 1.22, 1.24], 'C': [3.97], 'N': [2.45, 2.63, 3.3, 4.31]} | 0.335301 | 0.3545492 | 0.3101499 | Ag..N_2.515 | 0.16564 | _f9585540-1678-4186-ba79-e814dc3f55f5_form2-BV-component_1-Ag2H8C2N8-2p | 41.0881 | 55e6adc9-ac34-47fa-bf63-a938242ef05b | Ag1 H4 C1 N4 | 1
786 | ICSD | 85302 | _61055260-bb8b-4120-bd16-b79090d86ccd_form2 | _43ef930f-2345-4943-907b-26ecc46fca16_form2 | S3 Sb2 | (1, 0, 0) | Sb2 S3 | 2 | -0.0008 | (Sb4S6)4 | {3: 21.40044, 2: 20.40826000000001, 1: 19.69870000000001, 0: 12.883999999999995} | 0.9536374 | 0.03100563 | 0.49609 | 0.01125472 | S..S¦S..Sb | {'S..S': 32, 'S..Sb': 32} | {'NM..NM': 32, 'MTL..NM': 32} | MTL..NM¦NM..NM | 0 | {'Sb': [2.59, 2.6], 'S': [1.79, 1.85, 1.86]} | 0.1165017 | 0.0833165 | 0.8001818 | Sb..S_3.127 | 0.16573 | _43ef930f-2345-4943-907b-26ecc46fca16_form2-BV-component_3-Sb4S6-2p | 36.20445 | d7a28355-d8f5-47b5-8c24-0b936766f417 | Sb2 S3 | 1
760 | ICSD | 79604 | _f048c49d-d621-49ca-ac4f-78aa3c56f63f_form2 | _eae1caaf-e45f-48a4-9467-972502407d32_form2 | Ba1 C6 H8 N6 O8 | (1, 1, 0) | Ba1 H8 C6 N6 O8 | 2 | 0 | (Ba2H16C12N12O16)2 | {3: 69.29218999999999, 2: 68.25047999999998, 1: 66.65107999999998, 0: 65.60377999999997} | 0.9849664 | 0.02125939 | 1.04171 | 0.01080891 | Ba..O¦C..C¦C..H¦C..O¦H..H¦H..N¦H..O¦N..O¦O..O | {'H..O': 32, 'C..H': 16, 'H..N': 12, 'N..O': 12, 'H..H': 8, 'O..O': 6, 'C..O': 4, 'C..C': 4, 'Ba..O': 4} | {'H..LNM': 60, 'LNM..LNM': 26, 'H..H': 8, 'EPM..LNM': 4} | EPM..LNM¦H..H¦H..LNM¦LNM..LNM | 0 | {'Ba': [2.28], 'H': [0.99, 1.02, 1.03, 1.13, 1.14, 1.15], 'C': [3.96, 3.97, 4.03, 4.05], 'N': [3.02, 3.36, 3.39, 3.4], 'O': [1.76, 1.77, 1.8, 1.81, 1.84, 1.89, 1.92, 1.96]} | 0.2824279 | 0.4336286 | 0.2839435 | H..O_1.689 | 0.16614 | _eae1caaf-e45f-48a4-9467-972502407d32_form2-BV-component_1-Ba2H16C12N12O16-2p | 84.36196 | 27ce8557-de95-4883-9ded-4d064cdd8e05 | Ba1 H8 C6 N6 O8 | 1
1285 | ICSD | 49686 | _bef8bebd-be9c-4855-b4d7-7a6581366e05_form2 | _c35043ed-603e-4461-8a39-75cf20f2dc7d_form2 | Cl2 H1 K3 O6 Pd1 S2 | (1, 1, 0) | K3 H1 Pd1 S2 Cl2 O6 | 2 | 0 | (K6H2Pd2S4Cl4O12)2 | {3: 32.2547, 2: 30.603859999999997, 1: 28.752080000000007, 0: 26.674919999999997} | 0.9488186 | 0.05895857 | 1.65084 | 0.02277305 | Cl..K¦Cl..O¦K..O¦O..O | {'Cl..O': 16, 'Cl..K': 16, 'K..O': 16, 'O..O': 8} | {'LNM..NM': 16, 'EPM..NM': 16, 'EPM..LNM': 16, 'LNM..LNM': 8} | EPM..LNM¦EPM..NM¦LNM..LNM¦LNM..NM | 0 | {'K': [1.13, 1.44], 'H': [1.3], 'Pd': [2.43], 'S': [5.01], 'Cl': [1.15], 'O': [2.06, 2.07]} | 0.2958611 | 0.3318733 | 0.3722656 | K..O_2.765 | 0.16693 | _c35043ed-603e-4461-8a39-75cf20f2dc7d_form2-BV-component_1-K6H2Pd2S4Cl4O12-2p | 39.06805 | 28aee9ed-8f1a-431c-a0f7-67b6d3c2c408 | K3 H1 Pd1 S2 Cl2 O6 | 1
1008 | ICSD | 76503 | _49afd8a7-0632-4805-b9ef-07f1fec9fb57_form2 | _c1dbcead-c9e8-4d74-be95-dc1a20017410_form2 | H2 I2 O1 Sr1 | (1, 0, 0) | Sr1 H2 I2 O1 | 2 | 0 | (Sr4H8I8O4)2 | {3: 15.772419999999993, 2: 15.08254, 1: 14.117599999999998, 0: 8.3261} | 0.9562604 | 0.03135818 | 0.68988 | 0.01572958 | H..I¦I..I¦I..Sr | {'I..I': 24, 'H..I': 16, 'I..Sr': 4} | {'NM..NM': 24, 'H..NM': 16, 'EPM..NM': 4} | EPM..NM¦H..NM¦NM..NM | 0 | {'Sr': [1.96], 'H': [1.0], 'I': [0.85, 0.91], 'O': [1.99]} | 0.09264711 | 0.1295862 | 0.7777667 | Sr..I_3.541 | 0.16749 | _c1dbcead-c9e8-4d74-be95-dc1a20017410_form2-BV-component_1-Sr4H8I8O4-2p | 27.12195 | ecd53794-987e-4120-bbb5-653d5c98496e | Sr1 H2 I2 O1 | 1
1238 | ICSD | 74493 | _35554dc2-0243-4807-8617-d16ee934e90c_form2 | _49fba4e4-16e5-4b77-a309-ec4145c5e0c0_form2 | I2 O6 Pb1 | (1, 0, 0) | Pb1 I2 O6 | 2 | 0 | (Pb2I4O12)4 | {3: 42.74791999999998, 2: 41.31352, 1: 38.90696000000003, 0: 33.87299999999997} | 0.9664452 | 0.044825 | 0.7172 | 0.02145523 | I..O¦O..O | {'O..O': 32, 'I..O': 32} | {'LNM..LNM': 32, 'LNM..NM': 32} | LNM..LNM¦LNM..NM | 0 | {'Pb': [1.69], 'I': [4.32], 'O': [1.74, 2.04]} | 0.161624 | 0.2711641 | 0.5672119 | I..O_2.627 | 0.16762 | _49fba4e4-16e5-4b77-a309-ec4145c5e0c0_form2-BV-component_3-Pb2I4O12-2p | 64.3035 | 74cce01b-47e5-4304-9f0d-b8794353f65d | Pb1 I2 O6 | 1
696 | ICSD | 425697 | _681249e0-e6cb-4066-b3c4-174c0be50943_form2 | _cf255f41-9e06-452f-a830-4d0a311d182e_form2 | Cl1 H4 Na1 O6 | (0, 0, 1) | Na1 H4 Cl1 O6 | 2 | 0 | (Na2H8Cl2O12)2 | {3: 24.451499999999985, 2: 24.065969999999986, 1: 23.39599999999999, 0: 22.99479999999999} | 0.9842329 | 0.04283667 | 0.38553 | 0.009878322 | H..H¦H..O¦O..O | {'H..O': 12, 'O..O': 4, 'H..H': 2} | {'H..LNM': 12, 'LNM..LNM': 4, 'H..H': 2} | H..H¦H..LNM¦LNM..LNM | 0 | {'Na': [1.18], 'H': [1.0, 1.02, 1.04], 'Cl': [6.81], 'O': [1.98, 2.0, 2.07, 2.1, 2.19]} | 0.2646598 | 0.4599231 | 0.275417 | Na..O_2.428 | 0.16777 | _cf255f41-9e06-452f-a830-4d0a311d182e_form2-BV-component_1-Na2H8Cl2O12-2p | 31.84103 | 5775835d-d81f-4151-8d2b-ca420c8e7a3e | Na1 H4 Cl1 O6 | 1
1247 | COD | 8103426 | _f2ec9dff-75f9-4cc3-94dd-283ae6ba0ff2_form2 | _d87508a4-b8fb-4306-a95b-cf714efb9014_form2 | Au1 K1 S5 | (1, -1, 1) | K1 Au1 S5 | 2 | 0 | (K4Au4S20)2 | {3: 24.13969999999999, 2: 21.330679999999994, 1: 19.988359999999993, 0: 18.214959999999998} | 0.8836348 | 0.04256091 | 2.80902 | 0.02180917 | Au..K¦Au..S¦K..S¦S..S | {'S..S': 52, 'K..S': 40, 'Au..S': 32, 'Au..K': 8} | {'NM..NM': 52, 'EPM..NM': 40, 'NM..TM': 32, 'EPM..TM': 8} | EPM..NM¦EPM..TM¦NM..NM¦NM..TM | 0.0606 | {'K': [1.2, 1.27], 'Au': [1.21], 'S': [1.69, 1.7, 1.96, 2.12]} | 0.474117 | 0.2265618 | 0.2993212 | K..S_3.25 | 0.16785 | _d87508a4-b8fb-4306-a95b-cf714efb9014_form2-BV-component_1-K4Au4S20-2p | 39.89985 | 7c6132be-bb6c-4624-9345-5fb82c6fd53c | K1 Au1 S5 | 1
1536 | COD | 9010242 | _c22035cc-f1b9-4754-b329-ccc6140039c7_form2 | _549c1ba1-95e5-4ac7-9d76-5d360e341292_form2 | C1 H1 K1 O3 | (0, 1, 0) | K1 H1 C1 O3 | 2 | 0 | (K2H2C2O6)2 | {3: 12.639640000000004, 2: 11.67698, 1: 10.909240000000002, 0: 10.35102} | 0.923838 | 0.08022167 | 0.96266 | 0.03440806 | H..H¦H..K¦K..O¦O..O | {'K..O': 12, 'O..O': 6, 'H..K': 4, 'H..H': 2} | {'EPM..LNM': 12, 'LNM..LNM': 6, 'EPM..H': 4, 'H..H': 2} | EPM..H¦EPM..LNM¦H..H¦LNM..LNM | 0 | {'K': [1.32], 'H': [0.99], 'C': [3.9], 'O': [2.0, 2.13, 2.21]} | 0.420629 | 0.3354598 | 0.2439112 | K..O_2.762 | 0.16819 | _549c1ba1-95e5-4ac7-9d76-5d360e341292_form2-BV-component_1-K2H2C2O6-2p | 62.39399 | abf9b132-b832-4195-9cc6-2ba7e7451a12 | K1 H1 C1 O3 | 1
1539 | COD | 1511327 | _364033ab-2c70-444e-b642-342cd2664ed1_form2 | _722cd690-6168-4bf2-aef3-60f6374c4de8_form2 | B1 Se3 Tl3 | (0, 0, 1) | Tl3 B1 Se3 | 2 | 0 | (Tl6B2Se6)2 | {3: 15.022600000000002, 2: 13.119099999999998, 1: 10.942159999999998, 0: 9.327919999999999} | 0.8732909 | 0.095175 | 1.9035 | 0.03458572 | Se..Se¦Se..Tl¦Tl..Tl | {'Se..Tl': 20, 'Tl..Tl': 16, 'Se..Se': 4} | {'ENM..NM': 20, 'ENM..ENM': 16, 'NM..NM': 4} | ENM..ENM¦ENM..NM¦NM..NM | 0.4 | {'Tl': [1.74, 1.8], 'B': [3.1], 'Se': [2.12, 2.22]} | 0.3342593 | 0.3822761 | 0.2834646 | Tl..Se_3.359 | 0.1683 | _722cd690-6168-4bf2-aef3-60f6374c4de8_form2-BV-component_1-Tl6B2Se6-2p | 28.12538 | 2f8a231b-7439-4133-b8c2-414914087276 | Tl3 B1 Se3 | 1
915 | ICSD | 151153 | _ddaefa5c-66db-4905-a5cd-df6bc209a127_form2 | _02afd3b8-0cae-4947-bfe7-864430b14b4b_form2 | C4 H6 Na2 O7 | (1, 1, 0) | Na1 H2 C2 O3 | 2 | 0.4604 | (Na4H8C8O12)2_(H2O1)4 | {3: 37.58939999999998, 2: 35.499719999999975, 1: 34.20695999999999, 0: 32.53324} | 0.9444077 | 0.04749273 | 0.69656 | 0.01359149 | H..H¦H..Na¦H..O¦Na..O | {'H..H': 32, 'H..O': 32, 'H..Na': 16, 'Na..O': 8} | {'H..H': 32, 'H..LNM': 32, 'EPM..H': 16, 'EPM..LNM': 8} | EPM..H¦EPM..LNM¦H..H¦H..LNM | 0 | {'Na': [1.21], 'H': [1.05, 1.14], 'C': [3.82, 3.83], 'O': [1.81, 1.82, 1.96]} | 0.4132939 | 0.2556802 | 0.3310259 | Na..O_2.427 | 0.16846 | _02afd3b8-0cae-4947-bfe7-864430b14b4b_form2-BV-component_1-Na4H8C8O12-2p | 86.74586 | 920c997e-d1c6-4371-82b6-68f7b38a7141 | Na1 H2 C2 O3 | 1
916 | ICSD | 151153 | _ddaefa5c-66db-4905-a5cd-df6bc209a127_form2 | _02afd3b8-0cae-4947-bfe7-864430b14b4b_form2 | C4 H6 Na2 O7 | (0, -1, 0) | H2 O1 | 1 | -0.2302 | (Na4H8C8O12)2_(H2O1)4 | {3: 37.58939999999998, 2: 35.499719999999975, 1: 34.20695999999999, 0: 32.53324} | 0.9444077 | 0.04749273 | 0.69656 |  | H..H¦H..Na¦H..O¦Na..O | {'H..H': 32, 'H..O': 32, 'H..Na': 16, 'Na..O': 8} | {'H..H': 32, 'H..LNM': 32, 'EPM..H': 16, 'EPM..LNM': 8} | EPM..H¦EPM..LNM¦H..H¦H..LNM | 0 | {'Na': [1.21], 'H': [1.05, 1.14], 'C': [3.82, 3.83], 'O': [1.81, 1.82, 1.96]} | 0.4132939 | 0.2556802 | 0.3310259 | Na..O_2.427 | 0.16846 |  | 86.74586 | 920c997e-d1c6-4371-82b6-68f7b38a7141 | Na1 H2 C2 O3 | 0
867 | ICSD | 84850 | _87400513-779c-43df-b2fc-6200cef482b9_form2 | _4c2cd33f-5121-41e2-a12b-097f3c87e437_form2 | H2 O8 Pb4 S1 | (0, 0, 1) | H2 Pb4 S1 O8 | 2 | 0 | (H4Pb8S2O16)2 | {3: 32.37733999999998, 2: 31.771039999999992, 1: 30.287569999999995, 0: 28.575979999999994} | 0.9812739 | 0.04330714 | 0.6063 | 0.01284922 | H..O¦H..Pb¦O..O¦O..Pb | {'O..Pb': 12, 'H..O': 8, 'O..O': 4, 'H..Pb': 4} | {'ENM..LNM': 12, 'H..LNM': 8, 'LNM..LNM': 4, 'ENM..H': 4} | ENM..H¦ENM..LNM¦H..LNM¦LNM..LNM | 0 | {'H': [0.85, 1.03], 'Pb': [2.06, 2.11, 2.14, 2.17], 'S': [5.72], 'O': [1.81, 1.88, 1.91, 1.96, 2.01, 2.07, 2.19, 2.2]} | 0.1594955 | 0.3902472 | 0.4502573 | Pb..Pb_3.527 | 0.169 | _4c2cd33f-5121-41e2-a12b-097f3c87e437_form2-BV-component_1-H4Pb8S2O16-2p | 28.90206 | 138c7d6f-58c7-43d1-b368-43d331c41513 | H2 Pb4 S1 O8 | 1
1188 | ICSD | 240671 | _ea590397-63d9-4e68-a311-2933c3fdb6be_form2 | _20d06a7e-27a1-47a0-8a3d-ed749395cf89_form2 | H2 I2 K2 O10 Se1 | (1, 1, 0) | K2 H2 Se1 I2 O10 | 2 | 0 | (K4H4Se2I4O20)2 | {3: 37.734900000000025, 2: 36.32914000000002, 1: 34.53770000000001, 0: 32.038700000000006} | 0.9627464 | 0.03347048 | 1.40576 | 0.02017933 | H..K¦H..O¦I..O¦K..O¦O..O | {'H..O': 32, 'O..O': 20, 'K..O': 16, 'H..K': 8, 'I..O': 8} | {'H..LNM': 32, 'LNM..LNM': 20, 'EPM..LNM': 16, 'EPM..H': 8, 'LNM..NM': 8} | EPM..H¦EPM..LNM¦H..LNM¦LNM..LNM¦LNM..NM | 0 | {'K': [1.19], 'H': [1.04], 'Se': [5.45], 'I': [4.37], 'O': [1.79, 1.85, 1.88, 1.95, 1.97]} | 0.2467891 | 0.3144974 | 0.4387135 | K..O_2.76 | 0.16906 | _20d06a7e-27a1-47a0-8a3d-ed749395cf89_form2-BV-component_1-K4H4Se2I4O20-2p | 52.69963 | ce5d78bc-d3e1-47a8-b780-e1120f46e45e | K2 H2 Se1 I2 O10 | 1
1401 | ICSD | 240223 | _beaf40ad-566b-459e-a826-894ffcb434d6_form2 | _a0882790-001b-4645-af1c-7ecd59535e88_form2 | C4 Cl2 H8 K3 O12 Rh1 | (1, -1, 0) | K3 H8 Rh1 C4 Cl2 O12 | 2 | 0 | (K3H8Rh1C4Cl2O12)2 | {3: 28.58059999999998, 2: 26.86807999999998, 1: 25.248199999999983, 0: 23.87579999999998} | 0.940081 | 0.057084 | 1.71252 | 0.02669576 | Cl..K¦H..H¦H..K¦H..O¦K..O | {'H..O': 24, 'H..H': 12, 'H..K': 8, 'K..O': 8, 'Cl..K': 8} | {'H..LNM': 24, 'H..H': 12, 'EPM..H': 8, 'EPM..LNM': 8, 'EPM..NM': 8} | EPM..H¦EPM..LNM¦EPM..NM¦H..H¦H..LNM | 0 | {'K': [1.34, 1.37], 'H': [1.05, 1.21], 'Rh': [3.02], 'C': [3.79], 'Cl': [1.21], 'O': [1.91, 1.97]} | 0.3639942 | 0.3443037 | 0.2917021 | K..O_2.76 | 0.16911 | _a0882790-001b-4645-af1c-7ecd59535e88_form2-BV-component_1-K3H8Rh1C4Cl2O12-2p | 58.01165 | 73c53add-5fd0-4094-8580-91937cdd2ff3 | K3 H8 Rh1 C4 Cl2 O12 | 1
1452 | ICSD | 79341 | _60b0ae5c-b2dc-4161-8171-ef4e9a16d1d7_form2 | _985b409d-6466-4869-801d-a9822d114efb_form2 | H2 K1 O4 P1 | (0, 1, 0) | K1 P1 H2 O4 | 2 | 0 | (K4P4H8O16)2 | {3: 31.795379999999998, 2: 30.167739999999995, 1: 28.5993, 0: 26.60558} | 0.9488089 | 0.05425467 | 1.62764 | 0.02936123 | H..K¦H..O¦K..O¦O..O | {'K..O': 32, 'H..O': 16, 'H..K': 8, 'O..O': 4} | {'EPM..LNM': 32, 'H..LNM': 16, 'EPM..H': 8, 'LNM..LNM': 4} | EPM..H¦EPM..LNM¦H..LNM¦LNM..LNM | 0 | {'K': [1.18, 1.25], 'P': [4.54, 4.82], 'H': [0.97, 1.11], 'O': [1.87, 1.91, 1.92]} | 0.3136229 | 0.3022159 | 0.3841612 | H..O_1.681 | 0.16915 | _985b409d-6466-4869-801d-a9822d114efb_form2-BV-component_1-K4P4H8O16-2p | 119.2825 | fab9b6b5-9d42-497e-a1b0-b2b2831bca57 | K1 P1 H2 O4 | 1
1522 | COD | 9009622 | _d2442256-2fb3-4383-92db-4e239719881c_form2 | _c9f6c3c8-bfd4-4c70-8bd3-195b349166a6_form2 | O3 Pb1 S1 | (1, 0, -1) | Pb1 S1 O3 | 2 | 0 | (Pb2S2O6)2 | {3: 10.841220000000009, 2: 9.617620000000004, 1: 9.227360000000003, 0: 8.23094} | 0.8871345 | 0.06118 | 1.2236 | 0.03351417 | O..O¦O..Pb¦O..S¦Pb..S | {'O..O': 16, 'O..Pb': 16, 'O..S': 4, 'Pb..S': 4} | {'LNM..LNM': 16, 'ENM..LNM': 16, 'LNM..NM': 4, 'ENM..NM': 4} | ENM..LNM¦ENM..NM¦LNM..LNM¦LNM..NM | 0 | {'Pb': [1.55], 'S': [3.73], 'O': [1.76, 1.9]} | 0.468762 | 0.1495089 | 0.3817292 | Pb..O_2.731 | 0.17075 | _c9f6c3c8-bfd4-4c70-8bd3-195b349166a6_form2-BV-component_1-Pb2S2O6-2p | 94.93113 | dc16ef22-62b6-4d9d-bedc-50d0d92dbdf5 | Pb1 S1 O3 | 1
794 | ICSD | 27733 | _d781515f-47ff-43ab-bf37-626aef577ec6_form2 | _560e8bd0-72bb-47ef-8994-8009ceb9efbc_form2 | Cd1 I4 S8 Sb6 | (1, 0, 0) | Cd1 Sb6 S8 I4 | 2 | 0 | (Cd1Sb6S8I4)2 | {3: 17.701779999999996, 2: 16.78897, 1: 15.990909999999996, 0: 15.147099999999996} | 0.948434 | 0.030427 | 0.91281 | 0.0113532 | I..I¦I..S¦I..Sb¦S..S¦S..Sb¦Sb..Sb | {'I..S': 16, 'I..Sb': 16, 'I..I': 8, 'S..Sb': 8, 'S..S': 6, 'Sb..Sb': 6} | {'NM..NM': 30, 'MTL..NM': 24, 'MTL..MTL': 6} | MTL..MTL¦MTL..NM¦NM..NM | 0 | {'Cd': [1.72], 'Sb': [2.56, 2.6, 2.61], 'S': [1.8, 1.88, 1.92, 1.93], 'I': [0.76, 0.77]} | 0.3573089 | 0.3123914 | 0.3302997 | Sb..I_3.373 | 0.17106 | _560e8bd0-72bb-47ef-8994-8009ceb9efbc_form2-BV-component_1-Cd1Sb6S8I4-2p | 33.168 | ce528f17-2a03-4b98-9401-6b3338d129d9 | Cd1 Sb6 S8 I4 | 1
526 | COD | 7015145 | _37a31b64-f192-4a56-b822-8b260497e94e_form2 | _4c0dfe26-f5ab-4dd9-ac23-e3e6d81ff801_form2 | Ag1 As1 F6 Se3 | (1, -1, 0) | Ag1 As1 Se3 F6 | 2 | 0 | (Ag2As2Se6F12)2 | {3: 16.545900000000007, 2: 16.18062000000001, 1: 14.351020000000005, 0: 13.586160000000008} | 0.9779232 | 0.012176 | 0.36528 | 0.007458114 | Ag..F¦F..F¦F..Se | {'F..Se': 32, 'F..F': 20, 'Ag..F': 8} | {'LNM..NM': 32, 'LNM..LNM': 20, 'LNM..TM': 8} | LNM..LNM¦LNM..NM¦LNM..TM | 0 | {'Ag': [0.99, 1.17], 'As': [3.93], 'Se': [2.01, 2.21], 'F': [0.87, 0.88, 0.89]} | 0.1234162 | 0.6181624 | 0.2584213 | Ag..Se_2.913 | 0.17109 | _4c0dfe26-f5ab-4dd9-ac23-e3e6d81ff801_form2-BV-component_1-Ag2As2Se6F12-2p | 31.76127 | 69de421c-2337-41a3-a14b-d62c15d5d473 | Ag1 As1 Se3 F6 | 1
1050 | COD | 1527304 | _735a91e0-2c94-4a80-a322-0ff6fc3e4c55_form2 | _d0246db3-c77b-4c10-8895-27cdbd33d9e7_form2 | Hg2 O4 Se1 | (0, 1, 0) | Hg2 Se1 O4 | 2 | 0 | (Hg4Se2O8)2 | {3: 16.194879999999994, 2: 15.257139999999996, 1: 14.482099999999997, 0: 12.713539999999998} | 0.9420965 | 0.03606692 | 0.93774 | 0.01674776 | Hg..O¦O..O | {'O..O': 36, 'Hg..O': 16} | {'LNM..LNM': 36, 'LNM..TM': 16} | LNM..LNM¦LNM..TM | 0 | {'Hg': [1.7], 'Se': [5.35], 'O': [1.73, 1.99]} | 0.2693618 | 0.2226269 | 0.5080113 | Hg..O_2.588 | 0.17221 | _d0246db3-c77b-4c10-8895-27cdbd33d9e7_form2-BV-component_1-Hg4Se2O8-2p | 62.13164 | 1317cac4-3a05-4a7c-b738-fd6bf9e827fb | Hg2 Se1 O4 | 1
1148 | ICSD | 412302 | _b8df295c-3b14-45e7-99a2-35c9c34d7fbe_form2 | _5a0876e8-967b-4c72-ac1a-a3bd248cb427_form2 | Hg2 O3 Se1 | (1, 0, -2) | Hg2 Se1 O3 | 2 | 0 | (Hg8Se4O12)2 | {3: 24.749430000000018, 2: 23.272130000000004, 1: 22.535930000000015, 0: 21.428880000000014} | 0.9403097 | 0.04616562 | 1.4773 | 0.01900005 | Hg..O¦O..O¦O..Se¦Se..Se | {'Hg..O': 32, 'O..O': 20, 'O..Se': 8, 'Se..Se': 4} | {'LNM..TM': 32, 'LNM..LNM': 20, 'LNM..NM': 8, 'NM..NM': 4} | LNM..LNM¦LNM..NM¦LNM..TM¦NM..NM | 0 | {'Hg': [1.73, 1.75], 'Se': [3.53], 'O': [1.73, 1.78, 1.85]} | 0.4448962 | 0.2217103 | 0.3333936 | Hg..O_2.588 | 0.17227 | _5a0876e8-967b-4c72-ac1a-a3bd248cb427_form2-BV-component_1-Hg8Se4O12-2p | 50.83587 | 0bc8f109-816d-4c0b-b55a-25be67dd391b | Hg2 Se1 O3 | 1
285 | ICSD | 36518 | _7672bbeb-f6f7-469e-bee2-8ab5e4d6f6c5_form2 | _055faa3a-0e87-494d-a9fd-3d8663e8e0fa_form2 | Cl6 Na1 Nb1 | (0, 0, 1) | Na1 Nb1 Cl6 | 2 | 0 | (Na2Nb2Cl12)4 | {3: 23.167419999999996, 2: 22.73104000000001, 1: 20.518900000000006, 0: 18.797679999999993} | 0.9811641 | 0.013636875 | 0.21819 | 0.005093654 | Cl..Cl | {'Cl..Cl': 64} | {'NM..NM': 64} | NM..NM | 0 | {'Na': [1.13], 'Nb': [4.13], 'Cl': [1.03, 1.04, 1.05, 1.06, 1.07, 1.08]} | 0.09986407 | 0.5062406 | 0.3938953 | Na..Cl_2.8 | 0.17243 | _055faa3a-0e87-494d-a9fd-3d8663e8e0fa_form2-BV-component_3-Na2Nb2Cl12-2p | 18.84791 | 0caf06ea-c04d-4cd7-a433-6a171e3ec559 | Na1 Nb1 Cl6 | 1
1461 | COD | 2101133 | _1e2bf85e-5d5e-491b-8a82-66cd7f2e8a22_form2 | _7f8ce966-1c13-4580-9b3f-2bf6266b4bc1_form2 | F6 Li2 Mo1 | (0, 0, 1) | Li2 Mo1 F6 | 2 | 0 | (Li2Mo1F6)4 | {3: 12.185199999999988, 2: 10.86407999999999, 1: 9.199959999999995, 0: 8.920599999999997} | 0.8915799 | 0.05504667 | 0.66056 | 0.02996026 | F..F¦F..Li | {'F..F': 32, 'F..Li': 16} | {'LNM..LNM': 32, 'EPM..LNM': 16} | EPM..LNM¦LNM..LNM | 0 | {'Li': [0.99], 'Mo': [3.72], 'F': [1.07, 1.11]} | 0.4046805 | 0.509747 | 0.08557251 | Li..F_2.01 | 0.17267 | _7f8ce966-1c13-4580-9b3f-2bf6266b4bc1_form2-BV-component_3-Li2Mo1F6-2p | 57.74429 | 17f64a4d-dc17-467f-94c9-7a969c151d0c | Li2 Mo1 F6 | 1
1108 | ICSD | 22 | _60270256-ad1f-4aa6-8028-848a7f65ad8e_form2 | _fd6abdcd-5527-4a90-b893-ef2b27ca68f6_form2 | Cl1 Na1 O2 | (1, -1, 0) | Na1 Cl1 O2 | 2 | 0 | (Na2Cl2O4)2 | {3: 7.138560000000001, 2: 6.46058, 1: 6.0576, 0: 5.705579999999999} | 0.9050257 | 0.067798 | 0.67798 | 0.01807853 | Cl..Na¦Cl..O¦Na..O | {'Cl..O': 8, 'Na..O': 8, 'Cl..Na': 4} | {'LNM..NM': 8, 'EPM..LNM': 8, 'EPM..NM': 4} | EPM..LNM¦EPM..NM¦LNM..NM | 0 | {'Na': [1.0], 'Cl': [2.6], 'O': [1.77]} | 0.4731259 | 0.2812182 | 0.2456559 | Na..O_2.417 | 0.17269 | _fd6abdcd-5527-4a90-b893-ef2b27ca68f6_form2-BV-component_1-Na2Cl2O4-2p | 34.92772 | 32041da4-abe6-4e50-be75-e1e97152c615 | Na1 Cl1 O2 | 1
1163 | ICSD | 30532 | _08cfd69b-d70b-4eef-9cec-41c91ce1a68e_form2 | _0a9106e8-5211-428f-a61b-28423860363c_form2 | B1 H8 Na1 O7 | (0, 1, 1) | Na1 B1 H8 O7 | 2 | 0 | (Na2B2H16O14)2 | {3: 25.84322000000001, 2: 24.81898000000001, 1: 23.00516000000001, 0: 22.070180000000008} | 0.9603672 | 0.03939385 | 1.02424 | 0.01941512 | H..H¦H..O | {'H..H': 36, 'H..O': 16} | {'H..H': 36, 'H..LNM': 16} | H..H¦H..LNM | 0 | {'Na': [1.3, 1.44], 'B': [3.02], 'H': [0.92, 1.0, 1.03, 1.05, 1.06, 1.12], 'O': [1.71, 1.8, 1.88, 1.9, 2.01]} | 0.2714628 | 0.4807317 | 0.2478055 | Na..O_2.417 | 0.17312 | _0a9106e8-5211-428f-a61b-28423860363c_form2-BV-component_1-Na2B2H16O14-2p | 46.40283 | 94506f6e-fa6a-4353-a235-ce716394e137 | Na1 B1 H8 O7 | 1
970 | ICSD | 38341 | _f94ac35e-1d89-485c-a9b5-1deabe5a4539_form2 | _33cab50b-dbc1-4f51-9dbe-2d285a02c37a_form2 | Ge1 K2 Te4 | (1, 0, 0) | K2 Ge1 Te4 | 2 | 0 | (K8Ge4Te16)2 | {3: 26.762050000000002, 2: 25.501890000000017, 1: 20.05259000000001, 0: 16.610769999999995} | 0.9529124 | 0.04846769 | 1.26016 | 0.01480803 | K..Te¦Te..Te | {'Te..Te': 28, 'K..Te': 24} | {'MTL..MTL': 28, 'EPM..MTL': 24} | EPM..MTL¦MTL..MTL | 0 | {'K': [1.15, 1.49], 'Ge': [3.31], 'Te': [1.71, 1.95, 2.07]} | 0.124138 | 0.5368092 | 0.3390528 | K..Te_3.578 | 0.17332 | _33cab50b-dbc1-4f51-9dbe-2d285a02c37a_form2-BV-component_1-K8Ge4Te16-2p | 24.62917 | cc7ea19b-adb1-42c1-a46a-8ff69e5b4f8f | K2 Ge1 Te4 | 1
655 | COD | 2200373 | _e44a00fe-4e7b-4216-8b1a-480081444996_form2 | _550d77a9-0c7c-4c93-9e01-c38a05561bf2_form2 | C2 F1 K1 O4 Sn1 | (1, 0, 0) | K1 Sn1 C2 O4 F1 | 2 | 0 | (K4Sn4C8O16F4)2 | {3: 39.16452000000003, 2: 38.48620000000004, 1: 35.08320000000004, 0: 34.32308000000001} | 0.9826802 | 0.02826333 | 0.67832 | 0.009317973 | C..C¦C..O¦K..Sn¦O..O¦O..Sn¦Sn..Sn | {'O..Sn': 16, 'C..O': 8, 'O..O': 8, 'K..Sn': 8, 'C..C': 4, 'Sn..Sn': 4} | {'LNM..LNM': 20, 'ENM..LNM': 16, 'ENM..EPM': 8, 'ENM..ENM': 4} | ENM..ENM¦ENM..EPM¦ENM..LNM¦LNM..LNM | 0.25 | {'K': [1.22], 'Sn': [1.75], 'C': [3.78, 3.79], 'O': [1.88, 1.96, 2.0, 2.08], 'F': [0.98]} | 0.1401071 | 0.70289 | 0.1570029 | K..O_2.751 | 0.17333 | _550d77a9-0c7c-4c93-9e01-c38a05561bf2_form2-BV-component_1-K4Sn4C8O16F4-2p | 26.08564 | b158db41-e1f2-4d6d-8c3d-774ff70eeee1 | K1 Sn1 C2 O4 F1 | 1
1048 | COD | 4510495 | _0dfb32f0-2025-40cc-ae1d-7729e890ac40_form2 | _03f29830-f57d-4337-af12-dc9d997a12a8_form2 | C4 H7 Na1 O6 | (0, 1, 1) | Na1 H7 C4 O6 | 2 | 0 | (Na2H14C8O12)2 | {3: 36.11541999999999, 2: 35.11683999999999, 1: 34.38069999999999, 0: 33.39263999999999} | 0.9723503 | 0.0416075 | 0.99858 | 0.0167024 | C..O¦H..H¦H..O¦Na..O | {'H..H': 20, 'H..O': 20, 'C..O': 4, 'Na..O': 4} | {'H..H': 20, 'H..LNM': 20, 'LNM..LNM': 4, 'EPM..LNM': 4} | EPM..LNM¦H..H¦H..LNM¦LNM..LNM | 0 | {'Na': [1.09], 'H': [1.01, 1.03, 1.04, 1.07, 1.08, 1.15, 1.19], 'C': [3.96, 3.98, 4.01, 4.02], 'O': [1.82, 1.83, 1.89, 1.92, 2.04]} | 0.3667502 | 0.2703634 | 0.3628865 | Na..O_2.416 | 0.17335 | _03f29830-f57d-4337-af12-dc9d997a12a8_form2-BV-component_1-Na2H14C8O12-2p | 44.94027 | 2de28edd-aa2a-40bb-94fa-93215fc6f12e | Na1 H7 C4 O6 | 1
1030 | COD | 7226507 | _c931afba-93f0-41f9-9e0c-efd0cec4e387_form2 | _c080b2d0-e6b0-4565-80c3-42db0e38a89b_form2 | C1 Cl1 H2 Hg1 N5 | (1, 0, -2) | Hg1 H2 C1 N5 Cl1 | 2 | 0 | (Hg4H8C4N20Cl4)2 | {3: 52.21896000000001, 2: 50.86124000000003, 1: 48.70784000000002, 0: 46.25136000000001} | 0.9739995 | 0.03771444 | 1.35772 | 0.01625233 | C..N¦Cl..Hg¦Cl..N¦H..N¦Hg..N¦N..N | {'N..N': 16, 'Cl..N': 16, 'H..N': 16, 'C..N': 8, 'Hg..N': 8, 'Cl..Hg': 8} | {'LNM..LNM': 24, 'LNM..NM': 16, 'H..LNM': 16, 'LNM..TM': 8, 'NM..TM': 8} | H..LNM¦LNM..LNM¦LNM..NM¦LNM..TM¦NM..TM | 0 | {'Hg': [2.24], 'H': [1.25, 1.27], 'C': [4.04], 'N': [3.01, 3.1, 3.36, 3.45, 3.47], 'Cl': [0.9]} | 0.2275152 | 0.3608486 | 0.4116362 | Hg..Cl_2.913 | 0.17342 | _c080b2d0-e6b0-4565-80c3-42db0e38a89b_form2-BV-component_1-Hg4H8C4N20Cl4-2p | 35.29674 | 7cbf5aee-009e-4ab1-81fd-970c85c50d2f | Hg1 H2 C1 N5 Cl1 | 1
671 | COD | 2104019 | _9095560b-762b-430b-918f-e47842be91a5_form2 | _196774cf-98d8-43ee-be6e-d957fea7c079_form2 | B1 C4 K1 O8 | (1, 1, 0) | K1 B1 C4 O8 | 2 | 0 | (K2B2C8O16)2 | {3: 35.888159999999985, 2: 35.05043999999997, 1: 34.17855999999999, 0: 33.34153999999999} | 0.9766575 | 0.020943 | 0.83772 | 0.009507594 | C..O¦K..O¦O..O | {'O..O': 56, 'C..O': 16, 'K..O': 8} | {'LNM..LNM': 72, 'EPM..LNM': 8} | EPM..LNM¦LNM..LNM | 0 | {'K': [1.31], 'B': [2.87], 'C': [3.84, 3.85], 'O': [1.92, 2.07, 2.1]} | 0.3289537 | 0.3423675 | 0.3286788 | K..O_2.75 | 0.17363 | _196774cf-98d8-43ee-be6e-d957fea7c079_form2-BV-component_1-K2B2C8O16-2p | 23.73211 | 517809c3-9bb4-46e3-8245-0b229e0ce081 | K1 B1 C4 O8 | 1
1602 | ICSD | 96781 | _87a1f57b-d54b-415b-af0c-3fd6d249de40_form2 | _85c19a03-3792-4499-8f9c-bc554833c21d_form2 | Cr2 H4 K2 Mg1 O10 | (0, 1, 0) | K2 Mg1 Cr2 H4 O10 | 2 | 0 | (K2Mg1Cr2H4O10)2 | {3: 19.25045000000001, 2: 17.569780000000005, 1: 17.199060000000006, 0: 15.515319999999996} | 0.9126945 | 0.09337056 | 1.68067 | 0.03917846 | H..O¦K..O¦O..O | {'K..O': 16, 'O..O': 12, 'H..O': 8} | {'EPM..LNM': 16, 'LNM..LNM': 12, 'H..LNM': 8} | EPM..LNM¦H..LNM¦LNM..LNM | 0 | {'K': [1.41], 'Mg': [1.82], 'Cr': [5.06], 'H': [1.06, 1.25], 'O': [1.8, 1.88, 1.94, 2.01]} | 0.4499629 | 0.09925223 | 0.4507848 | K..O_2.75 | 0.17363 | _85c19a03-3792-4499-8f9c-bc554833c21d_form2-BV-component_1-K2Mg1Cr2H4O10-2p | 30.26324 | 33d85395-fabc-40ce-bfe8-f15209fbb359 | K2 Mg1 Cr2 H4 O10 | 1
1274 | COD | 1509468 | _c03b48d0-3055-46ba-af2b-d0c03e6aed55_form2 | _65f49503-82c5-4503-a4b6-e88a828b888e_form2 | Ag1 N1 O3 | (0, 0, 1) | Ag1 N1 O3 | 2 | 0 | (Ag4N4O12)4 | {3: 44.71471999999999, 2: 42.50552000000005, 0: 38.75104000000001} | 0.9505935 | 0.05523 | 1.1046 | 0.02238121 | Ag..O¦O..O | {'O..O': 48, 'Ag..O': 32} | {'LNM..LNM': 48, 'LNM..TM': 32} | LNM..LNM¦LNM..TM | 0 | {'Ag': [1.34], 'N': [4.23], 'O': [1.79, 1.9, 1.91]} | 0.3704424 | 0.6295576 |  | Ag..O_2.471 | 0.17364 | _65f49503-82c5-4503-a4b6-e88a828b888e_form2-BV-component_3-Ag4N4O12-2p | 51.71244 | 327d6bcb-4601-420d-92f6-4228bf6d3d90 | Ag1 N1 O3 | 1
1433 | ICSD | 409579 | _986a83f2-6cd1-4b62-989e-3b8ebab8e55a_form2 | _4a5664e0-f847-41e0-a9f7-c9802df2fe0d_form2 | C1 Cl1 Hg1 N1 S1 | (1, 0, 0) | Hg1 C1 S1 N1 Cl1 | 2 | 0 | (Hg4C4S4N4Cl4)2 | {3: 22.626959999999986, 2: 21.459840000000003, 0: 19.897640000000003} | 0.9484191 | 0.03071368 | 1.16712 | 0.02840973 | C..Cl¦C..S¦Cl..Hg¦Cl..N¦Cl..S¦S..S | {'C..S': 16, 'Cl..N': 16, 'C..Cl': 16, 'Cl..Hg': 16, 'Cl..S': 8, 'S..S': 4} | {'LNM..NM': 48, 'NM..TM': 16, 'NM..NM': 12} | LNM..NM¦NM..NM¦NM..TM | 0 | {'Hg': [1.9], 'C': [3.71], 'S': [2.29], 'N': [2.49], 'Cl': [0.92]} | 0.427623 | 0.572377 |  | Hg..N_2.667 | 0.17391 | _4a5664e0-f847-41e0-a9f7-c9802df2fe0d_form2-BV-component_1-Hg4C4S4N4Cl4-2p | 44.70002 | 7c5f38b0-2c12-4092-990c-a051fd7ffde6 | Hg1 C1 S1 N1 Cl1 | 1
1404 | ICSD | 78836 | _a9cb54a5-34eb-49d2-acfc-f19d0e3ad3c7_form2 | _dba444fb-9101-46ad-ab78-604166724351_form2 | Br2 Li5 N1 | (1, 1, -1) | Li5 Br2 N1 | 2 | 0 | (Li5Br2N1)2 | {3: 7.993810000000001, 2: 7.36141, 1: 6.37674, 0: 3.4405000000000006} | 0.9208888 | 0.07905 | 0.6324 | 0.02693929 | Br..Li¦Li..Li | {'Li..Li': 8, 'Br..Li': 8} | {'EPM..EPM': 8, 'EPM..NM': 8} | EPM..EPM¦EPM..NM | 0.5 | {'Li': [2.11, 2.94], 'Br': [1.0], 'N': [2.57]} | 0.138888 | 0.2162537 | 0.6448584 | Li..Br_2.667 | 0.17396 | _dba444fb-9101-46ad-ab78-604166724351_form2-BV-component_1-Li5Br2N1-2p | 43.94101 | e70016a5-d4ab-4d77-83f3-bbc03f17015c | Li5 Br2 N1 | 1
766 | ICSD | 8125 | _a86c8fee-7167-434a-8516-97a740a26c4f_form2 | _a16a9989-d69c-451a-95a4-e6c0574a593b_form2 | Br1 H4 Na1 O2 | (1, 0, 0) | Na1 H4 Br1 O2 | 2 | 0 | (Na4H16Br4O8)2 | {3: 20.07171999999999, 2: 19.31837999999999, 0: 16.794079999999994} | 0.9624676 | 0.026905 | 0.75334 | 0.01091618 | Br..H¦H..H | {'H..H': 32, 'Br..H': 24} | {'H..H': 32, 'H..NM': 24} | H..H¦H..NM | 0 | {'Na': [1.25], 'H': [0.97, 1.01], 'Br': [0.79], 'O': [1.91, 1.94]} | 0.2298422 | 0.7701578 |  | Na..Br_2.977 | 0.17411 | _a16a9989-d69c-451a-95a4-e6c0574a593b_form2-BV-component_1-Na4H16Br4O8-2p | 42.55122 | bd8a8240-0105-498d-a0fd-479c0832e5d6 | Na1 H4 Br1 O2 | 1
402 | COD | 4343786 | _bf21e0af-65e7-4a81-aa58-0c763473bc6a_form2 | _136cdff7-4863-44aa-a5a9-447f63ec9b7d_form2 | F7 K1 Sb2 | (1, 0, 0) | K1 Sb2 F7 | 2 | 0 | (K4Sb8F28)2 | {3: 25.585759999999972, 2: 25.21125999999999, 1: 21.566799999999994, 0: 20.21001999999999} | 0.985363 | 0.01560417 | 0.3745 | 0.006070637 | F..F¦F..Sb | {'F..F': 24, 'F..Sb': 24} | {'LNM..LNM': 24, 'LNM..MTL': 24} | LNM..LNM¦LNM..MTL | 0 | {'K': [1.2], 'Sb': [2.44, 2.46], 'F': [0.76, 0.8, 0.86, 0.98, 1.08, 1.13]} | 0.06966483 | 0.6779457 | 0.2523894 | Sb..F_2.507 | 0.17413 | _136cdff7-4863-44aa-a5a9-447f63ec9b7d_form2-BV-component_1-K4Sb8F28-2p | 25.86557 | 84c727d5-374a-43d7-badc-2ee56c50940e | K1 Sb2 F7 | 1
1219 | COD | 1100986 | _769ab3a1-94e7-4281-9507-f1d87131d450_form2 | _c79acf1e-369d-4b5a-b5f1-f597ca9b1aa9_form2 | K2 Mo4 O13 | (0, 0, 1) | K2 Mo4 O13 | 2 | 0 | (K4Mo8O26)2 | {3: 49.95715000000001, 2: 48.63965, 1: 46.91734999999999, 0: 42.11156000000002} | 0.9736274 | 0.0425 | 1.3175 | 0.02097593 | K..O¦O..O | {'K..O': 32, 'O..O': 30} | {'EPM..LNM': 32, 'LNM..LNM': 30} | EPM..LNM¦LNM..LNM | 0 | {'K': [1.07, 1.09], 'Mo': [5.38, 5.39, 5.4, 5.43], 'O': [1.87, 1.89, 1.95, 1.97, 2.01, 2.03, 2.05, 2.09, 2.11, 2.18, 2.22]} | 0.1679287 | 0.2195246 | 0.6125467 | K..O_2.749 | 0.17414 | _c79acf1e-369d-4b5a-b5f1-f597ca9b1aa9_form2-BV-component_1-K4Mo8O26-2p | 38.83893 | cf0727c3-197c-4fa7-81b5-d2f78f3197ae | K2 Mo4 O13 | 1
1194 | ICSD | 411930 | _8b426035-b120-415f-953e-101934dde74d_form2 | _fc4b63e6-e196-4a57-9a9f-a36cf3a79f00_form2 | C2 K1 N3 | (0, 1, 0) | K1 C2 N3 | 2 | 0 | (K4C8N12)2 | {3: 41.15916000000002, 2: 39.97410000000001, 1: 38.58074000000001, 0: 33.79146} | 0.9712079 | 0.0493775 | 1.18506 | 0.02030877 | C..N¦K..N¦N..N | {'C..N': 24, 'K..N': 16, 'N..N': 8} | {'LNM..LNM': 32, 'EPM..LNM': 16} | EPM..LNM¦LNM..LNM | 0 | {'K': [4.67], 'C': [3.64, 3.65], 'N': [2.62, 2.7, 2.71, 3.29]} | 0.1608453 | 0.1891174 | 0.6500373 | K..N_2.887 | 0.17418 | _fc4b63e6-e196-4a57-9a9f-a36cf3a79f00_form2-BV-component_1-K4C8N12-2p | 32.52941 | 5c391ea5-931b-48be-8a27-f0c111299a15 | K1 C2 N3 | 1
1497 | ICSD | 29406 | _57d97231-e9b6-40d9-8acc-e6e64b128afc_form2 | _83a158b2-6ffc-48b7-b5d6-1ae045bb3280_form2 | B5 H8 O12 Rb1 | (1, 0, 0) | Rb1 B5 H8 O12 | 2 | 0 | (Rb1B5H8O12)4 | {3: 48.45605999999993, 2: 45.269639999999946, 0: 44.42187999999995} | 0.934241 | 0.05493828 | 1.59321 | 0.0318328 | B..H¦B..O¦H..H¦H..O¦H..Rb¦O..O¦O..Rb | {'H..O': 48, 'O..Rb': 24, 'H..H': 12, 'B..H': 8, 'O..O': 8, 'B..O': 8, 'H..Rb': 8} | {'H..LNM': 48, 'EPM..LNM': 24, 'H..H': 12, 'H..MTL': 8, 'LNM..LNM': 8, 'LNM..MTL': 8, 'EPM..H': 8} | EPM..H¦EPM..LNM¦H..H¦H..LNM¦H..MTL¦LNM..LNM¦LNM..MTL | 0 | {'Rb': [1.2], 'B': [2.87, 2.94, 3.03], 'H': [0.99, 1.02, 1.03, 1.06], 'O': [1.86, 1.92, 1.95, 2.02, 2.05, 2.19]} | 0.7898557 | 0.2101443 |  | H..O_1.668 | 0.17434 | _83a158b2-6ffc-48b7-b5d6-1ae045bb3280_form2-BV-component_3-Rb1B5H8O12-2p | 40.14923 | 773cc49d-94c3-4547-8c2d-76de14f49110 | Rb1 B5 H8 O12 | 1
118 | ICSD | 163654 | _891efae1-e565-43ef-8778-770532aa1627_form2 | _84778d54-f8b7-443c-80a1-f5be8531d129_form2 | C6 H18 N1 Rb1 Si2 | (1, 0, 0) | Rb1 Si2 H18 C6 N1 | 2 | 0 | (Rb4Si8H72C24N4)2 | {3: 118.38943999999996, 2: 117.98580000000001, 0: 114.83691999999995} | 0.9965906 | 0.005606111 | 0.40364 | 0.003667991 | H..H | {'H..H': 144} | {'H..H': 144} | H..H | 0 | {'Rb': [1.78], 'Si': [4.22, 4.24], 'H': [1.15, 1.16, 1.17, 1.2, 1.21, 1.23, 1.24, 1.26, 1.28, 1.29, 1.3, 1.42, 1.48], 'C': [3.89, 3.9, 3.91, 3.92, 3.93, 3.96], 'N': [2.79]} | 0.1136208 | 0.8863792 |  | Rb..H_2.906 | 0.17456 | _84778d54-f8b7-443c-80a1-f5be8531d129_form2-BV-component_1-Rb4Si8H72C24N4-2p | 11.69118 | 337adb7b-b7fe-4ab9-ad3a-1a2aea224507 | Rb1 Si2 H18 C6 N1 | 1
817 | ICSD | 2244 | _c65afc7d-086a-4327-978c-86f14dffdbff_form2 | _8dd0f223-5210-46a2-9436-cfac47657309_form2 | C1 H4 N1 Na1 O2 | (1, 0, 0) | Na1 H4 C1 N1 O2 | 2 | 0 | (Na4H16C4N4O8)2 | {3: 28.50236000000001, 2: 27.697060000000015, 0: 25.085379999999997} | 0.9717462 | 0.03355417 | 0.8053 | 0.0118465 | C..H¦H..H¦H..N | {'C..H': 24, 'H..H': 16, 'H..N': 8} | {'H..LNM': 32, 'H..H': 16} | H..H¦H..LNM | 0 | {'Na': [1.26], 'H': [0.98, 1.0, 1.01, 1.02], 'C': [2.46], 'N': [2.59], 'O': [1.9, 1.92]} | 0.2356759 | 0.7643241 |  | Na..O_2.413 | 0.17481 | _8dd0f223-5210-46a2-9436-cfac47657309_form2-BV-component_1-Na4H16C4N4O8-2p | 40.50493 | 738f189e-a4ac-4543-ab4a-a0c90ba5ce71 | Na1 H4 C1 N1 O2 | 1
1064 | ICSD | 72685 | _7177809f-6691-4714-9c2f-fa76327b6bd2_form2 | _2244b16f-78aa-49e5-bd83-0144eb6502da_form2 | H2 K1 N1 O3 Se1 | (1, 0, 0) | K1 H2 Se1 N1 O3 | 2 | 0 | (K4H8Se4N4O12)2 | {3: 39.12716, 2: 38.19064000000001, 1: 35.25084, 0: 34.47880000000001} | 0.9760647 | 0.03344714 | 0.93652 | 0.01715527 | H..H¦H..K¦H..O | {'H..O': 32, 'H..K': 16, 'H..H': 8} | {'H..LNM': 32, 'EPM..H': 16, 'H..H': 8} | EPM..H¦H..H¦H..LNM | 0 | {'K': [2.38], 'H': [1.34, 1.35], 'Se': [5.64], 'N': [3.05], 'O': [1.86, 1.91, 2.0]} | 0.2014732 | 0.6324381 | 0.1660887 | K..O_2.748 | 0.17483 | _2244b16f-78aa-49e5-bd83-0144eb6502da_form2-BV-component_1-K4H8Se4N4O12-2p | 35.25992 | 3d336533-7fa3-4b1f-aa30-5a5afa25de50 | K1 H2 Se1 N1 O3 | 1
1639 | ICSD | 426621 | _1453e865-cc1e-48bf-9cb6-45e04a332000_form2 | _72da4777-17f2-4ceb-bddb-e4996c6c192d_form2 | F3 K1 O1 V1 | (0, 0, 1) | K1 V1 O1 F3 | 2 | 0 | (K4V4O4F12)2 | {3: 20.77114, 2: 18.46224000000001, 1: 17.7244, 0: 14.796839999999992} | 0.888841 | 0.08246071 | 2.3089 | 0.04503003 | F..F¦F..K¦F..O¦K..O¦O..O | {'F..K': 32, 'F..O': 8, 'K..O': 8, 'O..O': 4, 'F..F': 4} | {'EPM..LNM': 40, 'LNM..LNM': 16} | EPM..LNM¦LNM..LNM | 0 | {'K': [1.11, 1.24], 'V': [3.76], 'O': [1.95], 'F': [1.1, 1.16, 1.24]} | 0.3864721 | 0.1235023 | 0.4900256 | K..O_2.747 | 0.17483 | _72da4777-17f2-4ceb-bddb-e4996c6c192d_form2-BV-component_1-K4V4O4F12-2p | 46.21287 | 8ff44ca3-dd89-4489-a9d4-24238a1c4ea5 | K1 V1 O1 F3 | 1
1083 | ICSD | 414270 | _2c998975-db8f-4ae0-aa6f-724ef403eb23_form2 | _ad5f3714-02fb-4c61-8d7c-b5a2e9934466_form2 | Ag3 K3 Se8 Ta2 | (1, 1, 0) | K3 Ta2 Ag3 Se8 | 2 | 0 | (K6Ta4Ag6Se16)2 | {3: 39.777620000000006, 2: 38.23446000000001, 1: 33.07520000000002, 0: 28.721520000000012} | 0.9612053 | 0.04822375 | 1.54316 | 0.01753847 | Ag..K¦Ag..Se¦K..Se¦Se..Se | {'Se..Se': 24, 'K..Se': 24, 'Ag..Se': 8, 'Ag..K': 8} | {'NM..NM': 24, 'EPM..NM': 24, 'NM..TM': 8, 'EPM..TM': 8} | EPM..NM¦EPM..TM¦NM..NM¦NM..TM | 0.125 | {'K': [1.26, 1.34], 'Ta': [6.17], 'Ag': [2.32, 2.38], 'Se': [2.0, 2.01, 2.02, 2.08]} | 0.1395754 | 0.4666438 | 0.3937808 | K..Ta_3.95 | 0.17489 | _ad5f3714-02fb-4c61-8d7c-b5a2e9934466_form2-BV-component_1-K6Ta4Ag6Se16-2p | 30.80561 | dc4834df-2866-485d-ab63-d33e0f5f597a | K3 Ta2 Ag3 Se8 | 1
1629 | ICSD | 100565 | _3e4b8aa3-de9e-42c8-aa81-64bb16a7b345_form2 | _3842f867-a924-43af-9e7d-c6905e6d1563_form2 | B5 Ca1 H16 Na1 O17 | (0, 0, 1) | Na1 Ca1 B5 H16 O17 | 2 | 0 | (Na2Ca2B10H32O34)2 | {3: 68.00638000000005, 2: 65.62124999999997, 1: 64.15248999999996, 0: 61.98621000000001} | 0.9649278 | 0.05546814 | 2.38513 | 0.04355808 | B..O¦H..H¦H..Na¦H..O¦Na..O | {'H..H': 46, 'H..O': 24, 'Na..O': 8, 'B..O': 4, 'H..Na': 4} | {'H..H': 46, 'H..LNM': 24, 'EPM..LNM': 8, 'LNM..MTL': 4, 'EPM..H': 4} | EPM..H¦EPM..LNM¦H..H¦H..LNM¦LNM..MTL | 0 | {'Na': [1.32], 'Ca': [2.09], 'B': [2.88, 2.94, 2.95, 2.96, 3.02], 'H': [0.92, 0.94, 0.99, 1.01, 1.02, 1.03, 1.04, 1.06, 1.07, 1.08, 1.12], 'O': [1.76, 1.81, 1.87, 1.88, 1.89, 1.9, 1.91, 1.92, 1.94, 1.97, 2.02, 2.03, 2.11]} | 0.3961898 | 0.2439732 | 0.359837 | H..O_1.666 | 0.17492 | _3842f867-a924-43af-9e7d-c6905e6d1563_form2-BV-component_1-Na2Ca2B10H32O34-2p | 73.37211 | 1a51fd7d-7f7d-4c29-96ea-be8cec19bc03 | Na1 Ca1 B5 H16 O17 | 1
75 | COD | 4331385 | _9e8c78c1-0a3f-4b0f-9a61-a278011e5532_form2 | _a793a599-629c-4f9f-af14-6d188f27a293_form2 | Ag1 Bi2 F12 | (0, 0, 1) | Ag1 Bi2 F12 | 2 | 0 | (Ag1Bi2F12)2 | {3: 12.467280000000006, 2: 12.378800000000007, 1: 11.910050000000002, 0: 10.921680000000006} | 0.992903 | 0.006806154 | 0.08848 | 0.003262326 | F..F | {'F..F': 26} | {'LNM..LNM': 26} | LNM..LNM | 0 | {'Ag': [2.15], 'Bi': [4.88], 'F': [1.02, 1.03, 1.11, 1.17]} | 0.05724638 | 0.3032803 | 0.6394733 | Ag..F_2.443 | 0.17599 | _a793a599-629c-4f9f-af14-6d188f27a293_form2-BV-component_1-Ag1Bi2F12-2p | 8.561862 | a935e4b0-affd-4509-a805-3533bab9b4c3 | Ag1 Bi2 F12 | 1
1605 | ICSD | 417714 | _3dd973ae-5009-4eb9-bf41-a60fecb07b71_form2 | _77eed048-9cb8-4744-b9df-56c04c303bd3_form2 | H7 K1 N3 Na2 O8 P3 | (1, 0, 0) | K1 Na2 P3 H7 N3 O8 | 2 | 0 | (K2Na4P6H14N6O16)2 | {3: 50.866199999999985, 2: 48.258880000000005, 1: 46.35459999999999, 0: 44.47948999999999} | 0.9487416 | 0.065183 | 2.60732 | 0.03953054 | H..H¦H..K¦H..Na¦H..O¦K..N¦K..O¦Na..O | {'H..O': 28, 'H..K': 16, 'H..H': 12, 'K..O': 12, 'H..Na': 4, 'K..N': 4, 'Na..O': 4} | {'H..LNM': 28, 'EPM..LNM': 20, 'EPM..H': 20, 'H..H': 12} | EPM..H¦EPM..LNM¦H..H¦H..LNM | 0 | {'K': [1.42], 'Na': [1.1, 1.72], 'P': [4.65, 4.73], 'H': [1.01, 1.06, 1.12, 1.15, 1.22, 1.23], 'N': [3.03, 3.06, 3.09], 'O': [1.7, 1.72, 1.82, 1.84, 1.87, 1.92, 1.96, 1.99]} | 0.4082415 | 0.2981629 | 0.2935956 | K..O_2.745 | 0.17606 | _77eed048-9cb8-4744-b9df-56c04c303bd3_form2-BV-component_1-K2Na4P6H14N6O16-2p | 66.52464 | dc7c6743-0ad4-4a5c-bb98-b58d50332923 | K1 Na2 P3 H7 N3 O8 | 1
1146 | ICSD | 813 | _4d1ae160-ebc3-4920-8e28-7f0e34bb6eda_form2 | _886fcb2b-7db1-4a88-bec1-b09d12ec40fa_form2 | Cl4 Co1 Na2 | (1, 0, 0) | Na2 Co1 Cl4 | 2 | -0.0003 | (Na4Co2Cl8)4 | {3: 18.280499999999986, 2: 16.33102000000001, 1: 13.512980000000002, 0: 11.23226} | 0.8933574 | 0.05415222 | 0.97474 | 0.0189682 | Cl..Cl¦Cl..Na | {'Cl..Cl': 48, 'Cl..Na': 24} | {'NM..NM': 48, 'EPM..NM': 24} | EPM..NM¦NM..NM | 0 | {'Na': [0.99, 1.07], 'Co': [2.45], 'Cl': [1.13, 1.15, 1.19]} | 0.276591 | 0.3998218 | 0.3235872 | Na..Cl_2.792 | 0.17634 | _886fcb2b-7db1-4a88-bec1-b09d12ec40fa_form2-BV-component_3-Na4Co2Cl8-2p | 35.24342 | df57f329-c7ed-4455-9d9e-645a9f4f3606 | Na2 Co1 Cl4 | 1
1092 | ICSD | 9151 | _817ea283-1a8d-47a2-8252-a7a153fd5b41_form2 | _4cf2e8ce-3b91-4d89-a750-6571d9fdb10a_form2 | F1 H3 K1 O3 P1 | (3, 0, -2) | K1 P1 H3 O3 F1 | 2 | 0 | (K4P4H12O12F4)2 | {3: 31.53951999999997, 2: 27.815199999999987, 0: 26.865719999999985} | 0.8819158 | 0.05172667 | 3.72432 | 0.01786634 | F..H¦F..K¦F..O¦H..H¦H..K¦H..O¦K..O | {'H..K': 32, 'K..O': 32, 'H..O': 24, 'F..H': 24, 'H..H': 16, 'F..O': 8, 'F..K': 8} | {'H..LNM': 48, 'EPM..LNM': 40, 'EPM..H': 32, 'H..H': 16, 'LNM..LNM': 8} | EPM..H¦EPM..LNM¦H..H¦H..LNM¦LNM..LNM | 0 | {'K': [1.26], 'P': [4.52], 'H': [0.92, 1.07, 1.21], 'O': [1.87, 1.92, 1.98], 'F': [0.93]} | 0.7968505 | 0.2031495 |  | K..O_2.744 | 0.17635 | _4cf2e8ce-3b91-4d89-a750-6571d9fdb10a_form2-BV-component_1-K4P4H12O12F4-2p | 101.7025 | 86342798-050f-4545-89ff-3813dc67e42f | K1 P1 H3 O3 F1 | 1
621 | ICSD | 174525 | _7a2a2e9f-450e-4974-9013-43c8250e99dd_form2 | _112c0697-b83f-4a98-a8a8-a74afdfb2d1d_form2 | Al1 Bi2 Br1 Cl4 Te2 | (1, 1, 0) | Al1 Bi2 Te2 Br1 Cl4 | 2 | 0 | (Al4Bi8Te8Br4Cl16)2 | {3: 32.64113000000002, 2: 31.622900000000012, 1: 29.84066000000001, 0: 26.800620000000006} | 0.9688053 | 0.01818268 | 1.01823 | 0.008766096 | Bi..Cl¦Br..Cl¦Cl..Cl¦Cl..Te | {'Cl..Cl': 56, 'Cl..Te': 32, 'Bi..Cl': 16, 'Br..Cl': 8} | {'NM..NM': 64, 'MTL..NM': 32, 'ENM..NM': 16} | ENM..NM¦MTL..NM¦NM..NM | 0 | {'Al': [2.75], 'Bi': [2.44, 2.47], 'Te': [2.03, 2.15], 'Br': [0.85, 0.87], 'Cl': [0.88, 0.92, 0.94]} | 0.1743392 | 0.3051514 | 0.5205093 | Bi..Br_3.25 | 0.17638 | _112c0697-b83f-4a98-a8a8-a74afdfb2d1d_form2-BV-component_1-Al4Bi8Te8Br4Cl16-2p | 39.88477 | c628eb2e-a074-4e0e-9b90-3a6e4e264a18 | Al1 Bi2 Te2 Br1 Cl4 | 1
1177 | ICSD | 98679 | _f6f35569-a420-438d-bba2-d2fe99063941_form2 | _16c5dc44-12b8-47fb-86e1-920964e14de1_form2 | H4 Mn1 Na2 O10 S2 | (0, 1, 0) | Na2 Mn1 H4 S2 O10 | 2 | 0 | (Na2Mn1H4S2O10)4 | {3: 42.22430000000002, 2: 41.05406000000002, 1: 38.516660000000016, 0: 35.60144000000002} | 0.9722852 | 0.058512 | 0.58512 | 0.01983189 | H..Na¦H..O¦Na..O¦O..O | {'H..O': 16, 'O..O': 8, 'H..Na': 8, 'Na..O': 8} | {'H..LNM': 16, 'LNM..LNM': 8, 'EPM..H': 8, 'EPM..LNM': 8} | EPM..H¦EPM..LNM¦H..LNM¦LNM..LNM | 0 | {'Na': [1.2], 'Mn': [2.64], 'H': [1.09, 1.12], 'S': [5.58], 'O': [1.99, 2.07, 2.17, 2.19, 2.28]} | 0.1766971 | 0.3831275 | 0.4401754 | Na..O_2.409 | 0.17664 | _16c5dc44-12b8-47fb-86e1-920964e14de1_form2-BV-component_3-Na2Mn1H4S2O10-2p | 46.75101 | 323b29f4-d01c-43a2-9099-c312518b1837 | Na2 Mn1 H4 S2 O10 | 1
268 | COD | 1510369 | _aa99a304-7cb0-406b-8dd7-f36e03be09d7_form2 | _b34a1967-805e-4853-9fae-7bea361a5b12_form2 | Au2 Ca1 F12 | (0, 0, 1) | Ca1 Au2 F12 | 2 | 0 | (Ca1Au2F12)2 | {3: 10.489539999999982, 2: 10.307119999999978, 0: 8.481919999999988} | 0.9826093 | 0.01303 | 0.18242 | 0.004907096 | F..F | {'F..F': 28} | {'LNM..LNM': 28} | LNM..LNM | 0 | {'Ca': [1.57], 'Au': [4.04], 'F': [0.86, 0.94, 0.97]} | 0.09086381 | 0.9091362 |  | Ca..F_2.496 | 0.17726 | _b34a1967-805e-4853-9fae-7bea361a5b12_form2-BV-component_1-Ca1Au2F12-2p | 12.23036 | 8b665846-1582-45ea-bdbd-af5006f6ef9d | Ca1 Au2 F12 | 1
1471 | ICSD | 92480 | _0f0dce3a-b131-4b69-a4db-6b1f10ec67a4_form2 | _d9a6d741-639e-4d12-ba28-b17a174c1045_form2 | Cl1 H2 Hg1 N1 | (0, 0, 1) | Hg1 H2 N1 Cl1 | 2 | 0 | (Hg2H4N2Cl2)2 | {3: 9.301180000000002, 2: 8.38322, 1: 7.66446, 0: 3.9807000000000006} | 0.9013071 | 0.03824833 | 0.91796 | 0.03047775 | Cl..H¦Cl..Hg¦H..H | {'Cl..H': 24, 'Cl..Hg': 16, 'H..H': 8} | {'H..NM': 24, 'NM..TM': 16, 'H..H': 8} | H..H¦H..NM¦NM..TM | 0 | {'Hg': [2.23], 'H': [1.39], 'N': [3.44], 'Cl': [0.81]} | 0.1725333 | 0.1350931 | 0.6923736 | H..Cl_2.253 | 0.17739 | _d9a6d741-639e-4d12-ba28-b17a174c1045_form2-BV-component_1-Hg2H4N2Cl2-2p | 43.91675 | 5632754a-91b7-4e14-9322-de638db52322 | Hg1 H2 N1 Cl1 | 1
1554 | ICSD | 170843 | _06fe05c0-e21c-4709-9bac-cb1aaccc7e5c_form2 | _ffade84b-b43a-419b-b85e-e7df6add5318_form2 | Ag2 Ge1 K2 S4 | (1, 1, -1) | K2 Ag2 Ge1 S4 | 2 | 0 | (K2Ag2Ge1S4)4 | {3: 18.92149999999999, 2: 14.157260000000008, 1: 12.136220000000003, 0: 10.967340000000002} | 0.7482102 | 0.08507571 | 2.38212 | 0.0352375 | Ag..K¦Ag..S¦Ge..K¦K..S¦S..S | {'K..S': 48, 'S..S': 16, 'Ge..K': 16, 'Ag..S': 16, 'Ag..K': 16} | {'EPM..NM': 48, 'NM..NM': 16, 'EPM..MTL': 16, 'NM..TM': 16, 'EPM..TM': 16} | EPM..MTL¦EPM..NM¦EPM..TM¦NM..NM¦NM..TM | 0.1429 | {'K': [2.04], 'Ag': [1.78], 'Ge': [3.49], 'S': [1.86]} | 0.5989621 | 0.2540859 | 0.146952 | K..S_3.23 | 0.17742 | _ffade84b-b43a-419b-b85e-e7df6add5318_form2-BV-component_3-K2Ag2Ge1S4-2p | 44.74493 | 534ba0aa-2741-4ca9-af8b-df02960b7f0f | K2 Ag2 Ge1 S4 | 1
1304 | ICSD | 2240 | _64cd935f-c4ce-4fdd-9c6d-9e06df834cca_form2 | _5c469b01-cea0-452a-a725-2e533eb5c647_form2 | Ge1 S3 Tl2 | (1, 0, 0) | Tl2 Ge1 S3 | 2 | 0 | (Tl4Ge2S6)2 | {3: 12.239490000000002, 2: 10.904889999999998, 1: 9.37445, 0: 8.952359999999999} | 0.8909595 | 0.06673 | 1.3346 | 0.02336532 | Ge..Tl¦S..S¦S..Tl¦Tl..Tl | {'S..Tl': 20, 'Tl..Tl': 12, 'S..S': 4, 'Ge..Tl': 4} | {'ENM..NM': 20, 'ENM..ENM': 12, 'NM..NM': 4, 'ENM..MTL': 4} | ENM..ENM¦ENM..MTL¦ENM..NM¦NM..NM | 0.3 | {'Tl': [1.19, 1.45], 'Ge': [3.65], 'S': [1.83, 1.97]} | 0.4060077 | 0.4655855 | 0.1284068 | Tl..S_3.227 | 0.17747 | _5c469b01-cea0-452a-a725-2e533eb5c647_form2-BV-component_1-Tl4Ge2S6-2p | 31.54636 | 45789f5a-395f-48f2-be93-bd4e7f0c6e65 | Tl2 Ge1 S3 | 1
1597 | ICSD | 98681 | _7b948bd5-8c43-4b49-bd33-240860e33c26_form2 | _59fb929e-0490-4ab7-a187-6d12a65064bc_form2 | Cd1 H4 Na2 O10 S2 | (1, 0, 0) | Na2 Cd1 H4 S2 O10 | 2 | 0 | (Na4Cd2H8S4O20)2 | {3: 40.415200000000006, 2: 37.62335999999999, 1: 36.547360000000005, 0: 34.42999999999999} | 0.930921 | 0.087245 | 2.79184 | 0.03851356 | H..O¦Na..O¦O..O | {'Na..O': 32, 'H..O': 24, 'O..O': 8} | {'EPM..LNM': 32, 'H..LNM': 24, 'LNM..LNM': 8} | EPM..LNM¦H..LNM¦LNM..LNM | 0 | {'Na': [1.14], 'Cd': [1.89], 'H': [1.08, 1.11], 'S': [5.62], 'O': [1.97, 2.0, 2.03, 2.09, 2.1]} | 0.4664573 | 0.1797768 | 0.353766 | H..O_1.659 | 0.17768 | _59fb929e-0490-4ab7-a187-6d12a65064bc_form2-BV-component_1-Na4Cd2H8S4O20-2p | 49.38188 | 7faf8a3a-fdc1-42d5-b063-f1328acb7192 | Na2 Cd1 H4 S2 O10 | 1
710 | COD | 2008181 | _8111c910-a604-47ac-894e-7667bf2a4888_form2 | _dd8f8e22-7b7f-41b2-a7ea-d28b866e416a_form2 | C6 Cl2 H2 K1 N1 O3 | (0, 0, 1) | K1 H2 C6 N1 Cl2 O3 | 2 | 0 | (K2H4C12N2Cl4O6)2 | {3: 40.09267999999998, 2: 39.81182999999999, 1: 38.50858999999999, 0: 37.78623} | 0.992995 | 0.02553182 | 0.28085 | 0.01007828 | Cl..Cl¦Cl..H¦H..H | {'Cl..H': 12, 'Cl..Cl': 8, 'H..H': 2} | {'H..NM': 12, 'NM..NM': 8, 'H..H': 2} | H..H¦H..NM¦NM..NM | 0 | {'K': [1.38], 'H': [1.22, 1.23], 'C': [3.76, 3.87, 3.91, 3.99, 4.0, 4.02], 'N': [3.97], 'Cl': [1.3, 1.38], 'O': [1.84, 2.01, 2.05]} | 0.1217672 | 0.5650415 | 0.3131913 | K..O_2.741 | 0.17777 | _dd8f8e22-7b7f-41b2-a7ea-d28b866e416a_form2-BV-component_1-K2H4C12N2Cl4O6-2p | 16.68234 | 36fb7f44-7a3e-45ad-be07-77fc047d6f17 | K1 H2 C6 N1 Cl2 O3 | 1
874 | COD | 4310930 | _6c7ce51e-a118-42fd-bc02-65ebf69a65f7_form2 | _da9a9682-53cd-4cf6-9385-4f25cc567161_form2 | K1 P1 Se6 | (0, 1, 0) | K1 P1 Se6 | 2 | 0 | (K4P4Se24)2 | {3: 34.213759999999986, 2: 32.4935, 1: 30.964699999999993, 0: 25.502} | 0.9497202 | 0.03909682 | 1.72026 | 0.01294728 | K..Se¦Se..Se | {'Se..Se': 64, 'K..Se': 24} | {'NM..NM': 64, 'EPM..NM': 24} | EPM..NM¦NM..NM | 0 | {'K': [1.07], 'P': [4.39], 'Se': [1.72, 1.76, 1.94, 1.96, 2.05, 2.19]} | 0.1974641 | 0.1754869 | 0.627049 | K..Se_3.358 | 0.17818 | _da9a9682-53cd-4cf6-9385-4f25cc567161_form2-BV-component_1-K4P4Se24-2p | 29.59992 | 6a77b865-4bb5-48c5-b223-e21a10361b5c | K1 P1 Se6 | 1
1110 | COD | 4319515 | _a0db1cf4-59ed-47e9-9c36-63cb5efaf654_form2 | _f4d7362d-6946-4a01-bf78-29e6ba7352fa_form2 | C2 H3 K1 S3 | (1, 0, 0) | K1 H3 C2 S3 | 2 | 0 | (K4H12C8S12)2 | {3: 42.68340000000003, 2: 41.19452000000002, 0: 36.81572} | 0.9651181 | 0.02481467 | 1.48888 | 0.01813964 | C..H¦H..H¦H..K¦H..S¦S..S | {'H..S': 64, 'H..K': 24, 'C..H': 16, 'H..H': 12, 'S..S': 4} | {'H..NM': 64, 'EPM..H': 24, 'H..LNM': 16, 'H..H': 12, 'NM..NM': 4} | EPM..H¦H..H¦H..LNM¦H..NM¦NM..NM | 0 | {'K': [2.02], 'H': [1.31, 1.35, 1.4], 'C': [3.85, 4.03], 'S': [1.98, 2.09, 2.96]} | 0.2537425 | 0.7462575 |  | K..S_3.228 | 0.17818 | _f4d7362d-6946-4a01-bf78-29e6ba7352fa_form2-BV-component_1-K4H12C8S12-2p | 19.94953 | 07eeef89-cd64-4705-8d83-ee108aebfac4 | K1 H3 C2 S3 | 1
1420 | ICSD | 88890 | _f9512a8e-802a-424b-a905-23eeaec21b86_form2 | _54485015-08fd-4f1e-9464-e6c5bbd829b0_form2 | H6 Hf1 Na2 O6 | (1, 1, 1) | Na2 Hf1 H6 O6 | 2 | 0 | (Na2Hf1H6O6)2 | {3: 11.455800000000004, 2: 10.593300000000001, 0: 8.63766} | 0.9247106 | 0.02613636 | 0.8625 | 0.02784539 | H..H¦H..Na¦H..O | {'H..Na': 24, 'H..O': 24, 'H..H': 18} | {'EPM..H': 24, 'H..LNM': 24, 'H..H': 18} | EPM..H¦H..H¦H..LNM | 0 | {'Na': [1.16], 'Hf': [3.72], 'H': [0.94], 'O': [1.83]} | 0.3060529 | 0.6939471 |  | Na..O_2.405 | 0.17848 | _54485015-08fd-4f1e-9464-e6c5bbd829b0_form2-BV-component_1-Na2Hf1H6O6-2p | 36.20101 | 9f0355c6-122a-43e0-b04b-63d8fd89c198 | Na2 Hf1 H6 O6 | 1
1450 | ICSD | 79740 | _002b0e1c-c9e1-443c-9e68-f8a4e11218d4_form2 | _617186ed-66ea-4aaa-9a2b-d4cb05fca59e_form2 | Al1 F3 H2 O2 Pb1 | (0, 1, 0) | Al1 H2 Pb1 O2 F3 | 2 | 0 | (Al2H4Pb2O4F6)2 | {3: 13.662659999999985, 2: 12.63772999999999, 1: 11.91536999999999, 0: 10.940999999999992} | 0.9249831 | 0.04880619 | 1.02493 | 0.02932099 | F..F¦F..H¦F..Pb¦H..Pb | {'F..Pb': 16, 'F..F': 10, 'H..Pb': 8, 'F..H': 8} | {'ENM..LNM': 16, 'LNM..LNM': 10, 'ENM..H': 8, 'H..LNM': 8} | ENM..H¦ENM..LNM¦H..LNM¦LNM..LNM | 0 | {'Al': [2.79], 'H': [1.01, 1.04], 'Pb': [1.72], 'O': [1.98, 1.99], 'F': [0.94, 1.01, 1.03]} | 0.3765827 | 0.2654116 | 0.3580058 | H..F_1.668 | 0.17898 | _617186ed-66ea-4aaa-9a2b-d4cb05fca59e_form2-BV-component_1-Al2H4Pb2O4F6-2p | 75.72627 | 158b936c-140c-4b63-9f65-febaeefb135e | Al1 H2 Pb1 O2 F3 | 1
682 | COD | 4000515 | _d4fbc3ec-cab6-4a30-83bd-7c2139bdfe16_form2 | _a98516ba-0cc5-4886-9cdb-48be1e828308_form2 | P1 S5 Ti1 Tl1 | (1, 0, -1) | Ti1 Tl1 P1 S5 | 2 | 0 | (Ti2Tl2P2S10)2 | {3: 19.17547999999999, 2: 18.48521, 1: 17.200340000000004, 0: 15.26616} | 0.9640025 | 0.03137591 | 0.69027 | 0.00971776 | S..S¦S..Tl¦Tl..Tl | {'S..S': 30, 'S..Tl': 12, 'Tl..Tl': 2} | {'NM..NM': 30, 'ENM..NM': 12, 'ENM..ENM': 2} | ENM..ENM¦ENM..NM¦NM..NM | 0.0455 | {'Ti': [3.4], 'Tl': [1.15], 'P': [4.77], 'S': [1.9, 1.92, 1.93, 1.99, 2.02]} | 0.1765703 | 0.3286684 | 0.4947612 | Tl..S_3.222 | 0.17994 | _a98516ba-0cc5-4886-9cdb-48be1e828308_form2-BV-component_1-Ti2Tl2P2S10-2p | 23.77132 | 8507b31b-713c-4376-a96d-a07d1f9ee11c | Ti1 Tl1 P1 S5 | 1
1258 | ICSD | 162408 | _8af3f8e8-a3d8-4a1f-9823-0ebdea5cc14f_form2 | _73bc941d-4310-4792-a980-92fc1ff2a93b_form2 | Cd1 Cr2 H4 K2 O10 | (0, 0, 1) | K2 Cr2 Cd1 H4 O10 | 2 | 0 | (K2Cr2Cd1H4O10)2 | {3: 18.935869999999987, 2: 18.14882999999999, 1: 16.823619999999988, 0: 15.525359999999996} | 0.9584366 | 0.06054154 | 0.78704 | 0.0220425 | H..H¦H..K¦H..O¦K..O¦O..O | {'H..O': 8, 'O..O': 6, 'H..H': 4, 'H..K': 4, 'K..O': 4} | {'H..LNM': 8, 'LNM..LNM': 6, 'H..H': 4, 'EPM..H': 4, 'EPM..LNM': 4} | EPM..H¦EPM..LNM¦H..H¦H..LNM¦LNM..LNM | 0 | {'K': [1.42], 'Cr': [4.84], 'Cd': [1.99], 'H': [1.08, 1.21], 'O': [1.78, 1.81, 1.82, 1.88, 2.07]} | 0.230769 | 0.3885665 | 0.3806645 | K..O_2.736 | 0.18012 | _73bc941d-4310-4792-a980-92fc1ff2a93b_form2-BV-component_1-K2Cr2Cd1H4O10-2p | 41.99336 | f88b5216-25f1-4f56-ad50-2251a11eb048 | K2 Cr2 Cd1 H4 O10 | 1
1003 | COD | 1004036 | _3b7ad2f5-5794-4750-b130-70a2e55a5ed7_form2 | _0258a132-9a1d-44fa-8b58-7721bc00999f_form2 | Al1 Cl4 Li1 | (1, 0, 0) | Li1 Al1 Cl4 | 2 | 0 | (Li4Al4Cl16)2 | {3: 15.553319999999998, 2: 14.300900000000006, 0: 13.25142} | 0.9194757 | 0.039138125 | 1.25242 | 0.01551955 | Cl..Cl¦Cl..Li | {'Cl..Cl': 48, 'Cl..Li': 16} | {'NM..NM': 48, 'EPM..NM': 16} | EPM..NM¦NM..NM | 0 | {'Li': [0.98], 'Al': [2.75], 'Cl': [0.97, 1.01, 1.03, 1.04]} | 0.544081 | 0.455919 |  | Li..Cl_2.543 | 0.18058 | _0258a132-9a1d-44fa-8b58-7721bc00999f_form2-BV-component_1-Li4Al4Cl16-2p | 35.15234 | 4d504f0e-3a51-40b8-9776-0624f64cfc54 | Li1 Al1 Cl4 | 1
1201 | ICSD | 35041 | _fe64a88e-3acc-4b99-8ea7-c0826c3aa440_form2 | _61cee3de-471a-4f87-ac3c-3bf97b348a96_form2 | S3 Si1 Tl2 | (0, 1, 0) | Tl2 Si1 S3 | 2 | 0 | (Tl4Si2S6)2 | {3: 11.96596, 2: 10.804799999999998, 1: 9.916379999999998, 0: 9.002819999999998} | 0.9029614 | 0.06111368 | 1.16116 | 0.02057307 | S..S¦S..Tl¦Si..Tl¦Tl..Tl | {'S..Tl': 20, 'Tl..Tl': 10, 'S..S': 4, 'Si..Tl': 4} | {'ENM..NM': 20, 'ENM..ENM': 10, 'NM..NM': 4, 'ENM..MTL': 4} | ENM..ENM¦ENM..MTL¦ENM..NM¦NM..NM | 0.2632 | {'Tl': [1.13, 1.31], 'Si': [3.67], 'S': [1.84, 1.96, 1.99]} | 0.3918681 | 0.2998238 | 0.3083081 | Tl..S_3.221 | 0.18066 | _61cee3de-471a-4f87-ac3c-3bf97b348a96_form2-BV-component_1-Tl4Si2S6-2p | 30.80155 | c31dfd0b-a3d4-4581-9aa5-b62166e696da | Tl2 Si1 S3 | 1
1065 | COD | 1527303 | _f9bab011-080d-4ff0-917f-052a789b2753_form2 | _8c78ebaf-b45d-4a44-a01a-523d12977132_form2 | Hg2 O4 S1 | (0, 1, 0) | Hg2 S1 O4 | 2 | 0 | (Hg4S2O8)2 | {3: 17.091980000000003, 2: 16.164620000000003, 1: 15.343119999999999, 0: 13.46948} | 0.945743 | 0.04215273 | 0.92736 | 0.01721105 | Hg..O¦O..O | {'O..O': 28, 'Hg..O': 16} | {'LNM..LNM': 28, 'LNM..TM': 16} | LNM..LNM¦LNM..TM | 0 | {'Hg': [1.74], 'S': [5.57], 'O': [1.85, 2.16]} | 0.256 | 0.2267771 | 0.5172229 | Hg..O_2.57 | 0.1808 | _8c78ebaf-b45d-4a44-a01a-523d12977132_form2-BV-component_1-Hg4S2O8-2p | 59.68153 | 6c978b6a-3035-43a4-9cd3-7681068320b4 | Hg2 S1 O4 | 1
997 | COD | 9008281 | _8695faea-56d1-4e9e-a2ba-dd091a1bfcc0_form2 | _514fc66d-abc6-48d2-b37e-1cce706381dc_form2 | Ag1 Cl1 O4 | (1, 1, -1) | Ag1 Cl1 O4 | 2 | 0 | (Ag1Cl1O4)2 | {3: 8.20374, 2: 7.8299, 0: 7.096780000000001} | 0.9544305 | 0.03115333 | 0.37384 | 0.01531336 | Ag..O¦O..O | {'O..O': 16, 'Ag..O': 8} | {'LNM..LNM': 16, 'LNM..TM': 8} | LNM..LNM¦LNM..TM | 0 | {'Ag': [1.01], 'Cl': [6.71], 'O': [2.17]} | 0.3377177 | 0.6622823 |  | Ag..O_2.456 | 0.18103 | _514fc66d-abc6-48d2-b37e-1cce706381dc_form2-BV-component_1-Ag1Cl1O4-2p | 28.9586 | 4a65934f-05af-4e0f-8ee9-2db391ba4df1 | Ag1 Cl1 O4 | 1
1651 | ICSD | 50461 | _968f16cb-1673-4356-a89d-7931dbcaf706_form2 | _211d1631-6f6a-4a0f-89c2-6b9d39651e38_form2 | Ag1 K2 Se4 V1 | (1, 1, 0) | K2 V1 Ag1 Se4 | 2 | 0 | (K4V2Ag2Se8)2 | {3: 19.351049999999994, 2: 17.47696, 1: 13.551620000000003, 0: 9.69985} | 0.9031531 | 0.1249393 | 1.87409 | 0.04711884 | K..K¦K..Se¦Se..Se | {'K..Se': 16, 'Se..Se': 8, 'K..K': 6} | {'EPM..NM': 16, 'NM..NM': 8, 'EPM..EPM': 6} | EPM..EPM¦EPM..NM¦NM..NM | 0.2 | {'K': [2.05], 'V': [4.61], 'Ag': [2.46], 'Se': [1.92]} | 0.1941821 | 0.4067204 | 0.3990975 | K..Se_3.352 | 0.18115 | _211d1631-6f6a-4a0f-89c2-6b9d39651e38_form2-BV-component_1-K4V2Ag2Se8-2p | 30.30244 | 90c158ae-5b37-4e88-ad2e-0c29de1b93c6 | K2 V1 Ag1 Se4 | 1
1253 | ICSD | 43015 | _92bea828-93ed-497a-aa35-5b817cf361fa_form2 | _7f249598-b4b8-40eb-883a-abfc4aaa49a3_form2 | C1 H1 K1 O3 | (1, 0, 2) | K1 H1 C1 O3 | 2 | 0 | (K4H4C4O12)2 | {3: 25.228679999999983, 2: 22.955719999999992, 0: 20.711439999999996} | 0.9099057 | 0.06313778 | 2.27296 | 0.02197812 | C..O¦H..K¦H..O¦K..O¦O..O | {'K..O': 24, 'H..O': 16, 'H..K': 16, 'O..O': 8, 'C..O': 8} | {'EPM..LNM': 24, 'LNM..LNM': 16, 'H..LNM': 16, 'EPM..H': 16} | EPM..H¦EPM..LNM¦H..LNM¦LNM..LNM | 0 | {'K': [1.31], 'H': [0.99], 'C': [3.9], 'O': [1.99, 2.13, 2.21]} | 0.5031745 | 0.4968255 |  | K..O_2.734 | 0.18143 | _7f249598-b4b8-40eb-883a-abfc4aaa49a3_form2-BV-component_1-K4H4C4O12-2p | 62.56073 | 1ee6ec6a-d3dc-4e75-a3c5-6dbac38bbb2c | K1 H1 C1 O3 | 1
1407 | ICSD | 172480 | _0a5c6000-b9b1-4e54-928d-d55a4acaa261_form2 | _77ce1fa4-f420-419c-bab3-ecf99ab51d1f_form2 | B4 Bi1 H3 O9 | (0, -1, 1) | Bi1 B4 H3 O9 | 2 | 0 | (Bi2B8H6O18)2 | {3: 35.806839999999994, 2: 34.59303, 1: 33.91266, 0: 31.000990000000012} | 0.9661012 | 0.04185552 | 1.21381 | 0.02711481 | B..H¦B..O¦Bi..O¦H..H¦H..O¦O..O | {'H..O': 16, 'O..O': 12, 'Bi..O': 12, 'B..O': 8, 'H..H': 6, 'B..H': 4} | {'H..LNM': 16, 'LNM..LNM': 12, 'ENM..LNM': 12, 'LNM..MTL': 8, 'H..H': 6, 'H..MTL': 4} | ENM..LNM¦H..H¦H..LNM¦H..MTL¦LNM..LNM¦LNM..MTL | 0 | {'Bi': [2.63], 'B': [2.92, 2.94, 3.01, 3.04], 'H': [0.94, 0.97, 0.99], 'O': [1.9, 1.91, 1.94, 1.98, 2.03, 2.05, 2.11, 2.17]} | 0.2525693 | 0.1415712 | 0.6058595 | H..O_1.649 | 0.18176 | _77ce1fa4-f420-419c-bab3-ecf99ab51d1f_form2-BV-component_1-Bi2B8H6O18-2p | 81.97099 | 9e08950f-f90b-44f6-8ba6-70ae0e01e3f0 | Bi1 B4 H3 O9 | 1
1145 | ICSD | 250786 | _ef3646d9-7f4a-44cb-9920-cbf26f3fb077_form2 | _7860f79d-105a-4820-8c18-a11f2cf39208_form2 | Au1 I4 Na1 O12 | (1, 0, 0) | Na1 Au1 I4 O12 | 2 | 0 | (Na1Au1I4O12)2 | {3: 21.07898999999999, 2: 20.033849999999997, 1: 19.1272, 0: 18.71546} | 0.9504179 | 0.03603931 | 1.04514 | 0.01891237 | Au..O¦I..O¦Na..O¦O..O | {'O..O': 34, 'I..O': 12, 'Au..O': 6, 'Na..O': 6} | {'LNM..LNM': 34, 'LNM..NM': 12, 'LNM..TM': 6, 'EPM..LNM': 6} | EPM..LNM¦LNM..LNM¦LNM..NM¦LNM..TM | 0 | {'Na': [0.84], 'Au': [2.54], 'I': [4.16, 4.23, 4.24, 4.26], 'O': [1.7, 1.72, 1.77, 1.8, 1.81, 1.84, 1.86, 1.9, 1.91]} | 0.4421945 | 0.3836 | 0.1742055 | I..O_2.597 | 0.18207 | _7860f79d-105a-4820-8c18-a11f2cf39208_form2-BV-component_1-Na1Au1I4O12-2p | 47.44845 | b3f64894-35ae-47cf-92aa-2370b08f0122 | Na1 Au1 I4 O12 | 1
433 | COD | 2019564 | _84e151c8-11c2-42cd-a0b5-58a593a04daa_form2 | _70306bc7-ffc9-45ec-a0e1-daf68337c3df_form2 | C16 Cl4 Cs1 H11 O6 | (1, 0, 0) | Cs1 H11 C16 Cl4 O6 | 2 | 0 | (Cs1H11C16Cl4O6)2 | {3: 48.24731000000002, 2: 48.036230000000025, 1: 46.877540000000025, 0: 46.12160000000002} | 0.995625 | 0.021108 | 0.21108 | 0.006307322 | C..Cl¦Cl..Cl¦Cl..H¦H..H | {'Cl..H': 12, 'C..Cl': 4, 'H..H': 2, 'Cl..Cl': 2} | {'H..NM': 12, 'LNM..NM': 4, 'H..H': 2, 'NM..NM': 2} | H..H¦H..NM¦LNM..NM¦NM..NM | 0 | {'Cs': [1.33], 'H': [1.01, 1.12, 1.17, 1.19, 1.26, 1.3], 'C': [3.95, 3.97, 3.99, 4.01, 4.03, 4.04], 'Cl': [1.29, 1.45], 'O': [1.93, 2.01, 2.33]} | 0.09929859 | 0.5450838 | 0.3556177 | Cs..O_3.044 | 0.18239 | _70306bc7-ffc9-45ec-a0e1-daf68337c3df_form2-BV-component_1-Cs1H11C16Cl4O6-2p | 6.404966 | 7e3717b2-714d-4754-ba05-0a9f1b5da324 | Cs1 H11 C16 Cl4 O6 | 1
1350 | ICSD | 24341 | _d1920b64-f5a5-4fff-9621-aee7625611ff_form2 | _6ed87489-c707-41d1-9d1c-97d3471750c7_form2 | Cr1 I1 K1 O6 | (1, 0, 0) | K1 Cr1 I1 O6 | 2 | 0 | (K4Cr4I4O24)2 | {3: 43.18224000000002, 2: 41.58918000000001, 1: 38.360200000000034, 0: 36.897579999999984} | 0.9631084 | 0.056895 | 1.59306 | 0.02473132 | K..O¦O..O | {'K..O': 32, 'O..O': 24} | {'EPM..LNM': 32, 'LNM..LNM': 24} | EPM..LNM¦LNM..LNM | 0 | {'K': [1.3], 'Cr': [4.84], 'I': [4.27], 'O': [1.75, 1.8, 1.89, 1.92, 1.97]} | 0.2534839 | 0.5137875 | 0.2327286 | K..O_2.731 | 0.18273 | _6ed87489-c707-41d1-9d1c-97d3471750c7_form2-BV-component_1-K4Cr4I4O24-2p | 74.20403 | 8c1c430c-6a73-4946-ae30-098d4b95b35e | K1 Cr1 I1 O6 | 1
282 | ICSD | 202045 | _cf7e018c-5043-4ae5-996b-d239ef5b4744_form2 | _86fdb3b4-51fd-4b86-baaf-9fbd489fbd10_form2 | Ag1 P2 S6 V1 | (1, 0, 0) | V1 Ag1 P2 S6 | 2 | 0 | (V2Ag2P4S12)2 | {3: 28.269140000000004, 2: 27.958419999999997, 1: 26.19254, 0: 20.402739999999998} | 0.9890085 | 0.015536 | 0.31072 | 0.005071105 | P..S¦S..S | {'S..S': 32, 'P..S': 8} | {'NM..NM': 40} | NM..NM | 0 | {'V': [4.17], 'Ag': [1.46], 'P': [4.71], 'S': [2.0, 2.14, 2.46]} | 0.03949964 | 0.2244839 | 0.7360165 | Ag..S_2.748 | 0.18282 | _86fdb3b4-51fd-4b86-baaf-9fbd489fbd10_form2-BV-component_1-V2Ag2P4S12-2p | 18.26267 | 0a5d2e25-bd4e-4054-850f-bf9b0c776f1a | V1 Ag1 P2 S6 | 1
1363 | ICSD | 23478 | _503914df-a458-40dc-b205-1b34112ab7f7_form2 | _a54eabdf-c29f-4292-a527-4712833f9990_form2 | O3 Tl4 | (0, 0, 1) | Tl4 O3 | 2 | 0 | (Tl8O6)2 | {3: 14.708459999999999, 2: 14.01768, 1: 12.7447, 0: 4.545740000000001} | 0.9530352 | 0.0863475 | 0.69078 | 0.02537805 | O..Tl¦Tl..Tl | {'Tl..Tl': 12, 'O..Tl': 4} | {'ENM..ENM': 12, 'ENM..LNM': 4} | ENM..ENM¦ENM..LNM | 0.75 | {'Tl': [1.86, 1.91, 3.17], 'O': [1.92, 1.93, 2.01]} | 0.06797196 | 0.1252598 | 0.8067683 | Tl..Tl_3.547 | 0.18282 | _a54eabdf-c29f-4292-a527-4712833f9990_form2-BV-component_1-Tl8O6-2p | 30.38839 | dbf5641b-11bd-459f-9376-d2d67436042a | Tl4 O3 | 1
26 | ICSD | 189164 | _e4d1ccad-df14-4930-bfb7-b861406b5ab3_form2 | _94412cd9-8e28-41a7-8eba-123416675ec4_form2 | Ag1 C1 F3 O6 S2 | (0, 1, 0) | Ag1 C1 S2 O6 F3 | 2 | 0 | (Ag2C2S4O12F6)4 | {3: 62.362520000000075, 2: 62.22324000000003, 1: 59.58617999999996, 0: 58.716699999999975} | 0.9977666 | 0.0043525 | 0.06964 | 0.002526681 | F..F¦F..O | {'F..F': 56, 'F..O': 8} | {'LNM..LNM': 64} | LNM..LNM | 0 | {'Ag': [1.03], 'C': [3.68], 'S': [5.35, 5.52], 'O': [1.83, 1.96, 2.01, 2.09, 2.11, 2.15], 'F': [1.13, 1.14, 1.15]} | 0.03820265 | 0.7233105 | 0.2384868 | Ag..O_2.451 | 0.18326 | _94412cd9-8e28-41a7-8eba-123416675ec4_form2-BV-component_3-Ag2C2S4O12F6-2p | 5.260271 | 57b85d01-3100-47d8-8054-a76d1742a126 | Ag1 C1 S2 O6 F3 | 1
1641 | ICSD | 84292 | _8d12bce4-7f17-4b54-a4c2-d41b99e81b6f_form2 | _af8c3c3d-527f-482c-9678-50dfa329aa11_form2 | Ag1 K2 Nb1 S4 | (1, 1, 0) | K2 Nb1 Ag1 S4 | 2 | 0 | (K4Nb2Ag2S8)2 | {3: 22.341670000000004, 2: 20.628779999999995, 1: 16.307509999999997, 0: 11.91507} | 0.9233321 | 0.1141927 | 1.71289 | 0.04506732 | K..K¦K..S¦S..S | {'K..S': 14, 'S..S': 8, 'K..K': 8} | {'EPM..NM': 14, 'NM..NM': 8, 'EPM..EPM': 8} | EPM..EPM¦EPM..NM¦NM..NM | 0.2667 | {'K': [2.15], 'Nb': [6.18], 'Ag': [3.03], 'S': [2.03]} | 0.1642808 | 0.4144467 | 0.4212725 | K..Nb_3.882 | 0.18335 | _af8c3c3d-527f-482c-9678-50dfa329aa11_form2-BV-component_1-K4Nb2Ag2S8-2p | 23.90872 | e397392f-87b1-4f4d-8be7-d5d6a91c755b | K2 Nb1 Ag1 S4 | 1
962 | ICSD | 12166 | _7a0853c4-827b-4449-adad-f4b047a8edf6_form2 | _ef151578-2474-4b6a-b785-c7c86f374cf8_form2 | C8 Hg3 K2 N8 O8 | (0, 0, 1) | K1 Hg1 C3 N3 O3 | 2 | 0.3125 | (K2Hg2C6N6O6)2_(Hg1C2N2O2)2 | {3: 38.43989999999998, 2: 37.24408, 1: 36.46464999999999, 0: 34.91694} | 0.9688912 | 0.03321722 | 0.59791 | 0.01466165 | C..N¦C..O¦Hg..N¦K..O¦N..N¦N..O¦O..O | {'O..O': 20, 'C..O': 16, 'C..N': 12, 'K..O': 12, 'N..N': 4, 'N..O': 4, 'Hg..N': 4} | {'LNM..LNM': 56, 'EPM..LNM': 12, 'LNM..TM': 4} | EPM..LNM¦LNM..LNM¦LNM..TM | 0 | {'K': [1.3], 'Hg': [2.06], 'C': [3.65, 3.68, 3.69, 3.71], 'N': [2.51, 2.79, 2.85, 2.89], 'O': [2.01, 2.05, 2.08, 2.12]} | 0.3394362 | 0.2212429 | 0.4393209 | K..O_2.73 | 0.18337 | _ef151578-2474-4b6a-b785-c7c86f374cf8_form2-BV-component_1-K2Hg2C6N6O6-2p | 65.16755 | 1373d4ef-bc0d-419a-930d-7f6c9cb6f6d3 | K1 Hg1 C3 N3 O3 | 1
963 | ICSD | 12166 | _7a0853c4-827b-4449-adad-f4b047a8edf6_form2 | _ef151578-2474-4b6a-b785-c7c86f374cf8_form2 | C8 Hg3 K2 N8 O8 | (0, 0, 1) | Hg1 C2 N2 O2 | 2 | -0.3125 | (K2Hg2C6N6O6)2_(Hg1C2N2O2)2 | {3: 38.43989999999998, 2: 37.24408, 1: 36.46464999999999, 0: 34.91694} | 0.9688912 | 0.03321722 | 0.59791 | 0.01466165 | C..N¦C..O¦Hg..N¦K..O¦N..N¦N..O¦O..O | {'O..O': 20, 'C..O': 16, 'C..N': 12, 'K..O': 12, 'N..N': 4, 'N..O': 4, 'Hg..N': 4} | {'LNM..LNM': 56, 'EPM..LNM': 12, 'LNM..TM': 4} | EPM..LNM¦LNM..LNM¦LNM..TM | 0 | {'K': [1.3], 'Hg': [2.06], 'C': [3.65, 3.68, 3.69, 3.71], 'N': [2.51, 2.79, 2.85, 2.89], 'O': [2.01, 2.05, 2.08, 2.12]} | 0.3394362 | 0.2212429 | 0.4393209 | K..O_2.73 | 0.18337 | _ef151578-2474-4b6a-b785-c7c86f374cf8_form2-BV-component_3-Hg1C2N2O2-2p | 65.16755 | 1373d4ef-bc0d-419a-930d-7f6c9cb6f6d3 | K1 Hg1 C3 N3 O3 | 0
1096 | COD | 1530834 | _32f978af-fdd1-4d4b-b326-6304c7480067_form2 | _9954d42d-18e6-4afa-af11-2b5a4a08b708_form2 | Cl9 K3 Mo2 | (0, 0, 1) | K3 Mo2 Cl9 | 2 | 0 | (K3Mo2Cl9)4 | {3: 29.204460000000044, 2: 27.61638000000003, 0: 22.982820000000025} | 0.945622 | 0.06617 | 0.79404 | 0.01791122 | Cl..Cl¦Cl..K | {'Cl..Cl': 24, 'Cl..K': 24} | {'NM..NM': 24, 'EPM..NM': 24} | EPM..NM¦NM..NM | 0 | {'K': [1.16, 1.3], 'Mo': [6.89], 'Cl': [1.21, 1.51]} | 0.255251 | 0.744749 |  | K..Cl_3.145 | 0.18439 | _9954d42d-18e6-4afa-af11-2b5a4a08b708_form2-BV-component_3-K3Mo2Cl9-2p | 28.04446 | 6548327e-6d21-4ab0-b38f-afa1d57d5aad | K3 Mo2 Cl9 | 1
1029 | ICSD | 60849 | _bd1b1c6a-5840-4786-b72a-5beb8e4327ec_form2 | _5c56f0ce-99f8-45cf-9778-6b651f36be45_form2 | Cl4 Ga1 Li1 | (1, 0, 0) | Li1 Ga1 Cl4 | 2 | 0 | (Li4Ga4Cl16)2 | {3: 15.054129999999999, 2: 13.752189999999993, 1: 13.128319999999995, 0: 12.660219999999995} | 0.9135161 | 0.03829235 | 1.30194 | 0.01620702 | Cl..Cl¦Cl..Li | {'Cl..Cl': 52, 'Cl..Li': 16} | {'NM..NM': 52, 'EPM..NM': 16} | EPM..NM¦NM..NM | 0 | {'Li': [0.97], 'Ga': [2.62], 'Cl': [0.93, 0.98, 1.01, 1.02]} | 0.543855 | 0.2606071 | 0.1955378 | Li..Cl_2.535 | 0.18465 | _5c56f0ce-99f8-45cf-9778-6b651f36be45_form2-BV-component_1-Li4Ga4Cl16-2p | 36.3668 | 470db252-e114-46cb-b207-72dd07be710a | Li1 Ga1 Cl4 | 1
1046 | ICSD | 185384 | _71dfb64b-834b-4324-93ed-7391958a9ce6_form2 | _6a81f726-6cc7-40bd-8d90-dd58683062d5_form2 | B1 C2 F2 Li1 O4 | (1, -1, 0) | Li1 B1 C2 O4 F2 | 2 | 0 | (Li2B2C4O8F4)2 | {3: 22.588280000000008, 2: 21.94076000000001, 1: 21.448640000000005, 0: 20.972340000000003} | 0.9713338 | 0.02698 | 0.64752 | 0.01668518 | F..F¦F..O¦Li..O | {'F..O': 32, 'F..F': 8, 'Li..O': 8} | {'LNM..LNM': 40, 'EPM..LNM': 8} | EPM..LNM¦LNM..LNM | 0 | {'Li': [1.08], 'B': [2.83], 'C': [3.88], 'O': [2.02, 2.15], 'F': [1.2]} | 0.4007079 | 0.304541 | 0.294751 | Li..F_1.985 | 0.18471 | _6a81f726-6cc7-40bd-8d90-dd58683062d5_form2-BV-component_1-Li2B2C4O8F4-2p | 37.49812 | 16829f24-c9fb-47d5-a632-76a603746586 | Li1 B1 C2 O4 F2 | 1
958 | ICSD | 65250 | _cc3fbaf4-aa50-4972-a094-119365b6aac6_form2 | _06b2babc-02e6-4c0b-9a17-6e10391aa8d1_form2 | Cu2 I3 Rb1 | (1, -1, 0) | Rb1 Cu2 I3 | 2 | 0 | (Rb2Cu4I6)2 | {3: 7.561200000000003, 2: 6.6834000000000024, 1: 5.880520000000001, 0: 0.26516} | 0.8839073 | 0.0548625 | 0.8778 | 0.01455883 | I..I¦I..Rb | {'I..I': 16, 'I..Rb': 16} | {'NM..NM': 16, 'EPM..NM': 16} | EPM..NM¦NM..NM | 0 | {'Rb': [1.11], 'Cu': [1.51], 'I': [1.12, 1.19]} | 0.1203118 | 0.1100433 | 0.7696449 | Rb..I_3.634 | 0.18523 | _06b2babc-02e6-4c0b-9a17-6e10391aa8d1_form2-BV-component_1-Rb2Cu4I6-2p | 28.49755 | 83d3d5c1-7565-4bee-926f-69f076b91f12 | Rb1 Cu2 I3 | 1
1143 | ICSD | 415240 | _898f5dd2-dcec-4e3e-867c-68667899ba38_form2 | _6c9db160-8764-4b52-9538-d450cc81407b_form2 | Na2 P1 Se3 | (1, -1, 0) | Na2 P1 Se3 | 2 | 0 | (Na8P4Se12)2 | {3: 25.314189999999996, 2: 23.541949999999993, 0: 20.158289999999997} | 0.9299903 | 0.088612 | 1.77224 | 0.0188375 | Na..P¦Na..Se¦Se..Se | {'Na..Se': 24, 'Se..Se': 8, 'Na..P': 8} | {'EPM..NM': 32, 'NM..NM': 8} | EPM..NM¦NM..NM | 0 | {'Na': [1.08, 1.25], 'P': [4.62], 'Se': [1.86, 1.99]} | 0.3437305 | 0.6562695 |  | Na..Se_3.034 | 0.18527 | _6c9db160-8764-4b52-9538-d450cc81407b_form2-BV-component_1-Na8P4Se12-2p | 35.32722 | 77eb12fe-726d-42b2-9974-f93cc2ee8774 | Na2 P1 Se3 | 1
1290 | ICSD | 150316 | _eeb0a611-c9cc-40b6-a529-a45664dfbdfe_form2 | _05cac2f0-7fdb-4ef8-835f-53105f56db69_form2 | Cs1 F1 H3 O3 P1 | (1, 0, -2) | Cs1 P1 H3 O3 F1 | 2 | 0 | (Cs4P4H12O12F4)2 | {3: 32.88176, 2: 30.52160000000003, 1: 28.529440000000026, 0: 27.386960000000002} | 0.9282228 | 0.04917 | 2.36016 | 0.02302404 | Cs..F¦Cs..H¦Cs..O¦F..H¦F..O¦H..H¦H..O¦O..O | {'Cs..O': 24, 'H..H': 16, 'Cs..H': 16, 'F..O': 8, 'O..O': 8, 'F..H': 8, 'H..O': 8, 'Cs..F': 8} | {'EPM..LNM': 32, 'H..H': 16, 'LNM..LNM': 16, 'H..LNM': 16, 'EPM..H': 16} | EPM..H¦EPM..LNM¦H..H¦H..LNM¦LNM..LNM | 0 | {'Cs': [1.67], 'P': [4.47], 'H': [0.95, 1.19, 1.29], 'O': [1.74, 1.9, 1.98], 'F': [1.07]} | 0.4295261 | 0.3625537 | 0.2079202 | Cs..F_2.953 | 0.18543 | _05cac2f0-7fdb-4ef8-835f-53105f56db69_form2-BV-component_1-Cs4P4H12O12F4-2p | 66.30498 | 240821f6-59cd-4a86-9c53-d4ac11c8af3c | Cs1 P1 H3 O3 F1 | 1
1294 | COD | 8100894 | _148f371c-0d67-467f-b2a7-52564737d018_form2 | _fa40c0c7-f258-4f86-9edc-667145fc7b6e_form2 | Cl6 Ho1 Na3 | (0, 0, 1) | Na3 Ho1 Cl6 | 2 | 0.0001 | (Na3Ho1Cl6)4 | {3: 12.30216, 2: 10.012179999999994, 1: 8.441299999999995, 0: 7.603839999999999} | 0.8138555 | 0.052045 | 1.14499 | 0.02313265 | Cl..Cl¦Cl..Na | {'Cl..Cl': 48, 'Cl..Na': 40} | {'NM..NM': 48, 'EPM..NM': 40} | EPM..NM¦NM..NM | 0 | {'Na': [0.81, 1.1], 'Ho': [3.2], 'Cl': [1.03, 1.07, 1.1]} | 0.487404 | 0.3343493 | 0.1782467 | Na..Cl_2.773 | 0.18585 | _fa40c0c7-f258-4f86-9edc-667145fc7b6e_form2-BV-component_3-Na3Ho1Cl6-2p | 43.06581 | ae562369-dafb-494a-a182-2563a6b16b1d | Na3 Ho1 Cl6 | 1
1396 | ICSD | 164673 | _6710e00e-886b-4539-ad26-02b2c306ee9d_form2 | _85111c39-5610-4a48-847d-cd5a4bf48ccd_form2 | Cu1 H2 O6 Pb1 S1 | (0, 0, 1) | Cu1 H2 Pb1 S1 O6 | 2 | 0 | (Cu2H4Pb2S2O12)2 | {3: 22.87648, 2: 22.1656, 1: 21.0085, 0: 16.495979999999996} | 0.9689253 | 0.05924 | 0.71088 | 0.02658787 | O..O¦O..Pb | {'O..O': 12, 'O..Pb': 12} | {'LNM..LNM': 12, 'ENM..LNM': 12} | ENM..LNM¦LNM..LNM | 0 | {'Cu': [1.93], 'H': [0.95, 0.97], 'Pb': [1.58], 'S': [5.58], 'O': [1.83, 1.9, 1.94, 1.95, 2.04]} | 0.1114145 | 0.1813494 | 0.7072361 | H..O_1.638 | 0.18592 | _85111c39-5610-4a48-847d-cd5a4bf48ccd_form2-BV-component_1-Cu2H4Pb2S2O12-2p | 86.16784 | 4b92f6ab-dc60-49dd-954c-88530e5235b5 | Cu1 H2 Pb1 S1 O6 | 1
1584 | ICSD | 402422 | _0fc68ec1-74a2-4b1d-bc70-bcc1c089f227_form2 | _d2b0a096-36e1-449f-a28f-97cba17c11ec_form2 | Cu1 K2 Nb1 S4 | (1, 1, 0) | K2 Nb1 Cu1 S4 | 2 | 0 | (K4Nb2Cu2S8)2 | {3: 21.509079999999997, 2: 20.151499999999995, 1: 15.65563, 0: 13.08879} | 0.9368834 | 0.1131317 | 1.35758 | 0.03761526 | K..K¦K..S¦S..S | {'K..S': 12, 'S..S': 6, 'K..K': 6} | {'EPM..NM': 12, 'NM..NM': 6, 'EPM..EPM': 6} | EPM..EPM¦EPM..NM¦NM..NM | 0.25 | {'K': [2.12], 'Nb': [6.59], 'Cu': [2.75], 'S': [1.98]} | 0.1612272 | 0.5339329 | 0.3048399 | K..Nb_3.877 | 0.18617 | _d2b0a096-36e1-449f-a28f-97cba17c11ec_form2-BV-component_1-K4Nb2Cu2S8-2p | 28.73928 | e2c6e912-2877-4935-9099-29594bfcddb5 | K2 Nb1 Cu1 S4 | 1
1124 | ICSD | 81548 | _7bbbef32-5d7d-4748-977f-e69123f36546_form2 | _414e3380-68a6-4cff-a98d-b162dbcce266_form2 | Fe2 Rb1 Te3 | (1, -1, 0) | Rb1 Fe2 Te3 | 2 | 0 | (Rb2Fe4Te6)2 | {3: 22.72977999999999, 2: 21.693659999999994, 1: 20.361619999999995, 0: 1.3192599999999999} | 0.9544157 | 0.0647575 | 1.03612 | 0.01843264 | Rb..Te¦Te..Te | {'Te..Te': 16, 'Rb..Te': 16} | {'MTL..MTL': 16, 'EPM..MTL': 16} | EPM..MTL¦MTL..MTL | 0 | {'Rb': [1.42], 'Fe': [5.43], 'Te': [2.94, 4.41]} | 0.04839303 | 0.06221428 | 0.8893927 | Rb..Te_3.62 | 0.18719 | _414e3380-68a6-4cff-a98d-b162dbcce266_form2-BV-component_1-Rb2Fe4Te6-2p | 33.59206 | 0cd80064-b39a-4628-b1fb-ebede5ec04ef | Rb1 Fe2 Te3 | 1
246 | COD | 7206339 | _e1b8c9a9-cc04-41eb-bd76-65ce85c7795b_form2 | _91999547-78b2-406d-a873-a077a5305b07_form2 | Br4 C6 Na1 O2 | (0, 0, 1) | Na1 C6 Br4 O2 | 2 | 0 | (Na1C6Br4O2)4 | {3: 33.50251999999998, 2: 33.21698, 1: 32.05013999999999, 0: 30.811839999999997} | 0.9914771 | 0.01784625 | 0.14277 | 0.004722371 | Br..Br | {'Br..Br': 32} | {'NM..NM': 32} | NM..NM | 0 | {'Na': [0.99], 'C': [3.87, 3.97], 'Br': [1.27, 1.37], 'O': [1.91]} | 0.1061219 | 0.4336599 | 0.4602182 | Na..O_2.388 | 0.18724 | _91999547-78b2-406d-a873-a077a5305b07_form2-BV-component_3-Na1C6Br4O2-2p | 11.52621 | daee4d96-3edb-4671-8b8f-69fd8db3e3e8 | Na1 C6 Br4 O2 | 1
1505 | COD | 8103549 | _2e569cab-063e-44c3-967a-74c02622776e_form2 | _06a02e00-0cfc-41e2-a7fa-cf74a7d08da1_form2 | S4 Sb1 Tl3 | (0, 0, 1) | Tl3 Sb1 S4 | 2 | 0 | (Tl6Sb2S8)2 | {3: 16.996330000000007, 2: 15.728599999999995, 1: 13.619619999999996, 0: 12.49974} | 0.9254115 | 0.0633865 | 1.26773 | 0.03240473 | S..S¦S..Sb¦S..Tl¦Tl..Tl | {'S..Tl': 16, 'S..S': 10, 'Tl..Tl': 10, 'S..Sb': 4} | {'ENM..NM': 16, 'NM..NM': 10, 'ENM..ENM': 10, 'MTL..NM': 4} | ENM..ENM¦ENM..NM¦MTL..NM¦NM..NM | 0.25 | {'Tl': [1.31, 1.37, 1.51, 1.52], 'Sb': [4.78], 'S': [1.94, 1.98, 1.99, 2.04, 2.05]} | 0.2819314 | 0.4690176 | 0.2490509 | Tl..S_3.207 | 0.18728 | _06a02e00-0cfc-41e2-a7fa-cf74a7d08da1_form2-BV-component_1-Tl6Sb2S8-2p | 47.35498 | 12c9fe52-64e5-487c-8903-9a0e1f4d97ef | Tl3 Sb1 S4 | 1
736 | ICSD | 418003 | _2d5f88da-e357-4f32-a796-f009567af451_form2 | _3d03b9dc-631c-4bc2-b1f3-cec97c69d064_form2 | Br4 Pd4 Te3 | (1, 0, 1) | Te3 Pd4 Br4 | 2 | 0 | (Te6Pd8Br8)2 | {3: 21.0339, 2: 20.101149999999993, 1: 19.110919999999997, 0: 18.492839999999998} | 0.9556549 | 0.03216379 | 0.93275 | 0.01045852 | Br..Br¦Br..Pd¦Br..Te¦Pd..Pd¦Te..Te | {'Br..Te': 28, 'Br..Br': 16, 'Br..Pd': 8, 'Pd..Pd': 4, 'Te..Te': 2} | {'MTL..NM': 28, 'NM..NM': 16, 'NM..TM': 8, 'TM..TM': 4, 'MTL..MTL': 2} | MTL..MTL¦MTL..NM¦NM..NM¦NM..TM¦TM..TM | 0.069 | {'Te': [2.52, 2.56, 2.65], 'Pd': [2.27, 2.3, 2.34, 2.49], 'Br': [0.8, 0.99, 1.02, 1.07]} | 0.3670712 | 0.3896917 | 0.2432371 | Pd..Br_2.809 | 0.18765 | _3d03b9dc-631c-4bc2-b1f3-cec97c69d064_form2-BV-component_1-Te6Pd8Br8-2p | 28.29994 | 369b8262-f71e-473f-b59d-23516d56cf30 | Te3 Pd4 Br4 | 1
1372 | ICSD | 92464 | _005e9c4e-a86f-4ae7-9a7f-0582cbb00ac3_form2 | _392b24f4-6392-4707-b190-8b6c4f10e9dd_form2 | H6 Na2 O6 Sn1 | (1, 1, 1) | Na2 Sn1 H6 O6 | 2 | 0 | (Na2Sn1H6O6)2 | {3: 11.739750000000003, 2: 10.946160000000003, 0: 8.890380000000002} | 0.9324015 | 0.02939222 | 0.79359 | 0.02572784 | H..H¦H..Na¦H..O | {'H..O': 24, 'H..H': 18, 'H..Na': 12} | {'H..LNM': 24, 'H..H': 18, 'EPM..H': 12} | EPM..H¦H..H¦H..LNM | 0 | {'Na': [1.18], 'Sn': [3.84], 'H': [0.94], 'O': [1.91]} | 0.2785142 | 0.7214858 |  | Na..O_2.387 | 0.18774 | _392b24f4-6392-4707-b190-8b6c4f10e9dd_form2-BV-component_1-Na2Sn1H6O6-2p | 38.7655 | 5c53e9cf-fefc-4a73-a095-ab83a9a5174d | Na2 Sn1 H6 O6 | 1
1199 | ICSD | 15874 | _5b6f8e92-adce-400d-b1d7-2fafdd6a821a_form2 | _fbed2ff6-73f0-4b74-8d7a-bf1d33b690c2_form2 | C1 H3 N4 Na1 O1 | (0, 0, 1) | Na1 H3 C1 N4 O1 | 2 | 0 | (Na2H6C2N8O2)2 | {3: 23.417529999999992, 2: 22.67026999999999, 1: 21.213489999999993, 0: 19.538629999999994} | 0.9680897 | 0.037363 | 0.74726 | 0.02050047 | H..H¦H..N¦N..N | {'H..N': 24, 'H..H': 8, 'N..N': 8} | {'H..LNM': 24, 'H..H': 8, 'LNM..LNM': 8} | H..H¦H..LNM¦LNM..LNM | 0 | {'Na': [2.33], 'H': [1.03, 1.11], 'C': [3.78], 'N': [3.01, 3.1], 'O': [1.94]} | 0.1926474 | 0.3755652 | 0.4317874 | Na..N_2.523 | 0.18842 | _fbed2ff6-73f0-4b74-8d7a-bf1d33b690c2_form2-BV-component_1-Na2H6C2N8O2-2p | 68.27465 | 451eae97-f8e4-41ab-ad05-c51f9b083bc0 | Na1 H3 C1 N4 O1 | 1
1418 | COD | 2013920 | _cfcc169d-25fa-4e77-a0d5-781758978c6e_form2 | _ae12410d-b905-4d53-8ffd-2757efc3a416_form2 | H2 K1 O2 P1 | (1, -1, 0) | K1 P1 H2 O2 | 2 | 0 | (K2P2H4O4)2 | {3: 12.034100000000002, 2: 10.756, 1: 10.345, 0: 9.581240000000001} | 0.8937935 | 0.05809545 | 1.2781 | 0.0276816 | H..H¦H..K¦H..O¦K..O | {'H..O': 16, 'H..K': 16, 'K..O': 8, 'H..H': 4} | {'H..LNM': 16, 'EPM..H': 16, 'EPM..LNM': 8, 'H..H': 4} | EPM..H¦EPM..LNM¦H..H¦H..LNM | 0 | {'K': [1.39], 'P': [4.39], 'H': [1.25], 'O': [1.85]} | 0.5210652 | 0.1675595 | 0.3113753 | K..O_2.72 | 0.18846 | _ae12410d-b905-4d53-8ffd-2757efc3a416_form2-BV-component_1-K2P2H4O4-2p | 29.63075 | 9e5f7ff4-cbf1-4237-8303-8bc991ff0d2d | K1 P1 H2 O2 | 1
1594 | COD | 4323514 | _d8e92c76-c478-499b-84be-fd204bbd9ac7_form2 | _6441fc59-f75d-4bd7-8f37-04224da3505d_form2 | K8 Tl10 Zn1 | (0, 0, 1) | K8 Tl10 Zn1 | 2 | 0 | (K8Tl10Zn1)4 | {3: 47.79896000000001, 2: 39.637920000000044, 0: 32.496120000000005} | 0.8292632 | 0.1457329 | 4.08052 | 0.03804869 | K..K¦K..Tl | {'K..Tl': 64, 'K..K': 48} | {'ENM..EPM': 64, 'EPM..EPM': 48} | ENM..EPM¦EPM..EPM | 1 | {'K': [1.92], 'Tl': [2.7, 2.93], 'Zn': [5.03]} | 0.5333023 | 0.4666977 |  | K..K_4.271 | 0.18849 | _6441fc59-f75d-4bd7-8f37-04224da3505d_form2-BV-component_3-K8Tl10Zn1-2p | 40.74746 | 1fdd5074-7912-419b-9e1b-899b284d1459 | K8 Tl10 Zn1 | 1
703 | ICSD | 35421 | _c2716b7a-daae-4927-afb0-d3c02db7df59_form2 | _ccc5108e-aec8-44b1-8853-4b3418bb63ad_form2 | H4 Na2 O5 Sn2 | (0, 0, 1) | Na2 Sn2 H4 O5 | 2 | 0 | (Na16Sn16H32O40)2 | {3: 92.53642000000006, 2: 91.69392000000008, 1: 87.66830000000009, 0: 73.04286000000002} | 0.9908955 | 0.02477941 | 0.8425 | 0.009934148 | H..Sn¦Sn..Sn | {'H..Sn': 44, 'Sn..Sn': 24} | {'ENM..H': 44, 'ENM..ENM': 24} | ENM..ENM¦ENM..H | 0.3529 | {'Na': [1.56, 2.02, 2.21, 2.39], 'Sn': [2.35, 2.43, 2.47, 2.48], 'H': [1.07, 1.08, 1.11, 1.13, 1.15, 1.16, 1.32, 1.37], 'O': [1.71, 1.77, 1.84, 1.85, 1.86, 1.9, 1.95, 2.04]} | 0.0432194 | 0.2065103 | 0.7502703 | Na..O_2.385 | 0.18873 | _ccc5108e-aec8-44b1-8853-4b3418bb63ad_form2-BV-component_1-Na16Sn16H32O40-2p | 14.51364 | 6502ee1f-c5a6-4a15-9c52-25d0e71d51b6 | Na2 Sn2 H4 O5 | 1
248 | COD | 2014760 | _e5e5ca80-8f0a-4e0d-8313-feb84f0e3106_form2 | _4474f4c6-15e6-4371-bdb6-1aa275bcf33d_form2 | H4 O4 P2 Pb1 | (1, 1, 0) | P2 H4 Pb1 O4 | 2 | 0 | (P4H8Pb2O8)2 | {3: 21.891830000000002, 2: 21.718860000000006, 1: 20.788100000000007, 0: 19.386700000000012} | 0.9920989 | 0.01441417 | 0.17297 | 0.004725516 | H..H | {'H..H': 24} | {'H..H': 24} | H..H | 0 | {'P': [4.39], 'H': [1.13, 1.15], 'Pb': [1.57], 'O': [1.74, 1.76]} | 0.06904632 | 0.3715416 | 0.5594121 | Pb..O_2.694 | 0.18881 | _4474f4c6-15e6-4371-bdb6-1aa275bcf33d_form2-BV-component_1-P4H8Pb2O8-2p | 16.91944 | 7093007d-a871-4f3e-8bcd-ee70247fd912 | P2 H4 Pb1 O4 | 1
889 | COD | 2100219 | _8869be8b-8d34-44db-9264-6528f2fdb183_form2 | _07459ea8-d589-4a26-95bf-9f88d958799f_form2 | C2 H3 K1 N8 O2 | (0, 1, 0) | K1 H3 C2 N8 O2 | 2 | 0 | (K2H6C4N16O4)2 | {3: 43.155469999999994, 2: 42.47191, 1: 41.21868999999999, 0: 40.81126999999999} | 0.9841605 | 0.03797556 | 0.68356 | 0.01310479 | C..H¦C..N¦H..H¦H..K¦H..N¦K..O¦O..O | {'H..N': 12, 'O..O': 6, 'C..H': 4, 'C..N': 4, 'H..K': 4, 'K..O': 4, 'H..H': 2} | {'H..LNM': 16, 'LNM..LNM': 10, 'EPM..H': 4, 'EPM..LNM': 4, 'H..H': 2} | EPM..H¦EPM..LNM¦H..H¦H..LNM¦LNM..LNM | 0 | {'K': [1.46], 'H': [1.15, 1.21, 1.28], 'C': [3.92, 4.02], 'N': [2.85, 2.89, 3.04, 3.06, 3.15, 3.42, 3.44, 4.25], 'O': [1.91, 2.1]} | 0.2915963 | 0.5346046 | 0.1737992 | K..N_2.857 | 0.18883 | _07459ea8-d589-4a26-95bf-9f88d958799f_form2-BV-component_1-K2H6C4N16O4-2p | 27.35328 | dbfd035b-c45d-49db-83cf-768f5d3ffcf7 | K1 H3 C2 N8 O2 | 1
1484 | COD | 4001280 | _4cae028d-57fc-41c6-a2ff-b50db6c7cbbc_form2 | _a0acc969-ad61-4d27-828f-2fd67a77a866_form2 | S3 Te1 Tl2 | (0, 1, 0) | Tl2 Te1 S3 | 2 | 0 | (Tl8Te4S12)2 | {3: 23.15625000000001, 2: 21.604880000000005, 1: 19.688470000000006, 0: 15.493570000000004} | 0.9330043 | 0.096960625 | 1.55137 | 0.03103027 | S..S¦S..Tl¦Tl..Tl | {'S..Tl': 16, 'Tl..Tl': 12, 'S..S': 4} | {'ENM..NM': 16, 'ENM..ENM': 12, 'NM..NM': 4} | ENM..ENM¦ENM..NM¦NM..NM | 0.375 | {'Tl': [1.42, 1.43], 'Te': [3.24], 'S': [1.78, 1.79, 1.91]} | 0.2024579 | 0.2500966 | 0.5474455 | Tl..S_3.204 | 0.18884 | _a0acc969-ad61-4d27-828f-2fd67a77a866_form2-BV-component_1-Tl8Te4S12-2p | 37.94955 | ce317954-2220-48be-8fe7-32b785a46cfa | Tl2 Te1 S3 | 1
781 | ICSD | 85757 | _4cd55232-7d28-4d25-9aee-dc74122d3862_form2 | _a46a846d-4bb0-442e-891c-b5c5ea456523_form2 | Ag1 C2 N2 Tl1 | (0, 1, 0) | Tl1 Ag1 C2 N2 | 2 | 0 | (Tl4Ag4C8N8)4 | {3: 54.12522, 2: 52.681300000000014, 1: 48.98606, 0: 46.770999999999994} | 0.9733226 | 0.02406533 | 0.72196 | 0.01118012 | Ag..N¦Ag..Tl¦C..C¦C..N¦C..Tl¦N..Tl | {'C..Tl': 32, 'N..Tl': 24, 'Ag..Tl': 24, 'C..N': 16, 'Ag..N': 16, 'C..C': 8} | {'ENM..LNM': 56, 'LNM..LNM': 24, 'ENM..TM': 24, 'LNM..TM': 16} | ENM..LNM¦ENM..TM¦LNM..LNM¦LNM..TM | 0.2 | {'Tl': [0.99, 1.1], 'Ag': [1.59, 1.72, 1.9], 'C': [2.75, 2.8, 2.81], 'N': [2.52, 2.54, 2.55]} | 0.196339 | 0.5024653 | 0.3011958 | Tl..N_2.813 | 0.18911 | _a46a846d-4bb0-442e-891c-b5c5ea456523_form2-BV-component_3-Tl4Ag4C8N8-2p | 15.69195 | 1b04f9a9-5d16-46a1-9495-a22da95bbc78 | Tl1 Ag1 C2 N2 | 1
1055 | ICSD | 78828 | _f4f6f31c-c273-43fb-9568-08afa7741222_form2 | _1ba8ac0e-096a-4eba-8db1-9462f2fb0a59_form2 | Ge1 K2 Se4 | (1, 0, 0) | K2 Ge1 Se4 | 2 | 0 | (K8Ge4Se16)2 | {3: 28.90076, 2: 27.650060000000014, 1: 19.181659999999997, 0: 17.129659999999994} | 0.9567243 | 0.04810385 | 1.2507 | 0.01690567 | K..Se¦Se..Se | {'Se..Se': 28, 'K..Se': 24} | {'NM..NM': 28, 'EPM..NM': 24} | EPM..NM¦NM..NM | 0 | {'K': [1.2, 1.92], 'Ge': [3.63], 'Se': [1.84, 1.9, 1.95, 2.0]} | 0.1062518 | 0.719423 | 0.1743253 | K..Se_3.335 | 0.18963 | _1ba8ac0e-096a-4eba-8db1-9462f2fb0a59_form2-BV-component_1-K8Ge4Se16-2p | 26.08708 | 3034fd8b-a705-4afd-875f-18d82c7df0ba | K2 Ge1 Se4 | 1
1159 | ICSD | 402063 | _c30ff7aa-84c5-4669-bd8e-7ee5542051fb_form2 | _31a5475c-b2dc-4a1e-94c8-8be6767b57cc_form2 | Cl4 Na2 Zn1 | (1, 0, 0) | Na2 Zn1 Cl4 | 2 | 0 | (Na4Zn2Cl8)4 | {3: 15.866999999999997, 2: 13.89704, 0: 7.96568} | 0.8758455 | 0.05472111 | 0.98498 | 0.01925499 | Cl..Cl¦Cl..Na | {'Cl..Cl': 48, 'Cl..Na': 24} | {'NM..NM': 48, 'EPM..NM': 24} | EPM..NM¦NM..NM | 0 | {'Na': [1.05, 1.07], 'Zn': [1.78], 'Cl': [0.97, 1.04, 1.05]} | 0.2493204 | 0.7506796 |  | Na..Cl_2.765 | 0.18983 | _31a5475c-b2dc-4a1e-94c8-8be6767b57cc_form2-BV-component_3-Na4Zn2Cl8-2p | 41.27778 | e7909b62-d704-4a67-a9f4-0a0b1ead9710 | Na2 Zn1 Cl4 | 1
1632 | COD | 2004416 | _fa75cff7-56d5-4ea4-bd06-784c4b2aa524_form2 | _6f7f9c68-3ee6-40e0-a24a-a60865238c5e_form2 | C3 H5 Na2 O7 P1 | (1, 0, -1) | Na2 P1 H5 C3 O7 | 2 | 0 | (Na4P2H10C6O14)2 | {3: 37.796920000000014, 2: 35.56054000000001, 1: 34.9369, 0: 33.74688} | 0.9408317 | 0.08601462 | 2.23638 | 0.04447146 | C..O¦H..H¦H..Na¦H..O¦Na..O | {'Na..O': 28, 'H..Na': 12, 'C..O': 4, 'H..H': 4, 'H..O': 4} | {'EPM..LNM': 28, 'EPM..H': 12, 'LNM..LNM': 4, 'H..H': 4, 'H..LNM': 4} | EPM..H¦EPM..LNM¦H..H¦H..LNM¦LNM..LNM | 0 | {'Na': [0.95, 1.01], 'P': [4.58], 'H': [0.97, 1.05, 1.21, 1.23, 1.24], 'C': [3.93, 3.94, 3.97], 'O': [1.75, 1.82, 1.86, 1.93, 1.96, 2.01, 2.26]} | 0.5521871 | 0.1539837 | 0.2938292 | H..O_1.628 | 0.19017 | _6f7f9c68-3ee6-40e0-a24a-a60865238c5e_form2-BV-component_1-Na4P2H10C6O14-2p | 40.50095 | 4bcb5889-a9fe-4348-85ee-ac6a60fdf9f7 | Na2 P1 H5 C3 O7 | 1
1076 | COD | 1530835 | _16502380-801e-423b-bd05-c75825cf6ab2_form2 | _87d73036-ebc2-4ad7-9579-fb4f85af93fb_form2 | Br9 K3 Mo2 | (0, 0, 1) | K3 Mo2 Br9 | 2 | 0 | (K3Mo2Br9)4 | {3: 28.418679999999988, 2: 26.702679999999994, 0: 22.492059999999977} | 0.9396172 | 0.0715 | 0.858 | 0.01736624 | Br..Br¦Br..K | {'Br..Br': 24, 'Br..K': 24} | {'NM..NM': 24, 'EPM..NM': 24} | EPM..NM¦NM..NM | 0 | {'K': [1.08, 1.24], 'Mo': [6.6], 'Br': [1.2, 1.55]} | 0.2895411 | 0.7104589 |  | K..Br_3.274 | 0.19021 | _87d73036-ebc2-4ad7-9579-fb4f85af93fb_form2-BV-component_1-K3Mo2Br9-2p | 28.56065 | d465e9fc-491e-4610-94dc-7892c0aff9b9 | K3 Mo2 Br9 | 1
1168 | ICSD | 426906 | _b712731d-8515-4784-ba43-c90130ea4ce6_form2 | _9ca09965-612f-4e53-9450-56972e812369_form2 | Na1 P1 S3 | (1, 0, 0) | Na1 P1 S3 | 2 | 0 | (Na4P4S12)2 | {3: 22.963389999999993, 2: 21.579090000000004, 1: 20.66232000000001, 0: 19.75394} | 0.9397171 | 0.05324231 | 1.3843 | 0.01954653 | Na..S¦S..S | {'S..S': 28, 'Na..S': 24} | {'NM..NM': 28, 'EPM..NM': 24} | EPM..NM¦NM..NM | 0 | {'Na': [1.13], 'P': [4.54, 4.56], 'S': [1.81, 1.84, 1.96, 1.97, 1.98]} | 0.43132 | 0.2856471 | 0.2830329 | Na..S_2.883 | 0.19083 | _9ca09965-612f-4e53-9450-56972e812369_form2-BV-component_1-Na4P4S12-2p | 49.66986 | e1df01fd-3568-4cac-ad5e-b1d729fcc373 | Na1 P1 S3 | 1
1075 | COD | 4307615 | _8e29e541-179a-4b82-9d28-e0e39f8f89e5_form2 | _4b38f4fe-4cf7-426b-8e80-cb4f082ce11b_form2 | C4 N4 Ni1 Tl2 | (1, 0, 0) | Tl2 Ni1 C4 N4 | 2 | 0 | (Tl4Ni2C8N8)2 | {3: 28.92880000000001, 2: 27.715060000000015, 0: 25.4897} | 0.9580439 | 0.060687 | 1.21374 | 0.01734718 | C..N¦C..Tl¦N..Tl | {'N..Tl': 24, 'C..N': 8, 'C..Tl': 8} | {'ENM..LNM': 32, 'LNM..LNM': 8} | ENM..LNM¦LNM..LNM | 0 | {'Tl': [1.48], 'Ni': [3.76], 'C': [2.93, 2.95], 'N': [2.54]} | 0.3529237 | 0.6470763 |  | Tl..N_2.809 | 0.19087 | _4b38f4fe-4cf7-426b-8e80-cb4f082ce11b_form2-BV-component_1-Tl4Ni2C8N8-2p | 36.47016 | 0906df63-ad33-4c49-be3b-87513ebd516c | Tl2 Ni1 C4 N4 | 1
580 | COD | 2013927 | _ffa65fb9-a0f3-4682-99ea-730d5af49a4f_form2 | _50f367a3-2e8f-4dcc-8652-c4c80d90ebdd_form2 | As1 Na1 O2 | (0, 1, 0) | Na1 As1 O2 | 2 | 0 | (Na4As4O8)4 | {3: 28.50904000000002, 2: 27.920240000000014, 1: 22.533600000000014, 0: 16.92368000000001} | 0.9793469 | 0.0184 | 0.2944 | 0.008236482 | As..As¦As..Na¦As..O | {'As..O': 32, 'As..Na': 16, 'As..As': 16} | {'LNM..MTL': 32, 'EPM..MTL': 16, 'MTL..MTL': 16} | EPM..MTL¦LNM..MTL¦MTL..MTL | 0 | {'Na': [0.95], 'As': [2.6], 'O': [1.79]} | 0.05082276 | 0.4649523 | 0.4842249 | Na..O_2.38 | 0.191 | _50f367a3-2e8f-4dcc-8652-c4c80d90ebdd_form2-BV-component_3-Na4As4O8-2p | 17.05296 | 91306736-7408-4df8-9be4-2da35406e5fe | Na1 As1 O2 | 1
1164 | ICSD | 26148 | _0db3c012-a59d-491f-9061-b3b23182f5b5_form2 | _b87766bf-63ac-4145-a5c8-8de39a781e8a_form2 | K1 O3 P1 | (0, 0, 1) | K1 P1 O3 | 2 | 0 | (K2P2O6)4 | {3: 23.269519999999993, 2: 22.2662, 1: 19.9574, 0: 15.568719999999992} | 0.9568827 | 0.08361 | 0.50166 | 0.01945051 | K..O¦O..O | {'K..O': 16, 'O..O': 8} | {'EPM..LNM': 16, 'LNM..LNM': 8} | EPM..LNM¦LNM..LNM | 0 | {'K': [1.06], 'P': [4.5], 'O': [1.92, 2.24]} | 0.1302878 | 0.299813 | 0.5698992 | K..O_2.715 | 0.19113 | _b87766bf-63ac-4145-a5c8-8de39a781e8a_form2-BV-component_3-K2P2O6-2p | 33.43398 | 4e18a40d-4922-4753-bdf5-b5ab345fa98c | K1 P1 O3 | 1
1147 | ICSD | 35640 | _f19d7c9a-9638-45ef-a97e-6e5017856e8c_form2 | _2c3ce193-0b9a-4384-a725-26b7f362c5da_form2 | Pb2 S5 Sb2 | (1, 0, 0) | Sb2 Pb2 S5 | 2 | -0.0003 | (Sb4Pb4S10)4 | {3: 36.53948000000002, 2: 34.78670000000001, 1: 33.32498000000003, 0: 21.94798} | 0.9520305 | 0.054774375 | 0.87639 | 0.01896981 | Pb..S¦S..S | {'S..S': 32, 'Pb..S': 32} | {'NM..NM': 32, 'ENM..NM': 32} | ENM..NM¦NM..NM | 0 | {'Sb': [2.61, 2.72], 'Pb': [1.84, 1.92], 'S': [1.65, 1.75, 1.79, 1.94, 2.06]} | 0.1201234 | 0.1001761 | 0.7797005 | Pb..S_3.158 | 0.19116 | _2c3ce193-0b9a-4384-a725-26b7f362c5da_form2-BV-component_3-Sb4Pb4S10-2p | 48.82028 | dcd07923-d2cb-4747-bd9f-fcdd0381a03b | Sb2 Pb2 S5 | 1
1328 | ICSD | 37118 | _a68ed79c-c079-4902-acd2-a3261c60aeac_form2 | _32768033-6429-426b-9298-35f2686486e8_form2 | Li1 O4 Re1 | (0, 0, 1) | Li1 Re1 O4 | 2 | 0 | (Li6Re6O24)2 | {3: 45.82155000000007, 2: 44.42690000000007, 1: 42.359020000000044, 0: 41.50744000000001} | 0.9695634 | 0.04980893 | 1.39465 | 0.02414133 | Li..O¦O..O | {'O..O': 40, 'Li..O': 16} | {'LNM..LNM': 40, 'EPM..LNM': 16} | EPM..LNM¦LNM..LNM | 0 | {'Li': [0.98, 0.99, 1.04], 'Re': [6.38, 6.39, 6.43], 'O': [1.88, 1.92, 1.96, 1.97, 1.98, 1.99, 2.0, 2.02, 2.04]} | 0.3232764 | 0.4793295 | 0.1973941 | Li..O_2.078 | 0.19128 | _32768033-6429-426b-9298-35f2686486e8_form2-BV-component_1-Li6Re6O24-2p | 80.11894 | 75ae1e69-5a24-4c13-af39-dafe4580d41f | Li1 Re1 O4 | 1
929 | ICSD | 109810 | _833178f5-4573-48c3-a347-676c63b42d76_form2 | _4369886e-8fd5-4a39-af22-671e864cc552_form2 | C6 Fe1 H10 Li3 O17 | (0, 0, 1) | Li3 Fe1 H10 C6 O17 | 2 | 0 | (Li6Fe2H20C12O34)2 | {3: 74.32038999999996, 2: 73.38411999999997, 1: 71.89616, 0: 70.03158000000003} | 0.9874022 | 0.03228517 | 0.93627 | 0.01388162 | C..O¦H..H¦H..Li¦H..O¦Li..O¦O..O | {'H..O': 24, 'H..H': 14, 'C..O': 8, 'O..O': 4, 'H..Li': 4, 'Li..O': 4} | {'H..LNM': 24, 'H..H': 14, 'LNM..LNM': 12, 'EPM..H': 4, 'EPM..LNM': 4} | EPM..H¦EPM..LNM¦H..H¦H..LNM¦LNM..LNM | 0 | {'Li': [0.94, 0.99, 1.11], 'Fe': [3.67], 'H': [1.0, 1.01, 1.03, 1.05, 1.06, 1.07, 1.08, 1.09], 'C': [3.89, 3.9, 3.91, 3.93], 'O': [1.8, 1.82, 1.84, 1.86, 1.87, 1.88, 1.93, 1.96, 2.04, 2.11, 2.14, 2.15, 2.16]} | 0.2183053 | 0.3469401 | 0.4347546 | Li..O_2.078 | 0.19133 | _4369886e-8fd5-4a39-af22-671e864cc552_form2-BV-component_1-Li6Fe2H20C12O34-2p | 28.65905 | 548af328-8a67-48d9-8589-ed5d3fc4feb0 | Li3 Fe1 H10 C6 O17 | 1
443 | ICSD | 413359 | _0046461a-4011-440d-92ce-9fc20344befe_form2 | _53a045ea-7868-404e-a59b-f38f0e75a7d1_form2 | N9 Sb1 | (1, 1, 1) | Sb1 N9 | 2 | 0 | (Sb2N18)2 | {3: 32.41293, 2: 32.13621000000001, 0: 30.569280000000006} | 0.9914627 | 0.01317714 | 0.27672 | 0.006410822 | N..N¦N..Sb | {'N..N': 30, 'N..Sb': 12} | {'LNM..LNM': 30, 'LNM..MTL': 12} | LNM..LNM¦LNM..MTL | 0 | {'Sb': [2.96], 'N': [2.5, 2.97, 4.34]} | 0.1500936 | 0.8499064 |  | Sb..N_2.726 | 0.19143 | _53a045ea-7868-404e-a59b-f38f0e75a7d1_form2-BV-component_1-Sb2N18-2p | 16.69816 | dc1f6194-fcba-4198-bb1f-0543bdb9e90c | Sb1 N9 | 1
1000 | ICSD | 74885 | _d766ced8-9313-4b58-b055-cfc890c648b2_form2 | _476a7e1d-b6bd-4252-b7b9-3a6a0d95e024_form2 | Hg1 O4 Re1 | (1, 0, -2) | Re1 Hg1 O4 | 2 | 0 | (Re4Hg4O16)2 | {3: 30.623279999999973, 2: 29.390899999999995, 0: 27.99922} | 0.9597568 | 0.038511875 | 1.23238 | 0.01539548 | Hg..O¦O..O | {'O..O': 40, 'Hg..O': 24} | {'LNM..LNM': 40, 'LNM..TM': 24} | LNM..LNM¦LNM..TM | 0 | {'Re': [6.1], 'Hg': [1.81], 'O': [1.76, 1.84, 1.85, 1.95]} | 0.4696463 | 0.5303537 |  | Hg..O_2.548 | 0.19192 | _476a7e1d-b6bd-4252-b7b9-3a6a0d95e024_form2-BV-component_1-Re4Hg4O16-2p | 45.68176 | 8b2d4977-1bd8-4647-893d-0065c08b7cce | Re1 Hg1 O4 | 1
1043 | COD | 4307616 | _7e4b2c56-8054-45c4-a129-457d1981649c_form2 | _80e5b567-a579-447a-ab6e-2adade0795ee_form2 | C4 N4 Pd1 Tl2 | (1, 0, 0) | Tl2 Pd1 C4 N4 | 2 | 0 | (Tl4Pd2C8N8)2 | {3: 26.275819999999996, 2: 25.06562, 0: 22.840159999999997} | 0.9539424 | 0.04322143 | 1.2102 | 0.0166107 | C..N¦C..Tl¦N..Tl | {'N..Tl': 24, 'C..N': 16, 'C..Tl': 16} | {'ENM..LNM': 40, 'LNM..LNM': 16} | ENM..LNM¦LNM..LNM | 0 | {'Tl': [1.26], 'Pd': [2.58], 'C': [2.69, 2.7], 'N': [2.54, 2.55]} | 0.3522467 | 0.6477533 |  | Tl..N_2.806 | 0.19257 | _80e5b567-a579-447a-ab6e-2adade0795ee_form2-BV-component_1-Tl4Pd2C8N8-2p | 34.28338 | 149a7049-671f-4a26-a749-154b2c036c89 | Tl2 Pd1 C4 N4 | 1
1306 | COD | 9007973 | _b144f07a-328a-4539-8bba-944dc3ef46b6_form2 | _e7242108-97da-46d3-a282-ad64e4d32ee0_form2 | Cl6 Na3 Y1 | (0, 0, 1) | Na3 Y1 Cl6 | 2 | 0 | (Na3Y1Cl6)4 | {3: 12.502730000000007, 2: 10.204529999999998, 1: 8.609559999999997, 0: 7.7444200000000025} | 0.8161841 | 0.05223182 | 1.1491 | 0.02338578 | Cl..Cl¦Cl..Na | {'Cl..Cl': 48, 'Cl..Na': 40} | {'NM..NM': 48, 'EPM..NM': 40} | EPM..NM¦NM..NM | 0 | {'Na': [0.82, 1.12], 'Y': [3.26], 'Cl': [1.05, 1.08, 1.12]} | 0.4829866 | 0.3351967 | 0.1818167 | Na..Cl_2.759 | 0.19262 | _e7242108-97da-46d3-a282-ad64e4d32ee0_form2-BV-component_3-Na3Y1Cl6-2p | 43.29946 | a7f8366a-919a-4e8d-a3bc-93e3b183b988 | Na3 Y1 Cl6 | 1
1315 | ICSD | 31297 | _b007c746-8577-4b4a-9ff9-15afd7cf8042_form2 | _4c4e5de0-8d3b-4d74-a7db-20b266429ee0_form2 | Cd1 K2 N12 | (1, 1, -1) | K2 Cd1 N12 | 2 | 0 | (K2Cd1N12)2 | {3: 21.943049999999992, 2: 20.950739999999993, 1: 20.179779999999994, 0: 18.221919999999997} | 0.9547779 | 0.05837118 | 0.99231 | 0.02364768 | K..N¦N..N | {'N..N': 22, 'K..N': 12} | {'LNM..LNM': 22, 'EPM..LNM': 12} | EPM..LNM¦LNM..LNM | 0 | {'K': [1.41], 'Cd': [1.87], 'N': [2.7, 2.71, 2.79, 2.8, 4.27, 4.32]} | 0.266669 | 0.2071844 | 0.5261466 | K..N_2.849 | 0.19274 | _4c4e5de0-8d3b-4d74-a7db-20b266429ee0_form2-BV-component_1-K2Cd1N12-2p | 44.69917 | b4c6d5d7-64bd-4e0f-9fa2-eb5ac11f7899 | K2 Cd1 N12 | 1
87 | COD | 7007145 | _3ebb8263-672f-4ea7-8451-310e5185ada6_form2 | _1abf7629-a071-4a47-86bc-4ccb0dd0eeec_form2 | Ag1 C6 H4 N5 | (0, 1, 1) | Ag1 H4 C6 N5 | 2 | 0 | (Ag2H8C12N10)2 | {3: 44.53465, 2: 44.32486000000001, 1: 43.80650000000001, 0: 43.17190000000001} | 0.9952893 | 0.0074925 | 0.20979 | 0.003451362 | Ag..C¦Ag..H¦C..C¦C..N¦H..H¦H..N¦N..N | {'H..N': 20, 'H..H': 16, 'C..N': 8, 'Ag..H': 4, 'Ag..C': 4, 'C..C': 2, 'N..N': 2} | {'H..LNM': 20, 'H..H': 16, 'LNM..LNM': 12, 'H..TM': 4, 'LNM..TM': 4} | H..H¦H..LNM¦H..TM¦LNM..LNM¦LNM..TM | 0 | {'Ag': [1.11], 'H': [1.08, 1.14, 1.15, 1.18], 'C': [3.81, 3.85, 3.91, 3.98, 3.99, 4.14], 'N': [2.84, 2.91, 3.1, 3.16]} | 0.1539461 | 0.3803779 | 0.465676 | Ag..N_2.458 | 0.19342 | _1abf7629-a071-4a47-86bc-4ccb0dd0eeec_form2-BV-component_1-Ag2H8C12N10-2p | 19.17449 | 66adc0ee-6483-402c-b2fb-16c6b23d7ff7 | Ag1 H4 C6 N5 | 1
788 | COD | 4031665 | _026edf09-9626-4fa1-828c-2b8b72ca64df_form2 | _5f8df986-3ad9-4c23-815c-bbfa07207734_form2 | K2 S5 | (0, 0, 1) | K2 S5 | 2 | 0 | (K4S10)4 | {3: 29.775400000000023, 2: 28.54872000000001, 1: 26.59520000000002, 0: 20.373720000000006} | 0.9588022 | 0.03833375 | 0.61334 | 0.01127378 | K..K¦K..S¦S..S | {'S..S': 32, 'K..S': 24, 'K..K': 8} | {'NM..NM': 32, 'EPM..NM': 24, 'EPM..EPM': 8} | EPM..EPM¦EPM..NM¦NM..NM | 0.125 | {'K': [2.19, 2.41], 'S': [1.63, 1.78, 1.92, 2.12, 2.71]} | 0.1304746 | 0.2077841 | 0.6617413 | K..S_3.198 | 0.19356 | _5f8df986-3ad9-4c23-815c-bbfa07207734_form2-BV-component_3-K4S10-2p | 17.82745 | 0f6bb503-5d66-4cf4-988c-91a8f50ac5cf | K2 S5 | 1
1381 | COD | 7019865 | _8cc8162b-e470-4ddd-89ce-6de7244a2283_form2 | _3c3d438e-c9bc-42bd-9418-04f0dd013316_form2 | S3 Tl2 Zr1 | (0, 0, 1) | Zr1 Tl2 S3 | 2 | 0 | (Zr2Tl4S6)2 | {3: 12.70958, 2: 11.923240000000005, 1: 10.926020000000005, 0: 3.8299600000000003} | 0.9381301 | 0.078634 | 0.78634 | 0.02594662 | S..Tl¦Tl..Tl | {'S..Tl': 12, 'Tl..Tl': 8} | {'ENM..NM': 12, 'ENM..ENM': 8} | ENM..ENM¦ENM..NM | 0.4 | {'Zr': [3.52], 'Tl': [1.45, 1.64], 'S': [1.93, 2.01, 2.17]} | 0.08855559 | 0.1123044 | 0.7991401 | Tl..S_3.195 | 0.19365 | _3c3d438e-c9bc-42bd-9418-04f0dd013316_form2-BV-component_1-Zr2Tl4S6-2p | 43.1608 | 789e6316-9e9d-4c10-a1e2-bc623b758fc5 | Zr1 Tl2 S3 | 1
45 | ICSD | 423710 | _6fbd72f3-3a9a-4a38-8a0b-3d9275a90910_form2 | _4cb4e697-c82f-443f-9d3d-93308d6cee7c_form2 | Ge1 O21 Pb1 S6 | (0, 0, 1) | Ge1 Pb1 S6 O21 | 2 | 0 | (Ge2Pb2S12O42)2 | {3: 84.93417999999987, 2: 84.71809999999984, 1: 83.70519999999985, 0: 82.5193799999999} | 0.9974559 | 0.008002963 | 0.21608 | 0.002864771 | O..O | {'O..O': 54} | {'LNM..LNM': 54} | LNM..LNM | 0 | {'Ge': [3.93], 'Pb': [1.78], 'S': [5.58, 5.62, 5.64, 5.69, 5.7], 'O': [1.97, 1.99, 2.05, 2.06, 2.08, 2.09, 2.1, 2.12, 2.13, 2.14, 2.24, 2.25, 2.28, 2.29, 2.3]} | 0.08948153 | 0.419455 | 0.4910634 | Pb..O_2.684 | 0.19377 | _4cb4e697-c82f-443f-9d3d-93308d6cee7c_form2-BV-component_1-Ge2Pb2S12O42-2p | 7.853703 | fb875d7d-a0f0-492d-b079-eca25339fe88 | Ge1 Pb1 S6 O21 | 1
881 | ICSD | 35767 | _e5a0318a-119d-4685-af11-073c70da2b94_form2 | _cfe599ff-4386-4bdf-94e7-deea8fea8ceb_form2 | H4 Mg1 Na2 O8 S2 | (0, 0, 1) | Na2 Mg1 H4 S2 O8 | 2 | 0 | (Na2Mg1H4S2O8)2 | {3: 15.916290000000004, 2: 15.530690000000002, 1: 13.884310000000001, 0: 12.76134} | 0.9757732 | 0.06426667 | 0.3856 | 0.01306505 | H..H¦H..Na¦H..O | {'H..Na': 4, 'H..H': 4, 'H..O': 4} | {'EPM..H': 4, 'H..H': 4, 'H..LNM': 4} | EPM..H¦H..H¦H..LNM | 0 | {'Na': [1.18], 'Mg': [1.78], 'H': [1.11, 1.16], 'S': [3.68], 'O': [1.86, 1.98, 1.99, 2.0]} | 0.1222206 | 0.5218403 | 0.3559391 | Na..O_2.374 | 0.194 | _cfe599ff-4386-4bdf-94e7-deea8fea8ceb_form2-BV-component_1-Na2Mg1H4S2O8-2p | 39.16488 | 93e16d25-ba3b-4ac4-bfe4-891b5630f327 | Na2 Mg1 H4 S2 O8 | 1
1473 | COD | 9000602 | _7dba6fc4-a684-4fd9-873f-9dc41b2e1775_form2 | _4b96ddcd-36d6-415b-a5b8-9bd86c261125_form2 | Cu1 H4 I2 O8 | (1, 0, -2) | Cu1 H4 I2 O8 | 2 | 0 | (Cu2H8I4O16)2 | {3: 29.38148000000001, 2: 27.15018000000001, 0: 25.447659999999996} | 0.9240576 | 0.04648542 | 2.2313 | 0.03053779 | Cu..O¦H..H¦H..O¦I..O¦O..O | {'H..O': 32, 'O..O': 32, 'I..O': 16, 'H..H': 8, 'Cu..O': 8} | {'H..LNM': 32, 'LNM..LNM': 32, 'LNM..NM': 16, 'H..H': 8, 'LNM..TM': 8} | H..H¦H..LNM¦LNM..LNM¦LNM..NM¦LNM..TM | 0 | {'Cu': [1.8], 'H': [1.05], 'I': [4.29], 'O': [1.72, 1.76, 1.91, 1.95]} | 0.5672095 | 0.4327905 |  | H..O_1.619 | 0.19407 | _4b96ddcd-36d6-415b-a5b8-9bd86c261125_form2-BV-component_1-Cu2H8I4O16-2p | 79.14169 | 0d8a7b35-d535-4e0e-8519-c20de1a0a1a4 | Cu1 H4 I2 O8 | 1
1479 | ICSD | 34077 | _7ec43474-5cb7-4ef5-bb32-b5c7d710dd77_form2 | _60a25a4b-a850-41c8-a9f4-587a3694b19f_form2 | B2 Ca1 H8 O8 | (0, 1, 1) | Ca1 B2 H8 O8 | 2 | 0 | (Ca2B4H16O16)2 | {3: 31.929069999999985, 2: 30.46760999999999, 1: 29.416369999999993, 0: 27.70071} | 0.9542279 | 0.05621 | 1.46146 | 0.03076999 | H..H¦H..O | {'H..H': 28, 'H..O': 24} | {'H..H': 28, 'H..LNM': 24} | H..H¦H..LNM | 0 | {'Ca': [2.05], 'B': [3.02, 3.1], 'H': [0.93, 0.99, 1.01, 1.02, 1.03, 1.05, 1.06], 'O': [1.82, 1.85, 1.88, 1.89, 1.9, 1.91, 1.94]} | 0.3456328 | 0.2486165 | 0.4057507 | Ca..O_2.55 | 0.1942 | _60a25a4b-a850-41c8-a9f4-587a3694b19f_form2-BV-component_1-Ca2B4H16O16-2p | 70.34539 | 7f3d5bc0-693f-4940-9203-cc58b09effac | Ca1 B2 H8 O8 | 1
733 | ICSD | 251017 | _92d75409-59df-46b5-a137-679e6f1a85c7_form2 | _4b2f5a94-8e3d-4ec2-9c73-70cbefc56098_form2 | Al1 Bi2 Br1 Cl4 Se2 | (0, 0, 1) | Al1 Bi2 Se2 Br1 Cl4 | 2 | 0 | (Al2Bi4Se4Br2Cl8)2 | {3: 17.48613999999999, 2: 16.922239999999988, 1: 15.108680000000001, 0: 13.61396} | 0.9677516 | 0.01762188 | 0.5639 | 0.01038066 | Al..Cl¦Bi..Cl¦Br..Cl¦Cl..Cl¦Cl..Se | {'Cl..Cl': 36, 'Cl..Se': 12, 'Bi..Cl': 8, 'Al..Cl': 4, 'Br..Cl': 4} | {'NM..NM': 52, 'ENM..NM': 12} | ENM..NM¦NM..NM | 0 | {'Al': [2.74], 'Bi': [2.76, 2.78], 'Se': [2.2, 2.31], 'Br': [0.93, 0.94], 'Cl': [0.9, 0.93, 0.96, 0.97]} | 0.1456286 | 0.4683563 | 0.3860151 | Bi..Br_3.214 | 0.19454 | _4b2f5a94-8e3d-4ec2-9c73-70cbefc56098_form2-BV-component_1-Al2Bi4Se4Br2Cl8-2p | 40.27977 | be99c2a4-3e8a-43d4-8ae7-df623e13d466 | Al1 Bi2 Se2 Br1 Cl4 | 1
1388 | COD | 9007657 | _b07ff357-27fd-4f07-afb0-fa2b03e603a2_form2 | _a5d72eb1-82f6-4211-89e3-342b15dea7ea_form2 | C2 H5 Na3 O8 | (1, 1, 0) | Na3 H5 C2 O8 | 2 | 0 | (Na6H10C4O16)2 | {3: 32.72006000000001, 2: 31.774900000000013, 1: 28.661219999999997, 0: 26.57274} | 0.9711137 | 0.047258 | 0.94516 | 0.02641335 | H..H¦H..Na¦H..O | {'H..H': 16, 'H..O': 16, 'H..Na': 8} | {'H..H': 16, 'H..LNM': 16, 'EPM..H': 8} | EPM..H¦H..H¦H..LNM | 0 | {'Na': [1.19, 1.2], 'H': [1.11, 1.13, 1.14], 'C': [3.9], 'O': [1.9, 1.95, 1.98, 2.0, 2.01]} | 0.1537516 | 0.5065102 | 0.3397383 | Na..O_2.373 | 0.19476 | _a5d72eb1-82f6-4211-89e3-342b15dea7ea_form2-BV-component_1-Na6H10C4O16-2p | 47.78402 | 07e41252-bb58-4265-9cdb-a8bc9c0dd54f | Na3 H5 C2 O8 | 1
1123 | ICSD | 9060 | _3e7c93cc-6257-42fe-8216-1e9bf41fecec_form2 | _aa78eed1-d34d-4463-b829-4c566ee641c2_form2 | H7 Na1 O6 P1 | (0, 0, 1) | Na1 P1 H7 O6 | 2 | 0 | (Na2P2H14O12)4 | {3: 48.69889999999999, 2: 46.904819999999994, 0: 42.332900000000016} | 0.9631597 | 0.03737667 | 0.89704 | 0.01838505 | H..H¦H..Na¦H..O | {'H..H': 56, 'H..O': 32, 'H..Na': 8} | {'H..H': 56, 'H..LNM': 32, 'EPM..H': 8} | EPM..H¦H..H¦H..LNM | 0 | {'Na': [1.39], 'P': [4.38], 'H': [1.0, 1.01, 1.03, 1.05, 1.06, 1.09, 1.13], 'O': [1.65, 1.78, 1.84, 1.87, 1.93, 1.97]} | 0.2818222 | 0.7181778 |  | Na..O_2.373 | 0.19496 | _aa78eed1-d34d-4463-b829-4c566ee641c2_form2-BV-component_3-Na2P2H14O12-2p | 53.09721 | 54ec24dd-ef4e-4d67-bafd-00789fe0f288 | Na1 P1 H7 O6 | 1
1166 | COD | 1527421 | _27ed6fc8-52e4-4d49-a73c-fc0b9f10b2bb_form2 | _dec2a3f5-4fe5-45ac-9208-124e46eb5cb2_form2 | Cl4 K1 Tl1 | (1, 1, -1) | K1 Tl1 Cl4 | 2 | 0 | (K1Tl1Cl4)4 | {3: 9.998959999999999, 2: 8.185080000000001, 0: 6.608559999999999} | 0.8185931 | 0.045347 | 0.90694 | 0.01951887 | Cl..Cl¦Cl..K¦Cl..Tl | {'Cl..Cl': 48, 'Cl..Tl': 16, 'Cl..K': 16} | {'NM..NM': 48, 'ENM..NM': 16, 'EPM..NM': 16} | ENM..NM¦EPM..NM¦NM..NM | 0 | {'K': [1.45], 'Tl': [3.42], 'Cl': [1.28]} | 0.5350047 | 0.4649953 |  | K..Cl_3.123 | 0.19524 | _dec2a3f5-4fe5-45ac-9208-124e46eb5cb2_form2-BV-component_3-K1Tl1Cl4-2p | 26.7632 | f9fb4abc-0366-4bb3-bca3-1648a483db2b | K1 Tl1 Cl4 | 1
728 | ICSD | 96547 | _2f9fad39-1e45-4383-9105-5068cd3c54f7_form2 | _7dd083e5-ce17-4886-a2db-d2b3b7b2e8c5_form2 | C2 H1 O3 Sn1 | (1, 1, -1) | Sn1 H1 C2 O3 | 2 | 0 | (Sn4H4C8O12)2 | {3: 32.04039, 2: 31.431149999999995, 1: 30.524189999999997, 0: 29.45792} | 0.9809853 | 0.01791882 | 0.60924 | 0.01032745 | C..C¦C..O¦H..H¦H..Sn¦O..O¦O..Sn¦Sn..Sn | {'O..O': 20, 'O..Sn': 16, 'C..O': 8, 'H..Sn': 8, 'Sn..Sn': 8, 'H..H': 4, 'C..C': 4} | {'LNM..LNM': 32, 'ENM..LNM': 16, 'ENM..H': 8, 'ENM..ENM': 8, 'H..H': 4} | ENM..ENM¦ENM..H¦ENM..LNM¦H..H¦LNM..LNM | 0.1176 | {'Sn': [1.7, 1.73], 'H': [1.03], 'C': [3.85, 3.87], 'O': [1.82, 1.85, 1.87, 1.91]} | 0.2359137 | 0.3511987 | 0.4128877 | Sn..O_2.551 | 0.19633 | _7dd083e5-ce17-4886-a2db-d2b3b7b2e8c5_form2-BV-component_1-Sn4H4C8O12-2p | 28.95784 | 2f9d1bdc-a902-45e5-99b4-8290275b376c | Sn1 H1 C2 O3 | 1
1273 | ICSD | 99805 | _41b6efa4-991b-4c7e-8edf-6809b0bcdace_form2 | _7182df4c-4b78-44ec-b8a5-0be393f9d09f_form2 | C1 Cl1 O2 Pb1 | (0, 0, 1) | Pb1 C1 Cl1 O2 | 2 | 0 | (Pb2C2Cl2O4)2 | {3: 10.870299999999988, 2: 10.483329999999988, 0: 8.364249999999995} | 0.9644012 | 0.064495 | 0.38697 | 0.02237058 | Cl..Cl¦Cl..Pb | {'Cl..Cl': 8, 'Cl..Pb': 4} | {'NM..NM': 8, 'ENM..NM': 4} | ENM..NM¦NM..NM | 0 | {'Pb': [1.88], 'C': [3.87], 'Cl': [1.02], 'O': [2.05]} | 0.1544143 | 0.8455857 |  | Pb..O_2.679 | 0.19642 | _7182df4c-4b78-44ec-b8a5-0be393f9d09f_form2-BV-component_1-Pb2C2Cl2O4-2p | 29.08807 | 78b4efc8-5e7f-4835-93b4-3d7fbff687b1 | Pb1 C1 Cl1 O2 | 1
364 | COD | 9007903 | _df80466a-a6e1-479f-b56c-6c6af62ec96d_form2 | _cc500e1b-961f-41e3-b6a1-eff03071030a_form2 | F1 I1 Pb1 | (0, 0, 1) | Pb1 I1 F1 | 2 | 0 | (Pb2I2F2)2 | {3: 3.3597200000000016, 2: 3.2560000000000007, 0: 0.02416} | 0.9691284 | 0.01728667 | 0.10372 | 0.005726105 | I..I¦I..Pb | {'I..I': 8, 'I..Pb': 4} | {'NM..NM': 8, 'ENM..NM': 4} | ENM..NM¦NM..NM | 0 | {'Pb': [1.57], 'I': [0.94], 'F': [0.85]} | 0.03109523 | 0.9689048 |  | Pb..F_2.586 | 0.197 | _cc500e1b-961f-41e3-b6a1-eff03071030a_form2-BV-component_1-Pb2I2F2-2p | 21.482 | 250eb10e-0207-41c5-acda-27ccf20773e3 | Pb1 I1 F1 | 1
1575 | COD | 9011148 | _645d7f95-fdf1-4697-a136-90f14990dd8b_form2 | _ac2f1833-02fe-4bd0-9143-92e0ce074167_form2 | Cl1 H4 Na1 O2 | (1, 0, 0) | Na1 H4 Cl1 O2 | 2 | 0 | (Na4H16Cl4O8)2 | {3: 21.497399999999992, 2: 19.10456, 0: 16.862239999999996} | 0.8886917 | 0.07477625 | 2.39284 | 0.03692737 | Cl..H¦Cl..Na¦H..H¦H..Na¦Na..O | {'H..Na': 24, 'Cl..Na': 16, 'H..H': 8, 'Cl..H': 8, 'Na..O': 8} | {'EPM..H': 24, 'EPM..NM': 16, 'H..H': 8, 'H..NM': 8, 'EPM..LNM': 8} | EPM..H¦EPM..LNM¦EPM..NM¦H..H¦H..NM | 0 | {'Na': [1.23], 'H': [1.06, 1.1, 1.11], 'Cl': [1.14], 'O': [1.92, 1.95]} | 0.5162368 | 0.4837632 |  | H..Cl_2.197 | 0.19706 | _ac2f1833-02fe-4bd0-9143-92e0ce074167_form2-BV-component_1-Na4H16Cl4O8-2p | 47.68296 | c7d15062-6b48-4797-b708-58ebf574a68d | Na1 H4 Cl1 O2 | 1
1421 | ICSD | 300233 | _ec80af1a-bc3c-43a0-8565-6bc3a92ad050_form2 | _9ebaa0e8-0dc3-4047-92d0-2e30ffc7c94a_form2 | Ge1 K2 Se3 | (1, 0, 1) | K2 Ge1 Se3 | 2 | 0 | (K4Ge2Se6)2 | {3: 12.706890000000005, 2: 10.816940000000002, 1: 8.708020000000001, 0: 7.30708} | 0.8512657 | 0.1349964 | 1.88995 | 0.02787808 | K..K¦K..Se¦Se..Se | {'K..Se': 16, 'K..K': 8, 'Se..Se': 4} | {'EPM..NM': 16, 'EPM..EPM': 8, 'NM..NM': 4} | EPM..EPM¦EPM..NM¦NM..NM | 0.2857 | {'K': [1.7, 1.74], 'Ge': [3.45], 'Se': [1.83, 1.88, 1.96]} | 0.3500031 | 0.3905545 | 0.2594425 | K..Se_3.32 | 0.19739 | _9ebaa0e8-0dc3-4047-92d0-2e30ffc7c94a_form2-BV-component_1-K4Ge2Se6-2p | 31.36748 | 9630b999-3e7c-4dc6-8354-556f8007c63a | K2 Ge1 Se3 | 1
1348 | ICSD | 67697 | _89436837-4aad-4dec-a080-e21fc0768e57_form2 | _99f9f00b-3017-4e38-99d8-fa69f00f3add_form2 | Cu3 K3 Nb2 S8 | (1, 1, 0) | K3 Nb2 Cu3 S8 | 2 | 0 | (K6Nb4Cu6S16)2 | {3: 42.253499999999946, 2: 40.30843999999995, 1: 34.287479999999974, 0: 29.320039999999988} | 0.9539669 | 0.06946643 | 1.94506 | 0.02470435 | K..Nb¦K..S¦S..S | {'S..S': 24, 'K..S': 24, 'K..Nb': 8} | {'NM..NM': 24, 'EPM..NM': 24, 'EPM..TM': 8} | EPM..NM¦EPM..TM¦NM..NM | 0.1429 | {'K': [1.34, 1.83], 'Nb': [6.49], 'Cu': [2.57, 2.59], 'S': [1.96, 2.01, 2.02, 2.11]} | 0.1503898 | 0.4655336 | 0.3840767 | K..Nb_3.855 | 0.1974 | _99f9f00b-3017-4e38-99d8-fa69f00f3add_form2-BV-component_1-K6Nb4Cu6S16-2p | 33.08003 | 6b865108-5d72-4f88-943a-b84862cb924a | K3 Nb2 Cu3 S8 | 1
924 | ICSD | 69150 | _3237630b-ec73-44a9-b922-ba0098f793d5_form2 | _0fb7721c-d924-46ab-b319-c9970ed89187_form2 | C4 K2 N4 Pt1 S4 | (0, 1, 0) | K2 Pt1 C4 S4 N4 | 2 | 0 | (K2Pt1C4S4N4)4 | {3: 39.173399999999994, 2: 37.89967999999999, 1: 35.42432000000001, 0: 34.5872} | 0.9674851 | 0.03980375 | 0.63686 | 0.01378737 | C..C¦C..K¦K..S¦N..S | {'N..S': 24, 'K..S': 24, 'C..C': 8, 'C..K': 8} | {'LNM..NM': 24, 'EPM..NM': 24, 'LNM..LNM': 8, 'EPM..LNM': 8} | EPM..LNM¦EPM..NM¦LNM..LNM¦LNM..NM | 0 | {'K': [1.31], 'Pt': [2.14], 'C': [3.67, 3.7], 'S': [2.21, 2.38], 'N': [2.59, 2.62]} | 0.2777288 | 0.539741 | 0.1825302 | K..N_2.84 | 0.19748 | _0fb7721c-d924-46ab-b319-c9970ed89187_form2-BV-component_3-K2Pt1C4S4N4-2p | 18.35385 | a9e2726b-e2c9-475f-a371-d0f1708f01fb | K2 Pt1 C4 S4 N4 | 1
1600 | ICSD | 40432 | _437998ac-918b-463e-97af-987573aff14a_form2 | _617a998c-e764-4da3-bbf7-bf839b09f57a_form2 | K2 Pt1 Te2 | (1, -1, 1) | K2 Te2 Pt1 | 2 | 0 | (K2Te2Pt1)2 | {3: 6.0692699999999995, 2: 4.446910000000001, 1: 4.248900000000001, 0: 0.94752} | 0.7326927 | 0.1247969 | 1.62236 | 0.03898205 | K..K¦K..Te¦Te..Te | {'K..Te': 16, 'K..K': 8, 'Te..Te': 2} | {'EPM..MTL': 16, 'EPM..EPM': 8, 'MTL..MTL': 2} | EPM..EPM¦EPM..MTL¦MTL..MTL | 0.3077 | {'K': [2.63], 'Te': [2.12], 'Pt': [2.63]} | 0.3167589 | 0.03866061 | 0.6445805 | K..K_4.253 | 0.19801 | _617a998c-e764-4da3-bbf7-bf839b09f57a_form2-BV-component_1-K2Te2Pt1-2p | 71.31926 | 9c29e450-986f-4fca-9e00-eedf84eb566d | K2 Te2 Pt1 | 1
1021 | COD | 7019641 | _a9af9588-1d22-40f0-acaf-e5ec06236ca7_form2 | _827c19c3-1e9b-465e-8989-decea7bd2d65_form2 | H1 I1 O4 Zn1 | (1, -1, 0) | Zn1 H1 I1 O4 | 2 | 0 | (Zn2H2I2O8)2 | {3: 14.654559999999998, 2: 14.165909999999998, 1: 13.361889999999997, 0: 11.6922} | 0.9666554 | 0.03490357 | 0.48865 | 0.01596963 | H..O¦I..O¦O..O | {'O..O': 12, 'I..O': 12, 'H..O': 4} | {'LNM..LNM': 12, 'LNM..NM': 12, 'H..LNM': 4} | H..LNM¦LNM..LNM¦LNM..NM | 0 | {'Zn': [1.96], 'H': [0.94], 'I': [4.29], 'O': [1.81, 1.82, 1.84, 1.93]} | 0.1649529 | 0.271412 | 0.5636351 | Zn..O_2.303 | 0.19837 | _827c19c3-1e9b-465e-8989-decea7bd2d65_form2-BV-component_1-Zn2H2I2O8-2p | 55.22759 | d98312ce-2bac-40fd-a892-1be52802aa58 | Zn1 H1 I1 O4 | 1
1312 | COD | 1510207 | _b1c689af-6599-4c70-9037-0eb987a2817d_form2 | _4063b044-f2bf-4f1c-9be7-4ff5ea0ce7f1_form2 | Au1 K1 Se5 | (1, -1, 1) | K1 Au1 Se5 | 2 | 0 | (K4Au4Se20)2 | {3: 23.893840000000008, 2: 20.480300000000007, 1: 18.06012, 0: 15.3579} | 0.8571372 | 0.04612892 | 3.41354 | 0.02358778 | Au..K¦Au..Se¦K..Se¦Se..Se | {'Se..Se': 68, 'K..Se': 40, 'Au..Se': 32, 'Au..K': 8} | {'NM..NM': 68, 'EPM..NM': 40, 'NM..TM': 32, 'EPM..TM': 8} | EPM..NM¦EPM..TM¦NM..NM¦NM..TM | 0.0541 | {'K': [1.16, 1.26], 'Au': [1.25], 'Se': [1.73, 1.88, 2.07]} | 0.3999021 | 0.2835282 | 0.3165697 | K..Se_3.318 | 0.19863 | _4063b044-f2bf-4f1c-9be7-4ff5ea0ce7f1_form2-BV-component_1-K4Au4Se20-2p | 43.52441 | 2357a9f0-a33d-41cc-96b4-c153d1c4b9a6 | K1 Au1 Se5 | 1
1427 | ICSD | 108865 | _e0e8a259-983d-4f69-815a-7e1be66a616d_form2 | _5bb46da5-55eb-4a18-a93a-d1795e91fb80_form2 | Ca2 Cu1 | (0, 0, 1) | Ca2 Cu1 | 2 | 0 | (Ca4Cu2)4 | {3: 16.863760000000006, 2: 15.465480000000001, 1: 12.543059999999999, 0: 5.27206} | 0.9170837 | 0.1165233 | 0.69914 | 0.02802312 | Ca..Ca | {'Ca..Ca': 24} | {'EPM..EPM': 24} | EPM..EPM | 1 | {'Ca': [2.61, 2.75], 'Cu': [3.07]} | 0.1206277 | 0.2521131 | 0.6272592 | Ca..Ca_3.739 | 0.19881 | _5bb46da5-55eb-4a18-a93a-d1795e91fb80_form2-BV-component_3-Ca4Cu2-2p | 62.65038 | 578107d1-6960-4370-9a51-c2db376a71cc | Ca2 Cu1 | 1
1134 | COD | 9013164 | _6ac76092-3041-460f-b204-4682283ce40a_form2 | _20fa025c-0b1b-43c5-9317-d04ebdeb6c9e_form2 | Ca1 H4 O6 S1 | (1, -1, 0) | Ca1 H4 S1 O6 | 2 | 0 | (Ca2H8S2O12)2 | {3: 24.110679999999984, 2: 23.505339999999983, 1: 21.240599999999997, 0: 19.821919999999995} | 0.9748933 | 0.03363 | 0.60534 | 0.01857848 | H..H¦H..O | {'H..H': 20, 'H..O': 16} | {'H..H': 20, 'H..LNM': 16} | H..H¦H..LNM | 0 | {'Ca': [2.07], 'H': [1.05], 'S': [5.68], 'O': [1.92, 1.99, 2.15]} | 0.1411457 | 0.5280641 | 0.3307903 | Ca..O_2.54 | 0.19937 | _20fa025c-0b1b-43c5-9317-d04ebdeb6c9e_form2-BV-component_1-Ca2H8S2O12-2p | 49.5987 | 5f7a1858-c0eb-478a-b108-2e110059f243 | Ca1 H4 S1 O6 | 1
798 | ICSD | 1295 | _0127d782-8b6d-40c6-a95f-174140e3e258_form2 | _d1d2a25b-2d57-44b9-8f0d-663c812e9784_form2 | C2 H3 Na1 O5 | (0, 1, 0) | Na1 H3 C2 O5 | 2 | 0 | (Na2H6C4O10)2 | {3: 21.957139999999995, 2: 21.519759999999998, 1: 20.466640000000005, 0: 19.630900000000004} | 0.9800803 | 0.03124143 | 0.43738 | 0.01150562 | C..O¦H..H¦H..O¦Na..O | {'H..O': 12, 'C..O': 8, 'H..H': 4, 'Na..O': 4} | {'H..LNM': 12, 'LNM..LNM': 8, 'H..H': 4, 'EPM..LNM': 4} | EPM..LNM¦H..H¦H..LNM¦LNM..LNM | 0 | {'Na': [1.28], 'H': [0.98, 1.03, 1.06], 'C': [3.82, 3.87], 'O': [1.78, 1.91, 1.98, 1.99, 2.11]} | 0.1880202 | 0.4527134 | 0.3592665 | Na..O_2.364 | 0.19945 | _d1d2a25b-2d57-44b9-8f0d-663c812e9784_form2-BV-component_1-Na2H6C4O10-2p | 95.72264 | be53d409-42de-45c7-9ddd-e6c60fb8d2d0 | Na1 H3 C2 O5 | 1
537 | ICSD | 68484 | _e9dc034c-12a8-4b88-a061-cf53855126a0_form2 | _4dda41df-a80f-4716-8fd2-9487afa47f76_form2 | Cl2 O4 Pb1 | (1, 1, 0) | Pb1 Cl2 O4 | 2 | 0 | (Pb2Cl4O8)2 | {3: 13.603399999999999, 2: 13.32344, 1: 11.40456, 0: 9.723519999999999} | 0.9794199 | 0.011665 | 0.27996 | 0.007601806 | Cl..Cl¦Cl..O | {'Cl..O': 32, 'Cl..Cl': 16} | {'LNM..NM': 32, 'NM..NM': 16} | LNM..NM¦NM..NM | 0 | {'Pb': [1.64], 'Cl': [2.54], 'O': [1.72]} | 0.07215687 | 0.494572 | 0.4332711 | Pb..O_2.673 | 0.1996 | _4dda41df-a80f-4716-8fd2-9487afa47f76_form2-BV-component_1-Pb2Cl4O8-2p | 23.43084 | 45f1b73f-5546-4039-ac69-1a95a472bb0b | Pb1 Cl2 O4 | 1
1392 | ICSD | 75941 | _22a5d13e-4d4e-4c6c-964e-99e4b6164cd7_form2 | _a27ca8b6-9bbb-450e-9eeb-01197a316e1e_form2 | Ag1 H2 O4 V1 | (0, 0, 1) | V1 Ag1 H2 O4 | 2 | 0 | (V2Ag2H4O8)4 | {3: 30.833999999999993, 2: 29.51351999999999, 1: 27.859079999999995, 0: 21.742399999999996} | 0.9571745 | 0.08253 | 0.66024 | 0.02649774 | H..O | {'H..O': 32} | {'H..LNM': 32} | H..LNM | 0 | {'V': [4.36], 'Ag': [1.11], 'H': [1.1], 'O': [1.75, 1.91, 1.93, 2.11]} | 0.1452418 | 0.1819746 | 0.6727837 | Ag..O_2.419 | 0.20001 | _a27ca8b6-9bbb-450e-9eeb-01197a316e1e_form2-BV-component_3-V2Ag2H4O8-2p | 98.35935 | 48d01f10-b64c-471c-849b-3bace6c971a1 | V1 Ag1 H2 O4 | 1
1081 | COD | 1509389 | _291a372b-7df8-4f06-869b-9dc6251132f3_form2 | _c6938e6a-0a30-487f-9705-44fcfdeba805_form2 | Ag1 I1 O3 | (1, 0, 0) | Ag1 I1 O3 | 2 | 0 | (Ag4I4O12)4 | {3: 44.64839999999998, 2: 43.20036000000002, 1: 34.57928, 0: 33.547079999999994} | 0.9675679 | 0.04525125 | 0.72402 | 0.01753515 | I..O¦O..O | {'O..O': 32, 'I..O': 32} | {'LNM..LNM': 32, 'LNM..NM': 32} | LNM..LNM¦LNM..NM | 0 | {'Ag': [1.47, 1.5], 'I': [4.19, 4.2], 'O': [1.76, 1.78, 1.8, 1.81, 1.9, 1.91]} | 0.1304385 | 0.7765815 | 0.09297993 | Ag..Ag_3.128 | 0.20112 | _c6938e6a-0a30-487f-9705-44fcfdeba805_form2-BV-component_3-Ag4I4O12-2p | 52.65788 | 035f55a2-858a-4712-bbf8-47a71100256b | Ag1 I1 O3 | 1
191 | ICSD | 95411 | _2d16d746-2701-4807-bd24-da56f5ffff4b_form2 | _77043a40-2799-40bd-9352-52b9bc2b1754_form2 | H2 O4 S1 | (0, 0, 1) | H2 S1 O4 | 2 | 0 | (H2S1O4)4 | {3: 16.034879999999998, 2: 15.8734, 0: 15.017839999999998} | 0.9899295 | 0.0100925 | 0.08074 | 0.004231938 | H..O¦O..O | {'O..O': 16, 'H..O': 16} | {'LNM..LNM': 16, 'H..LNM': 16} | H..LNM¦LNM..LNM | 0 | {'H': [0.99], 'S': [5.81], 'O': [2.06, 2.07]} | 0.1587745 | 0.8412255 |  | H..O_1.602 | 0.20119 | _77043a40-2799-40bd-9352-52b9bc2b1754_form2-BV-component_3-H2S1O4-2p | 7.637348 | 3afe1854-7a37-45b1-b032-c122270f7015 | H2 S1 O4 | 1
1034 | COD | 7226305 | _3fe75cb6-cfb5-4e6b-ad4e-e0ed0b640e18_form2 | _8447373b-13f1-46aa-86d5-5ae93b00aed5_form2 | Ag1 O7 Se2 Ta1 | (1, 1, 0) | Ta1 Ag1 Se2 O7 | 2 | 0 | (Ta2Ag2Se4O14)2 | {3: 28.18810000000002, 2: 27.258340000000018, 1: 25.243620000000018, 0: 14.667899999999994} | 0.9670159 | 0.03320571 | 0.92976 | 0.01636653 | O..O¦O..Se | {'O..Se': 32, 'O..O': 24} | {'LNM..NM': 32, 'LNM..LNM': 24} | LNM..LNM¦LNM..NM | 0 | {'Ta': [5.15], 'Ag': [1.0], 'Se': [3.69], 'O': [1.91, 2.14, 2.17]} | 0.06876821 | 0.1490155 | 0.7822162 | Ag..O_2.416 | 0.20181 | _8447373b-13f1-46aa-86d5-5ae93b00aed5_form2-BV-component_1-Ta2Ag2Se4O14-2p | 37.16822 | e924a1d0-e442-4ee1-9481-ea5bc733002f | Ta1 Ag1 Se2 O7 | 1
960 | ICSD | 245907 | _648f6bac-a62e-4e4f-8d20-494bb8d8f08f_form2 | _6c043036-c67e-495b-8412-28ce331c8046_form2 | O4 S1 Sn1 | (0, 1, 0) | Sn1 S1 O4 | 2 | 0 | (Sn4S4O16)2 | {3: 30.486789999999996, 2: 29.76757999999999, 1: 28.30738, 0: 27.23251999999999} | 0.9764091 | 0.0359605 | 0.71921 | 0.01459969 | O..O¦O..Sn¦Sn..Sn | {'O..O': 20, 'O..Sn': 16, 'Sn..Sn': 4} | {'LNM..LNM': 20, 'ENM..LNM': 16, 'ENM..ENM': 4} | ENM..ENM¦ENM..LNM¦LNM..LNM | 0.1 | {'Sn': [1.54], 'S': [5.65], 'O': [1.92, 1.97, 1.98, 2.05, 2.11]} | 0.221005 | 0.4487028 | 0.3302922 | Sn..O_2.54 | 0.20221 | _6c043036-c67e-495b-8412-28ce331c8046_form2-BV-component_1-Sn4S4O16-2p | 35.24426 | eaa2492a-b01a-4a9a-8cb3-5494b60d8396 | Sn1 S1 O4 | 1
357 | ICSD | 414261 | _d6268646-4013-4de9-a2b1-0145945430c1_form2 | _877b6877-e985-4c75-b665-1d53e3413f1f_form2 | Al1 Bi1 Cl6 | (1, 0, -2) | Al1 Bi1 Cl6 | 2 | 0 | (Al4Bi4Cl24)2 | {3: 22.82639000000001, 2: 21.61766, 0: 19.868380000000005} | 0.9470468 | 0.01633419 | 1.20873 | 0.005673143 | Al..Cl¦Bi..Cl¦Cl..Cl | {'Cl..Cl': 132, 'Al..Cl': 8, 'Bi..Cl': 8} | {'NM..NM': 132, 'ENM..NM': 16} | ENM..NM¦NM..NM | 0 | {'Al': [2.76], 'Bi': [2.63], 'Cl': [0.95, 0.96, 0.97, 1.01, 1.04, 1.09]} | 0.4086295 | 0.5913705 |  | Bi..Cl_3.051 | 0.20227 | _877b6877-e985-4c75-b665-1d53e3413f1f_form2-BV-component_1-Al4Bi4Cl24-2p | 16.52464 | c8d1dd12-d52b-43af-93c2-2b40f59228c1 | Al1 Bi1 Cl6 | 1
29 | COD | 1010319 | _8c33b6a8-9f34-43d9-90c5-acf9a1a97dc9_form2 | _cfa15ba3-3da0-4817-b2b7-760ea150f1be_form2 | Ge1 I2 | (0, 0, 1) | Ge1 I2 | 2 | 0 | (Ge1I2)2 | {3: 1.4056800000000003, 2: 1.3677000000000004, 0: 0.03798} | 0.972981 | 0.03798 | 0.03798 | 0.002584334 | I..I | {'I..I': 2} | {'NM..NM': 2} | NM..NM | 0 | {'Ge': [1.27], 'I': [0.77]} | 0.02776925 | 0.9722308 |  | Ge..I_3.091 | 0.20242 | _cfa15ba3-3da0-4817-b2b7-760ea150f1be_form2-BV-component_1-Ge1I2-2p | 13.32801 | 165aacdb-77f3-40ff-b5e9-163f999fbad0 | Ge1 I2 | 1
1598 | ICSD | 411163 | _190a3934-4420-44c2-a1b5-c3359db3dfe4_form2 | _4d4960de-b05c-4ce7-8e52-0b93421401ed_form2 | H4 Na1 O8 P1 S1 | (0, 0, 1) | Na1 P1 H4 S1 O8 | 2 | 0 | (Na2P2H8S2O16)2 | {3: 31.286019999999994, 2: 29.85373999999999, 1: 28.873539999999995, 0: 27.735859999999995} | 0.9542198 | 0.05508769 | 1.43228 | 0.03855605 | H..Na¦H..O¦Na..O¦O..O | {'O..O': 20, 'Na..O': 20, 'H..O': 8, 'H..Na': 4} | {'LNM..LNM': 20, 'EPM..LNM': 20, 'H..LNM': 8, 'EPM..H': 4} | EPM..H¦EPM..LNM¦H..LNM¦LNM..LNM | 0 | {'Na': [1.2], 'P': [4.54], 'H': [0.96, 0.98, 1.0], 'S': [5.64], 'O': [1.83, 1.91, 1.96, 1.97, 2.04, 2.11, 2.13]} | 0.403441 | 0.2761002 | 0.3204588 | H..O_1.599 | 0.20264 | _4d4960de-b05c-4ce7-8e52-0b93421401ed_form2-BV-component_1-Na2P2H8S2O16-2p | 46.82522 | 234c76b3-e6e9-42cc-ae47-deb2521782fb | Na1 P1 H4 S1 O8 | 1
1066 | COD | 9009175 | _907d36e6-883b-432a-8322-35532e8384a4_form2 | _d56d0e99-4f7e-4c50-9bdd-e123e9169583_form2 | Br1 F1 Pb1 | (0, 0, 1) | Pb1 Br1 F1 | 2 | 0 | (Pb2Br2F2)2 | {3: 3.6650400000000003, 2: 3.3566400000000014, 0: 0.21824} | 0.9158536 | 0.0514 | 0.3084 | 0.01724278 | Br..Br¦Br..Pb | {'Br..Br': 8, 'Br..Pb': 4} | {'NM..NM': 8, 'ENM..NM': 4} | ENM..NM¦NM..NM | 0 | {'Pb': [1.72], 'Br': [1.07], 'F': [0.87]} | 0.08947429 | 0.9105257 |  | Pb..Br_3.231 | 0.20269 | _d56d0e99-4f7e-4c50-9bdd-e123e9169583_form2-BV-component_1-Pb2Br2F2-2p | 30.50931 | 52ff1ba3-ef6d-48b1-91e3-ab3516b39883 | Pb1 Br1 F1 | 1
137 | ICSD | 172338 | _1c8fda3a-3bf8-46ec-b034-5f49d0ea8613_form2 | _a5e6015a-6d68-48bd-a02b-f1fe042c98f7_form2 | Ba1 C2 F6 O6 S2 | (1, 1, 0) | Ba1 C2 S2 O6 F6 | 2 | 0 | (Ba2C4S4O12F12)2 | {3: 39.089740000000006, 2: 38.91575999999999, 1: 36.720479999999995, 0: 35.61807999999999} | 0.9955492 | 0.007249167 | 0.17398 | 0.003744874 | F..F | {'F..F': 48} | {'LNM..LNM': 48} | LNM..LNM | 0 | {'Ba': [2.04], 'C': [3.59], 'S': [5.45], 'O': [2.04, 2.05, 2.06], 'F': [1.09, 1.1, 1.13]} | 0.05011435 | 0.632343 | 0.3175426 | Ba..O_2.865 | 0.20277 | _a5e6015a-6d68-48bd-a02b-f1fe042c98f7_form2-BV-component_1-Ba2C4S4O12F12-2p | 9.98165 | 7645a792-6083-4c48-bda2-81e7fd9bc4ea | Ba1 C2 S2 O6 F6 | 1
436 | ICSD | 55064 | _b2c9e05c-86d5-4518-a497-0fcfad9686fa_form2 | _82937246-f6ac-4990-80c9-1d7a9e707508_form2 | H3 I1 Li1 N1 | (0, 0, 1) | Li1 H3 I1 N1 | 2 | 0 | (Li2H6I2N2)2 | {3: 8.86854, 2: 8.70232, 1: 8.214100000000002, 0: 7.74422} | 0.9812573 | 0.01187286 | 0.16622 | 0.006319626 | H..H¦H..I¦H..Li | {'H..H': 16, 'H..I': 8, 'H..Li': 4} | {'H..H': 16, 'H..NM': 8, 'EPM..H': 4} | EPM..H¦H..H¦H..NM | 0 | {'Li': [1.09], 'H': [1.23, 1.24, 1.26], 'I': [0.77], 'N': [3.27]} | 0.1478405 | 0.4342358 | 0.4179237 | Li..I_2.81 | 0.20288 | _82937246-f6ac-4990-80c9-1d7a9e707508_form2-BV-component_1-Li2H6I2N2-2p | 22.34191 | 8831b1e7-1983-4e43-b5b2-264e4d65c04f | Li1 H3 I1 N1 | 1
1607 | ICSD | 22364 | _3be13f01-5807-4a65-9881-98e6425bb79c_form2 | _1cf47612-a28b-4dac-b5a3-1a933e8939b1_form2 | Cl2 Cu1 K2 O4 S1 | (0, 0, 1) | K2 Cu1 S1 Cl2 O4 | 2 | 0 | (K4Cu2S2Cl4O8)4 | {3: 41.284759999999956, 2: 37.59967999999998, 1: 34.665799999999976, 0: 33.03619999999998} | 0.9107399 | 0.057579375 | 1.84254 | 0.03975353 | Cl..Cu¦Cl..K¦Cl..O | {'Cl..O': 64, 'Cl..K': 48, 'Cl..Cu': 16} | {'LNM..NM': 64, 'EPM..NM': 48, 'NM..TM': 16} | EPM..NM¦LNM..NM¦NM..TM | 0 | {'K': [1.26, 1.43], 'Cu': [1.65], 'S': [5.62], 'Cl': [1.0, 1.24], 'O': [1.98, 2.0, 2.24]} | 0.4467543 | 0.3556839 | 0.1975618 | K..O_2.691 | 0.20342 | _1cf47612-a28b-4dac-b5a3-1a933e8939b1_form2-BV-component_3-K4Cu2S2Cl4O8-2p | 83.81618 | 7b1dde3c-b59b-4596-924c-1d74d29eff8d | K2 Cu1 S1 Cl2 O4 | 1
1633 | ICSD | 251041 | _f0b7b39b-eed4-468f-b796-a4c7b7cd7a3a_form2 | _556ebbf2-c4f8-43fe-b73c-2c9e32037733_form2 | H6 Li2 O6 Pt1 | (0, 0, 1) | Li2 H6 Pt1 O6 | 2 | 0 | (Li2H6Pt1O6)2 | {3: 11.687940000000003, 2: 10.56774, 0: 8.12862} | 0.9041576 | 0.046675 | 1.1202 | 0.04447955 | H..H¦H..Li¦H..O | {'H..O': 24, 'H..Li': 12, 'H..H': 12} | {'H..LNM': 24, 'EPM..H': 12, 'H..H': 12} | EPM..H¦H..H¦H..LNM | 0 | {'Li': [1.19], 'H': [1.03], 'Pt': [3.49], 'O': [1.78]} | 0.314723 | 0.685277 |  | Li..O_2.055 | 0.20345 | _556ebbf2-c4f8-43fe-b73c-2c9e32037733_form2-BV-component_1-Li2H6Pt1O6-2p | 56.46106 | 1a79393d-a6b2-4ec9-817b-d0fb0ce638ba | Li2 H6 Pt1 O6 | 1
1038 | COD | 7226304 | _0f88af36-8a22-4ed5-a7e2-ea855005577d_form2 | _37504528-8e4d-4016-a4e1-dc93e458e8c3_form2 | Ag1 Nb1 O7 Se2 | (1, 1, 0) | Nb1 Ag1 Se2 O7 | 2 | 0 | (Nb2Ag2Se4O14)2 | {3: 28.024939999999958, 2: 27.095499999999966, 1: 25.05645999999998, 0: 14.684220000000009} | 0.9668353 | 0.03319429 | 0.92944 | 0.0164045 | O..O¦O..Se | {'O..Se': 32, 'O..O': 24} | {'LNM..NM': 32, 'LNM..LNM': 24} | LNM..LNM¦LNM..NM | 0 | {'Nb': [5.05], 'Ag': [1.02], 'Se': [3.69], 'O': [1.91, 2.12, 2.16]} | 0.0696694 | 0.1528433 | 0.7774873 | Ag..O_2.412 | 0.20356 | _37504528-8e4d-4016-a4e1-dc93e458e8c3_form2-BV-component_1-Nb2Ag2Se4O14-2p | 37.05454 | 1ca88366-e776-4163-9006-6899381231da | Nb1 Ag1 Se2 O7 | 1
477 | COD | 2310632 | _014f961b-8370-4960-b277-d03f334ae480_form2 | _b6c5a641-52b3-4ad9-aeec-d241bc630dc4_form2 | As1 Na1 O2 | (0, 1, 0) | Na1 As1 O2 | 2 | 0 | (Na4As4O8)4 | {3: 28.483800000000027, 2: 28.002560000000027, 1: 22.50976000000002, 0: 16.704200000000004} | 0.9831048 | 0.02005167 | 0.24062 | 0.006833364 | As..As¦As..Na¦As..O | {'As..O': 16, 'As..Na': 16, 'As..As': 16} | {'LNM..MTL': 16, 'EPM..MTL': 16, 'MTL..MTL': 16} | EPM..MTL¦LNM..MTL¦MTL..MTL | 0 | {'Na': [0.95], 'As': [2.58], 'O': [1.78, 1.8]} | 0.04085368 | 0.4662977 | 0.4928487 | Na..O_2.356 | 0.20399 | _b6c5a641-52b3-4ad9-aeec-d241bc630dc4_form2-BV-component_3-Na4As4O8-2p | 16.28248 | 4ad6ee0a-3862-423f-bc69-0bcc55886c12 | Na1 As1 O2 | 1
439 | ICSD | 187853 | _9a6a265a-5374-4b6e-9e06-aeaaafa3592d_form2 | _87d4d213-dc8c-4b1b-9add-865810c9cfd7_form2 | B1 H6 Li1 O1 | (1, 0, 0) | Li1 B1 H6 O1 | 2 | 0 | (Li4B4H24O4)2 | {3: 25.631299999999968, 2: 25.248159999999977, 0: 23.31667999999998} | 0.9850519 | 0.01473615 | 0.38314 | 0.006363666 | H..H | {'H..H': 52} | {'H..H': 52} | H..H | 0 | {'Li': [1.19], 'B': [3.19], 'H': [0.99, 1.0, 1.06, 1.15, 1.22], 'O': [2.01]} | 0.1655304 | 0.8344696 |  | Li..H_1.94 | 0.20413 | _87d4d213-dc8c-4b1b-9add-865810c9cfd7_form2-BV-component_1-Li4B4H24O4-2p | 21.5463 | 1cf71bec-231c-4a82-b477-cfe15e49c089 | Li1 B1 H6 O1 | 1
1130 | COD | 4103810 | _f1d86247-3532-4472-bfaa-4d485a095daa_form2 | _f52782ae-7a62-4e56-8256-4bd8123a5d72_form2 | C1 K1 N7 | (1, 0, 0) | K1 C1 N7 | 2 | 0 | (K4C4N28)2 | {3: 55.22543000000001, 2: 54.28684000000001, 0: 50.96524} | 0.9830044 | 0.02607194 | 0.93859 | 0.01850398 | K..N¦N..N | {'N..N': 56, 'K..N': 16} | {'LNM..LNM': 56, 'EPM..LNM': 16} | EPM..LNM¦LNM..LNM | 0 | {'K': [1.37], 'C': [3.9], 'N': [2.62, 2.95, 3.05, 3.1, 3.12, 3.15, 4.33]} | 0.2203165 | 0.7796835 |  | K..N_2.828 | 0.20436 | _f52782ae-7a62-4e56-8256-4bd8123a5d72_form2-BV-component_1-K4C4N28-2p | 23.87338 | c3268c51-aa62-4cdd-8898-64f0a7e4b04f | K1 C1 N7 | 1
1001 | ICSD | 261112 | _9ae4811f-f19b-45b5-a335-3e083226ce3f_form2 | _f1d6511c-7674-4250-b4ad-0b1cdd24696a_form2 | C4 K2 N4 Pd1 S4 | (0, 1, 0) | K2 Pd1 C4 S4 N4 | 2 | 0 | (K2Pd1C4S4N4)4 | {3: 39.114639999999966, 2: 37.70299999999997, 1: 35.06879999999998, 0: 34.18995999999998} | 0.9639102 | 0.04411375 | 0.70582 | 0.01542557 | C..C¦C..K¦K..S¦N..S | {'N..S': 24, 'K..S': 24, 'C..C': 8, 'C..K': 8} | {'LNM..NM': 24, 'EPM..NM': 24, 'LNM..LNM': 8, 'EPM..LNM': 8} | EPM..LNM¦EPM..NM¦LNM..LNM¦LNM..NM | 0 | {'K': [1.41], 'Pd': [1.96], 'C': [3.65, 3.67], 'S': [2.16, 2.35], 'N': [2.6, 2.66]} | 0.286646 | 0.5348977 | 0.1784563 | K..N_2.827 | 0.20473 | _f1d6511c-7674-4250-b4ad-0b1cdd24696a_form2-BV-component_3-K2Pd1C4S4N4-2p | 24.16017 | f5b33306-2dd5-4c8c-90e7-8bdb53c59509 | K2 Pd1 C4 S4 N4 | 1
1646 | COD | 1512513 | _e48d7b23-e56a-4236-b024-32d255940b8e_form2 | _ba6542a9-b3dc-4ec4-bbe2-77e806a71b9c_form2 | In1 | (1, 1, -1) | In1 | 2 | 0 | (In1)2 | {3: 0.9036599999999999, 2: 0.4095, 0: 0} | 0.4531572 | 0.12354 | 0.49416 | 0.04604658 | In..In | {'In..In': 8} | {'ENM..ENM': 8} | ENM..ENM | 1 | {'In': [1.81]} | 0.5468428 | 0.4531572 |  | In..In_3.276 | 0.20475 | _ba6542a9-b3dc-4ec4-bbe2-77e806a71b9c_form2-BV-component_1-In1-2p | 64.49722 | 626b47da-66a5-4532-b83f-3a44220f0cf2 | In1 | 1
1121 | ICSD | 260372 | _df6a476d-35fc-453c-a1fc-79a0dcf2b94d_form2 | _29a50ee3-6014-4ba3-8c11-e7a947c96393_form2 | C3 O4 Tl2 | (1, -1, -2) | Tl2 C3 O4 | 2 | 0 | (Tl4C6O8)2 | {3: 22.298200000000012, 2: 20.722540000000006, 1: 19.593140000000002, 0: 19.087500000000002} | 0.9293369 | 0.04501886 | 1.57566 | 0.01838187 | C..C¦C..O¦C..Tl¦O..O¦O..Tl¦Tl..Tl | {'O..Tl': 20, 'C..Tl': 16, 'O..O': 16, 'Tl..Tl': 10, 'C..C': 4, 'C..O': 4} | {'ENM..LNM': 36, 'LNM..LNM': 24, 'ENM..ENM': 10} | ENM..ENM¦ENM..LNM¦LNM..LNM | 0.1429 | {'Tl': [1.23, 1.26], 'C': [3.79, 3.81, 4.1], 'O': [1.95, 1.99, 2.04, 2.06]} | 0.4907528 | 0.3517613 | 0.1574859 | Tl..O_2.711 | 0.20516 | _29a50ee3-6014-4ba3-8c11-e7a947c96393_form2-BV-component_1-Tl4C6O8-2p | 23.52263 | f8e6d48c-ae45-4d06-a658-ec5a796c7353 | Tl2 C3 O4 | 1
1476 | ICSD | 40746 | _9b89605f-f249-4642-9d25-8676fb825d3a_form2 | _f55453db-1971-42ad-98c2-a177ce843fa4_form2 | Cl3 Cu1 H4 Li1 O2 | (0, 0, 1) | Li1 Cu1 H4 Cl3 O2 | 2 | 0 | (Li2Cu2H8Cl6O4)4 | {3: 29.56952000000002, 2: 25.475759999999994, 1: 23.97887999999999, 0: 22.932839999999995} | 0.8615547 | 0.063965 | 2.04688 | 0.03066744 | Cl..Cl¦Cl..H¦Cl..Li¦Cu..O¦H..H | {'Cl..H': 80, 'Cl..Li': 24, 'H..H': 8, 'Cl..Cl': 8, 'Cu..O': 8} | {'H..NM': 80, 'EPM..NM': 24, 'H..H': 8, 'NM..NM': 8, 'LNM..TM': 8} | EPM..NM¦H..H¦H..NM¦LNM..TM¦NM..NM | 0 | {'Li': [1.13], 'Cu': [1.71], 'H': [1.08, 1.19], 'Cl': [1.01, 1.1, 1.13], 'O': [1.9, 2.0]} | 0.6168385 | 0.2255465 | 0.157615 | H..Cl_2.175 | 0.2052 | _f55453db-1971-42ad-98c2-a177ce843fa4_form2-BV-component_3-Li2Cu2H8Cl6O4-2p | 35.39009 | 7aeecba1-ccda-4bac-81ca-a98282227ccc | Li1 Cu1 H4 Cl3 O2 | 1
241 | COD | 8102982 | _9a60d6bf-6a6c-4c5a-a7a8-6ca0e298c3c6_form2 | _8e6f8d0b-874c-47d4-a3c3-5c9896d6f7f7_form2 | Cl6 Li1 W1 | (1, 1, 1) | Li1 W1 Cl6 | 2 | 0 | (Li4W4Cl24)2 | {3: 25.91697000000004, 2: 25.31214000000002, 0: 22.412910000000025} | 0.9766628 | 0.01680083 | 0.60483 | 0.004659663 | Cl..Cl | {'Cl..Cl': 72} | {'NM..NM': 72} | NM..NM | 0 | {'Li': [1.18, 1.21], 'W': [4.66, 4.7], 'Cl': [1.17, 1.18, 1.19]} | 0.1726083 | 0.8273917 |  | Li..Cl_2.496 | 0.20544 | _8e6f8d0b-874c-47d4-a3c3-5c9896d6f7f7_form2-BV-component_1-Li4W4Cl24-2p | 17.65084 | d0635ada-8c53-4381-9d3f-cbd7fe73b98e | Li1 W1 Cl6 | 1
1360 | ICSD | 657394 | _83b45321-cd2a-41ef-a9f5-2d478d839b3b_form2 | _7139cc3f-472d-4299-9710-618bdfdfa76e_form2 | Cu3 K3 Se8 Ta2 | (1, 1, 0) | K3 Ta2 Cu3 Se8 | 2 | 0 | (K6Ta4Cu6Se16)2 | {3: 44.39206000000002, 2: 42.279560000000004, 1: 36.135720000000006, 0: 31.259439999999994} | 0.9524127 | 0.07544643 | 2.1125 | 0.02528609 | K..Se¦K..Ta¦Se..Se | {'Se..Se': 24, 'K..Se': 24, 'K..Ta': 8} | {'NM..NM': 24, 'EPM..NM': 24, 'EPM..TM': 8} | EPM..NM¦EPM..TM¦NM..NM | 0.1429 | {'K': [1.35, 1.93], 'Ta': [6.92], 'Cu': [2.47, 2.54], 'Se': [2.11, 2.19, 2.22, 2.34]} | 0.160859 | 0.4678305 | 0.3713105 | K..Se_3.305 | 0.20552 | _7139cc3f-472d-4299-9710-618bdfdfa76e_form2-BV-component_1-K6Ta4Cu6Se16-2p | 26.14086 | abe80e72-cf81-41a2-b06f-3983aeca5ba1 | K3 Ta2 Cu3 Se8 | 1
1183 | COD | 2105347 | _61979994-fffa-40c2-9431-3fe7507c29c3_form2 | _9df91c8d-b114-4ffc-b755-4162aa8742bf_form2 | Ag1 N1 O3 | (1, 1, 1) | Ag1 N1 O3 | 2 | 0 | (Ag1N1O3)4 | {3: 10.741480000000006, 2: 9.790439999999997, 0: 8.3854} | 0.911461 | 0.047552 | 0.47552 | 0.01998105 | Ag..N¦Ag..O¦O..O | {'O..O': 24, 'Ag..O': 12, 'Ag..N': 4} | {'LNM..LNM': 24, 'LNM..TM': 16} | LNM..LNM¦LNM..TM | 0 | {'Ag': [1.11], 'N': [4.18], 'O': [1.79]} | 0.4036535 | 0.5963465 |  | Ag..O_2.409 | 0.20563 | _9df91c8d-b114-4ffc-b755-4162aa8742bf_form2-BV-component_3-Ag1N1O3-2p | 47.5059 | 8324586a-0007-445e-877d-ae992b593f94 | Ag1 N1 O3 | 1
1257 | ICSD | 79986 | _8b3f1125-0739-4e89-aa00-0b8b0fb30030_form2 | _7ea647aa-161b-41f1-aaae-abcea6a4ed94_form2 | H12 N6 Rb2 Sn1 | (0, 0, 1) | Rb2 Sn1 H12 N6 | 2 | 0 | (Rb2Sn1H12N6)2 | {3: 22.25370000000002, 2: 21.41862000000002, 0: 16.03752} | 0.9624746 | 0.034795 | 0.83508 | 0.02202644 | H..H¦H..Rb | {'H..H': 24, 'H..Rb': 24} | {'H..H': 24, 'EPM..H': 24} | EPM..H¦H..H | 0 | {'Rb': [2.88], 'Sn': [3.81], 'H': [1.34, 1.52], 'N': [2.8]} | 0.1343397 | 0.8656603 |  | Rb..H_2.845 | 0.20575 | _7ea647aa-161b-41f1-aaae-abcea6a4ed94_form2-BV-component_1-Rb2Sn1H12N6-2p | 21.65045 | 3e3d58cf-9f9f-4338-9c35-94934f7a6500 | Rb2 Sn1 H12 N6 | 1
1165 | ICSD | 188065 | _b9b42dc8-4cdb-466f-b006-979cd13a14e6_form2 | _9d6876c5-8b3d-427d-8d38-62bc1ce9d19d_form2 | Ag1 I1 O3 | (0, 0, 1) | Ag1 I1 O3 | 2 | 0 | (Ag4I4O12)4 | {3: 45.681640000000016, 2: 44.32700000000005, 0: 36.066879999999955} | 0.9703461 | 0.0423325 | 0.67732 | 0.0194943 | I..O¦O..O | {'O..O': 32, 'I..O': 32} | {'LNM..LNM': 32, 'LNM..NM': 32} | LNM..LNM¦LNM..NM | 0 | {'Ag': [1.7], 'I': [4.23], 'O': [1.74, 1.8, 1.96]} | 0.1408917 | 0.8591083 |  | Ag..O_2.408 | 0.20601 | _9d6876c5-8b3d-427d-8d38-62bc1ce9d19d_form2-BV-component_3-Ag4I4O12-2p | 61.65528 | 85317a5a-04fd-40f0-bbb1-2b56ac567bde | Ag1 I1 O3 | 1
1240 | ICSD | 86778 | _cd83734a-5b6b-4ca2-a1b6-060832f02695_form2 | _4be58a14-9ad5-4812-8f9d-defd6b49253f_form2 | H4 O8 P2 Pb1 | (0, -1, 1) | P2 H4 Pb1 O8 | 2 | 0 | (P4H8Pb2O16)2 | {3: 29.95870000000001, 2: 28.880980000000005, 1: 28.35483000000001, 0: 27.15117000000001} | 0.9640265 | 0.05987333 | 1.07772 | 0.02152874 | H..H¦H..O¦H..Pb¦O..O | {'H..O': 24, 'H..H': 6, 'H..Pb': 4, 'O..O': 2} | {'H..LNM': 24, 'H..H': 6, 'ENM..H': 4, 'LNM..LNM': 2} | ENM..H¦H..H¦H..LNM¦LNM..LNM | 0 | {'P': [4.51, 4.63], 'H': [0.9, 0.96, 0.97, 0.99], 'Pb': [1.75], 'O': [1.75, 1.86, 1.89, 1.93, 1.94, 1.99]} | 0.3838677 | 0.1874067 | 0.4287256 | H..O_1.59 | 0.2067 | _4be58a14-9ad5-4812-8f9d-defd6b49253f_form2-BV-component_1-P4H8Pb2O16-2p | 55.81996 | c1139575-ec2f-4c8e-b85a-4bbf15c2323d | P2 H4 Pb1 O8 | 1
983 | ICSD | 2232 | _29188b32-002d-421f-ae7c-993ea736f635_form2 | _23e7a5d7-0a07-4dc5-9cac-a9af7f5767b1_form2 | Cu1 I2 O6 | (0, 0, 1) | Cu1 I2 O6 | 2 | 0 | (Cu2I4O12)2 | {3: 21.493639999999992, 2: 21.015939999999997, 1: 19.460519999999985, 0: 16.399219999999993} | 0.9777748 | 0.02985625 | 0.4777 | 0.01501181 | I..O¦O..O | {'O..O': 16, 'I..O': 16} | {'LNM..LNM': 16, 'LNM..NM': 16} | LNM..LNM¦LNM..NM | 0 | {'Cu': [1.84], 'I': [4.22, 4.28], 'O': [1.74, 1.88, 1.93, 1.94]} | 0.09376926 | 0.3053184 | 0.6009124 | I..O_2.55 | 0.20685 | _23e7a5d7-0a07-4dc5-9cac-a9af7f5767b1_form2-BV-component_1-Cu2I4O12-2p | 47.92901 | 2d3c7f95-3d0e-4227-8b8d-33ed45e95c6d | Cu1 I2 O6 | 1
1361 | ICSD | 2332 | _00396ec3-8e52-4126-b21d-a8ff9d205b68_form2 | _7f37cf5d-888b-4395-a7a2-4ad1a6bbd8d3_form2 | Be1 H6 K1 N3 | (1, 0, 0) | K1 Be1 H6 N3 | 2 | 0 | (K8Be8H48N24)4 | {3: 187.7977199999997, 2: 179.63631999999978, 0: 170.95007999999984} | 0.9565415 | 0.03709727 | 4.0807 | 0.02530218 | Be..H¦Be..K¦H..H¦H..K¦H..N¦K..N | {'H..H': 280, 'H..K': 96, 'Be..H': 16, 'H..N': 16, 'K..N': 16, 'Be..K': 16} | {'H..H': 280, 'EPM..H': 96, 'ENM..H': 16, 'H..LNM': 16, 'EPM..LNM': 16, 'ENM..EPM': 16} | ENM..EPM¦ENM..H¦EPM..H¦EPM..LNM¦H..H¦H..LNM | 0.0364 | {'K': [3.78, 4.23], 'Be': [2.44, 2.66], 'H': [1.12, 1.15, 1.21, 1.24, 1.27, 1.28, 1.34, 1.35, 1.36, 1.39, 1.42], 'N': [2.88, 2.9, 2.91, 2.95]} | 0.4844239 | 0.5155761 |  | K..Be_3.188 | 0.20687 | _7f37cf5d-888b-4395-a7a2-4ad1a6bbd8d3_form2-BV-component_3-K8Be8H48N24-2p | 29.20528 | 48330455-bda5-4079-bda1-c31b0f9ae95c | K1 Be1 H6 N3 | 1
1526 | ICSD | 40780 | _53fad3e6-b702-45af-8e8f-621e397ae66d_form2 | _d57b1536-67c3-4920-b579-7175cfc97168_form2 | Fe1 K1 Se2 | (1, -1, 0) | K1 Fe1 Se2 | 2 | 0 | (K2Fe2Se4)2 | {3: 13.309739999999996, 2: 12.145559999999998, 1: 9.128279999999998, 0: 3.9161399999999995} | 0.9125317 | 0.1455225 | 1.16418 | 0.03366423 | K..K¦K..Se¦Se..Se | {'K..Se': 8, 'Se..Se': 4, 'K..K': 4} | {'EPM..NM': 8, 'NM..NM': 4, 'EPM..EPM': 4} | EPM..EPM¦EPM..NM¦NM..NM | 0.25 | {'K': [2.62], 'Fe': [5.26], 'Se': [2.71]} | 0.1239333 | 0.3212059 | 0.5548608 | K..Se_3.302 | 0.20727 | _d57b1536-67c3-4920-b579-7175cfc97168_form2-BV-component_1-K2Fe2Se4-2p | 33.85137 | 991e0cd1-66b0-4945-bd6b-73f5741272dc | K1 Fe1 Se2 | 1
155 | ICSD | 411688 | _a392f333-b637-4715-9420-666d002c1c1d_form2 | _5c5b3e98-4be1-4ff8-8a4d-639011d17df2_form2 | Cl19 Li1 Nb6 | (0, 0, 1) | Li1 Nb6 Cl19 | 2 | 0 | (Li2Nb12Cl38)2 | {3: 56.42921999999993, 2: 55.677959999999956, 1: 53.027799999999964, 0: 46.12853999999998} | 0.9866867 | 0.01444731 | 0.75126 | 0.003901571 | Cl..Cl | {'Cl..Cl': 104} | {'NM..NM': 104} | NM..NM | 0 | {'Li': [1.2], 'Nb': [5.21, 5.28], 'Cl': [1.03, 1.05, 1.07, 1.09, 1.1, 1.37, 1.4, 1.87]} | 0.07293305 | 0.2572801 | 0.6697868 | Li..Cl_2.492 | 0.20731 | _5c5b3e98-4be1-4ff8-8a4d-639011d17df2_form2-BV-component_1-Li2Nb12Cl38-2p | 17.24411 | 2bdbcb55-8873-4db3-ad80-f42f458f600c | Li1 Nb6 Cl19 | 1
1344 | ICSD | 133 | _4f81d215-9043-45a4-a0f3-16b90107e0a1_form2 | _d0466594-bd73-4d62-8b9e-43f19f7e635b_form2 | Ca1 H6 O9 P2 | (0, 0, 1) | Ca1 P2 H6 O9 | 2 | 0 | (Ca2P4H12O18)2 | {3: 34.659079999999996, 2: 33.86981999999999, 1: 32.19381000000003, 0: 30.73236000000002} | 0.9772279 | 0.04932875 | 0.78926 | 0.02452977 | H..H¦H..O¦O..O | {'H..O': 16, 'H..H': 12, 'O..O': 4} | {'H..LNM': 16, 'H..H': 12, 'LNM..LNM': 4} | H..H¦H..LNM¦LNM..LNM | 0 | {'Ca': [2.0], 'P': [4.52, 4.56], 'H': [0.96, 0.97, 0.98, 1.0, 1.08], 'O': [1.73, 1.86, 1.93, 1.95, 1.96, 1.98, 1.99, 2.01, 2.04]} | 0.2009973 | 0.4268219 | 0.3721809 | H..O_1.588 | 0.20737 | _d0466594-bd73-4d62-8b9e-43f19f7e635b_form2-BV-component_1-Ca2P4H12O18-2p | 82.21118 | e812be5a-7e5d-411a-b0be-713320ae875d | Ca1 P2 H6 O9 | 1
1311 | ICSD | 81297 | _2064b85a-1208-4ae7-ac5a-cc3722174275_form2 | _3969f52e-b500-489b-8a5b-7cfc97a1d073_form2 | K1 P1 Se5 Ti1 | (1, 1, 0) | K1 Ti1 P1 Se5 | 2 | 0 | (K2Ti2P2Se10)2 | {3: 19.0854, 2: 17.93898, 1: 17.248800000000003, 0: 13.307280000000002} | 0.9399321 | 0.057321 | 1.14642 | 0.02358652 | K..P¦K..Se¦Se..Se | {'K..Se': 20, 'Se..Se': 12, 'K..P': 8} | {'EPM..NM': 28, 'NM..NM': 12} | EPM..NM¦NM..NM | 0 | {'K': [1.08], 'Ti': [3.42], 'P': [4.62], 'Se': [1.92, 1.96, 1.98, 2.04]} | 0.1984071 | 0.1194472 | 0.6821457 | K..Se_3.301 | 0.20785 | _3969f52e-b500-489b-8a5b-7cfc97a1d073_form2-BV-component_1-K2Ti2P2Se10-2p | 54.12061 | 84240aaf-f031-49b1-b5cf-2201178ccc69 | K1 Ti1 P1 Se5 | 1
1313 | ICSD | 82262 | _4732771c-cb2d-4db9-9c75-929d3dbb522a_form2 | _7f91e863-e910-4b92-acc4-9d5484c5bae5_form2 | K1 P1 S5 Ti1 | (1, 1, 0) | K1 Ti1 P1 S5 | 2 | 0 | (K2Ti2P2S10)2 | {3: 19.02757999999999, 2: 17.969259999999995, 1: 17.351580000000006, 0: 13.738900000000003} | 0.9443797 | 0.066145 | 1.05832 | 0.02358877 | K..S¦S..S | {'K..S': 20, 'S..S': 12} | {'EPM..NM': 20, 'NM..NM': 12} | EPM..NM¦NM..NM | 0 | {'K': [1.07], 'Ti': [3.4], 'P': [4.77], 'S': [1.87, 1.92, 1.98]} | 0.2001104 | 0.1167928 | 0.6830967 | K..S_3.171 | 0.20819 | _7f91e863-e910-4b92-acc4-9d5484c5bae5_form2-BV-component_1-K2Ti2P2S10-2p | 58.21508 | 28d05e24-0431-4c4b-ad3f-92ab8c8633e3 | K1 Ti1 P1 S5 | 1
1198 | ICSD | 200025 | _18ab145d-4657-4320-9018-656fc112c075_form2 | _2ac6c1f6-3869-4cb7-86bf-ea6b743b157a_form2 | C4 Fe1 K2 O4 | (1, 1, 0) | K2 Fe1 C4 O4 | 2 | 0 | (K4Fe2C8O8)2 | {3: 24.883569999999988, 2: 24.23589, 0: 21.425990000000002} | 0.9739716 | 0.04048 | 0.64768 | 0.02044169 | C..O¦K..O¦O..O | {'C..O': 16, 'O..O': 8, 'K..O': 8} | {'LNM..LNM': 24, 'EPM..LNM': 8} | EPM..LNM¦LNM..LNM | 0 | {'K': [1.0], 'Fe': [3.33], 'C': [2.76], 'O': [2.11]} | 0.1873218 | 0.8126782 |  | K..O_2.682 | 0.20852 | _2ac6c1f6-3869-4cb7-86bf-ea6b743b157a_form2-BV-component_1-K4Fe2C8O8-2p | 28.41858 | 9a11ed81-facd-46c8-9afc-2436f64293d4 | K2 Fe1 C4 O4 | 1
735 | COD | 2310568 | _cf14e8a2-6e45-4f3c-a950-7b22e0a6d259_form2 | _20b5271e-0740-4d80-b65e-907c08b5e111_form2 | Na1 O2 S1 | (0, 1, 0) | Na1 S1 O2 | 2 | 0 | (Na4S4O8)2 | {3: 15.791400000000005, 2: 15.406540000000001, 1: 13.292740000000004, 0: 12.456400000000004} | 0.9756285 | 0.03207167 | 0.38486 | 0.01040695 | Na..S¦O..S | {'O..S': 16, 'Na..S': 8} | {'LNM..NM': 16, 'EPM..NM': 8} | EPM..NM¦LNM..NM | 0 | {'Na': [1.13], 'S': [2.97], 'O': [1.87, 1.93]} | 0.1154003 | 0.6338231 | 0.2507766 | Na..O_2.348 | 0.20855 | _20b5271e-0740-4d80-b65e-907c08b5e111_form2-BV-component_1-Na4S4O8-2p | 21.38838 | 9a0bbb55-4092-40fa-917b-bbbede6524ac | Na1 S1 O2 | 1
1041 | ICSD | 237529 | _9c7bc758-9e2c-438a-a013-08bdc44f5ea7_form2 | _8d074795-1533-4c89-8d4a-02a716f740e8_form2 | C2 F1 K1 O6 Pb2 | (0, 0, 1) | K1 Pb2 C2 O6 F1 | 2 | 0 | (K1Pb2C2O6F1)4 | {3: 25.252219999999955, 2: 24.43441999999997, 0: 17.13071999999999} | 0.9676147 | 0.03145385 | 0.4089 | 0.01653946 | C..C¦O..O¦O..Pb | {'O..O': 24, 'O..Pb': 24, 'C..C': 4} | {'LNM..LNM': 28, 'ENM..LNM': 24} | ENM..LNM¦LNM..LNM | 0 | {'K': [1.41], 'Pb': [1.63], 'C': [3.91], 'O': [1.97], 'F': [0.93]} | 0.1006957 | 0.8993043 |  | K..O_2.682 | 0.2089 | _8d074795-1533-4c89-8d4a-02a716f740e8_form2-BV-component_3-K1Pb2C2O6F1-2p | 44.97261 | eb96a1a8-570f-459d-8cb9-ae7e778385a6 | K1 Pb2 C2 O6 F1 | 1
53 | ICSD | 648055 | _03ab9bf4-484b-4886-903c-c02f083a8830_form2 | _3c1c9c43-7070-4f5d-8394-8ea3223089b9_form2 | P1 S3 Sn1 | (1, 1, 1) | Sn1 P1 S3 | 2 | 0 | (Sn2P2S6)2 | {3: 10.965319999999998, 2: 10.85039, 0: 8.09795} | 0.9895188 | 0.01277 | 0.11493 | 0.002981111 | S..S | {'S..S': 18} | {'NM..NM': 18} | NM..NM | 0 | {'Sn': [1.37], 'P': [4.46], 'S': [1.7]} | 0.04008203 | 0.959918 |  | Sn..S_2.99 | 0.20894 | _3c1c9c43-7070-4f5d-8394-8ea3223089b9_form2-BV-component_1-Sn2P2S6-2p | 19.44586 | 9e7ea91b-0711-492f-881e-0d581ada6300 | Sn1 P1 S3 | 1
1261 | ICSD | 1386 | _1dc5713b-e117-432e-a5b0-d0426b617dec_form2 | _a5c55ea7-abcd-44f0-8316-4b403f7fb59c_form2 | B5 H4 Na1 O10 | (1, 0, 0) | Na1 B5 H4 O10 | 2 | 0 | (Na4B20H16O40)2 | {3: 80.72876000000002, 2: 78.41737999999998, 0: 75.56687999999997} | 0.9713686 | 0.06082579 | 2.31138 | 0.02210235 | H..H¦H..O¦O..O | {'H..O': 32, 'H..H': 28, 'O..O': 16} | {'H..LNM': 32, 'H..H': 28, 'LNM..LNM': 16} | H..H¦H..LNM¦LNM..LNM | 0 | {'Na': [1.02], 'B': [2.91, 2.93, 3.01, 3.02], 'H': [0.95, 0.98, 1.0, 1.07], 'O': [1.96, 1.97, 1.98, 1.99, 2.01, 2.02, 2.03, 2.16]} | 0.4477787 | 0.5522213 |  | Na..O_2.346 | 0.20974 | _a5c55ea7-abcd-44f0-8316-4b403f7fb59c_form2-BV-component_1-Na4B20H16O40-2p | 56.05744 | edb80d20-dda6-447a-9ae6-3fc99b8b62a2 | Na1 B5 H4 O10 | 1
652 | COD | 5000117 | _a96b78e7-d7e7-4278-90aa-977f0e1b884c_form2 | _5056fe1e-2fbe-4cfe-bf24-13ba9b22e6f6_form2 | C3 H3 K1 O3 | (0, 0, 1) | K1 H3 C3 O3 | 2 | 0 | (K4H12C12O12)2 | {3: 44.97179999999998, 2: 44.76057999999998, 1: 42.28498, 0: 40.894759999999984} | 0.9953033 | 0.006212353 | 0.21122 | 0.009289098 | C..H¦H..H¦H..O | {'H..H': 40, 'H..O': 20, 'C..H': 8} | {'H..H': 40, 'H..LNM': 28} | H..H¦H..LNM | 0 | {'K': [1.26], 'H': [1.22, 1.24, 1.27], 'C': [3.72, 3.79, 3.8, 4.12], 'O': [1.86, 1.92, 2.08]} | 0.05180719 | 0.6072052 | 0.3409876 | K..O_2.679 | 0.21022 | _5056fe1e-2fbe-4cfe-bf24-13ba9b22e6f6_form2-BV-component_1-K4H12C12O12-2p | 16.20063 | 88fb31a9-26ff-4b92-b5f6-6d26158db92d | K1 H3 C3 O3 | 1
1167 | ICSD | 69598 | _e63650d9-e8a9-49dc-b3a7-5f94a1078c15_form2 | _c7b3368b-55f8-4c0f-b7e9-f26fa87cf101_form2 | Ca1 H4 O6 Se1 | (1, -1, 0) | Ca1 H4 Se1 O6 | 2 | 0 | (Ca2H8Se2O12)2 | {3: 23.351010000000002, 2: 22.687830000000005, 1: 20.721970000000002, 0: 20.04201} | 0.9715995 | 0.03684333 | 0.66318 | 0.01953453 | H..H¦H..O | {'H..H': 20, 'H..O': 16} | {'H..H': 20, 'H..LNM': 16} | H..H¦H..LNM | 0 | {'Ca': [2.0], 'H': [1.04, 1.05], 'Se': [5.51], 'O': [1.86, 1.89, 2.07]} | 0.200417 | 0.5940949 | 0.2054881 | Ca..O_2.52 | 0.21053 | _c7b3368b-55f8-4c0f-b7e9-f26fa87cf101_form2-BV-component_1-Ca2H8Se2O12-2p | 42.67268 | 159599d2-2e25-40f9-806f-76d5deb12891 | Ca1 H4 Se1 O6 | 1
1272 | ICSD | 157072 | _266910db-8577-4b7a-8266-904a39df1e8f_form2 | _6db5b650-a068-49bb-b49d-f454105a5105_form2 | Ca1 H2 K2 O9 S2 | (0, 0, 1) | K2 Ca1 H2 S2 O9 | 2 | 0 | (K4Ca2H4S4O18)2 | {3: 40.42986000000002, 2: 39.433340000000015, 1: 37.27568000000002, 0: 34.17576000000002} | 0.9753519 | 0.05536222 | 0.99652 | 0.02236709 | H..O¦K..O¦O..O | {'H..O': 16, 'K..O': 16, 'O..O': 4} | {'H..LNM': 16, 'EPM..LNM': 16, 'LNM..LNM': 4} | EPM..LNM¦H..LNM¦LNM..LNM | 0 | {'K': [2.83], 'Ca': [2.0], 'H': [1.15], 'S': [5.61, 5.7], 'O': [1.99, 2.05, 2.08, 2.1, 2.17, 2.19, 2.36]} | 0.1593387 | 0.3449993 | 0.495662 | Ca..O_2.519 | 0.21108 | _6db5b650-a068-49bb-b49d-f454105a5105_form2-BV-component_1-K4Ca2H4S4O18-2p | 49.13914 | f6fcbb79-df04-4900-9c8f-7aa72e16ab51 | K2 Ca1 H2 S2 O9 | 1
1494 | ICSD | 91738 | _ac09ae6b-3355-4ccc-86e0-45d5c8a5236a_form2 | _5b2b7512-817f-44f8-b527-318a303910de_form2 | As1 Cl4 H1 O4 Pb4 | (1, 0, 0) | As1 H1 Pb4 Cl4 O4 | 2 | 0 | (As4H4Pb16Cl16O16)2 | {3: 44.21514000000001, 2: 41.490279999999956, 1: 37.25571999999998, 0: 35.35878000000001} | 0.9383727 | 0.04865821 | 2.72486 | 0.03144271 | Cl..Cl¦Cl..H¦Cl..O¦Cl..Pb¦Pb..Pb | {'Cl..Pb': 48, 'Cl..Cl': 32, 'Cl..O': 16, 'Pb..Pb': 8, 'Cl..H': 8} | {'ENM..NM': 48, 'NM..NM': 32, 'LNM..NM': 16, 'ENM..ENM': 8, 'H..NM': 8} | ENM..ENM¦ENM..NM¦H..NM¦LNM..NM¦NM..NM | 0.0714 | {'As': [2.71], 'H': [0.99], 'Pb': [1.62, 1.8, 1.88, 1.89], 'Cl': [0.77, 0.8, 0.91, 0.92], 'O': [1.78, 1.87, 1.89, 2.02]} | 0.3076727 | 0.4781377 | 0.2141896 | Pb..Cl_3.055 | 0.21128 | _5b2b7512-817f-44f8-b527-318a303910de_form2-BV-component_1-As4H4Pb16Cl16O16-2p | 90.95492 | 2d573203-7f34-4ed9-bcd7-b143bf2fe237 | As1 H1 Pb4 Cl4 O4 | 1
815 | ICSD | 422909 | _ef301047-b30b-4933-ae7f-4189ba90f52a_form2 | _699ba273-d6ee-4b5f-81f0-180d863e4f69_form2 | Au1 Li1 O14 S4 | (1, 0, 0) | Li1 Au1 S4 O14 | 2 | 0 | (Li1Au1S4O14)2 | {3: 26.96647000000001, 2: 26.360440000000008, 1: 25.78342000000001, 0: 25.358060000000012} | 0.9775265 | 0.0189384375 | 0.60603 | 0.01175364 | Au..O¦Li..O¦O..O | {'O..O': 56, 'Au..O': 4, 'Li..O': 4} | {'LNM..LNM': 56, 'LNM..TM': 4, 'EPM..LNM': 4} | EPM..LNM¦LNM..LNM¦LNM..TM | 0 | {'Li': [1.13], 'Au': [2.35], 'S': [5.41, 5.54], 'O': [1.86, 2.02, 2.04, 2.08, 2.09, 2.12]} | 0.3767883 | 0.3587518 | 0.2644599 | Li..O_2.041 | 0.21132 | _699ba273-d6ee-4b5f-81f0-180d863e4f69_form2-BV-component_1-Li1Au1S4O14-2p | 30.06161 | a193f9e7-4ceb-44d5-9aca-d0060f22ba55 | Li1 Au1 S4 O14 | 1
1157 | COD | 1011046 | _c3646ff0-d9e1-47b5-9d53-ff669e8eddc8_form2 | _583e9eb7-7d52-4b7a-bc7d-2a41be66757b_form2 | Cl1 F1 Pb1 | (0, 0, 1) | Pb1 Cl1 F1 | 2 | 0 | (Pb2Cl2F2)2 | {3: 3.604479999999996, 2: 3.277079999999997, 0: 0.2776} | 0.9091686 | 0.05456667 | 0.3274 | 0.01919754 | Cl..Cl¦Cl..Pb | {'Cl..Cl': 8, 'Cl..Pb': 4} | {'NM..NM': 8, 'ENM..NM': 4} | ENM..NM¦NM..NM | 0 | {'Pb': [1.72], 'Cl': [0.97], 'F': [0.92]} | 0.09841052 | 0.9015895 |  | Pb..F_2.56 | 0.2114 | _583e9eb7-7d52-4b7a-bc7d-2a41be66757b_form2-BV-component_1-Pb2Cl2F2-2p | 37.34291 | 876eee87-dfe1-4673-aaea-1f9ce0b6ec8a | Pb1 Cl1 F1 | 1
1114 | ICSD | 100854 | _478dd89d-e9e7-4d80-8dad-2795e6d1e16a_form2 | _0ac2d493-6965-4f88-b471-964b4d536b2b_form2 | B1 H2 Li1 O4 | (1, 0, 0) | Li1 B1 H2 O4 | 2 | 0 | (Li4B4H8O16)2 | {3: 27.566139999999997, 2: 26.84915999999999, 1: 24.787079999999996, 0: 23.067280000000004} | 0.9739906 | 0.05121286 | 0.71698 | 0.01817599 | H..H¦H..O | {'H..H': 20, 'H..O': 8} | {'H..H': 20, 'H..LNM': 8} | H..H¦H..LNM | 0 | {'Li': [1.24], 'B': [3.01], 'H': [0.96, 0.98], 'O': [1.79, 1.84, 1.85, 1.98]} | 0.1593693 | 0.4583561 | 0.3822746 | Li..O_2.04 | 0.21173 | _0ac2d493-6965-4f88-b471-964b4d536b2b_form2-BV-component_1-Li4B4H8O16-2p | 42.97049 | c658d3d7-ee1b-484e-b66f-7b77d7bcc2b7 | Li1 B1 H2 O4 | 1
866 | COD | 8100940 | _85bfde5a-96db-44a5-8d00-0116653e38aa_form2 | _064d8edb-c075-4d06-9cb3-d078a6a98c16_form2 | C6 Cu1 H12 O6 | (0, 1, 1) | Cu1 H12 C6 O6 | 2 | 0 | (Cu1H12C6O6)2 | {3: 25.60134, 2: 25.02286, 1: 24.264720000000004, 0: 23.308480000000003} | 0.9774043 | 0.02224923 | 0.57848 | 0.01284807 | H..H¦H..O | {'H..H': 36, 'H..O': 16} | {'H..H': 36, 'H..LNM': 16} | H..H¦H..LNM | 0 | {'Cu': [1.85], 'H': [1.03, 1.07, 1.12, 1.13, 1.18, 1.23], 'C': [3.94, 4.06, 4.09], 'O': [1.79, 1.98, 1.99]} | 0.2522963 | 0.3306525 | 0.4170512 | H..O_1.578 | 0.21208 | _064d8edb-c075-4d06-9cb3-d078a6a98c16_form2-BV-component_1-Cu1H12C6O6-2p | 28.31882 | 4fe9c1af-2f4c-433d-a2e0-4178de3d2f86 | Cu1 H12 C6 O6 | 1
1635 | ICSD | 402578 | _04da21f3-e411-4e7c-bdd9-5fd5d04ed251_form2 | _ced1369e-94d8-4e75-a923-506547f25385_form2 | Cu1 Hf1 Na1 Se3 | (1, 0, 0) | Na1 Hf1 Cu1 Se3 | 2 | 0 | (Na2Hf2Cu2Se6)4 | {3: 28.157839999999975, 2: 24.588039999999967, 1: 22.89255999999997, 0: 14.138600000000004} | 0.8732218 | 0.089245 | 1.7849 | 0.04474024 | Cu..Na¦Na..Se¦Se..Se | {'Na..Se': 32, 'Se..Se': 24, 'Cu..Na': 24} | {'EPM..NM': 32, 'NM..NM': 24, 'EPM..TM': 24} | EPM..NM¦EPM..TM¦NM..NM | 0.3 | {'Na': [1.53], 'Hf': [4.19], 'Cu': [2.27], 'Se': [1.93, 1.99, 2.18]} | 0.2546358 | 0.1209395 | 0.6244247 | Cu..Cu_2.696 | 0.21301 | _ced1369e-94d8-4e75-a923-506547f25385_form2-BV-component_3-Na2Hf2Cu2Se6-2p | 56.81005 | 9558b503-1d58-409f-85f4-c0e865f5ffa0 | Na1 Hf1 Cu1 Se3 | 1
288 | COD | 2234203 | _34f7290b-3892-4cb3-ba95-28d888d8be53_form2 | _5a4e31ed-021b-4b67-9b2e-ea2a0b8ba5fa_form2 | C5 H9 N1 O2 Pb1 S1 | (0, 0, 1) | H9 Pb1 C5 S1 N1 O2 | 2 | 0 | (H18Pb2C10S2N2O4)2 | {3: 42.77759, 2: 42.58296999999999, 1: 41.61311999999999, 0: 40.76580999999999} | 0.9954504 | 0.009731 | 0.19462 | 0.005101207 | H..H¦H..O | {'H..H': 32, 'H..O': 8} | {'H..H': 32, 'H..LNM': 8} | H..H¦H..LNM | 0 | {'H': [1.12, 1.16, 1.17, 1.19, 1.2, 1.26, 1.28, 1.31, 1.34], 'Pb': [2.2], 'C': [3.89, 3.92, 4.01, 4.02, 4.2], 'S': [2.2], 'N': [3.33], 'O': [1.72, 1.93]} | 0.0967402 | 0.4820855 | 0.4211743 | Pb..O_2.649 | 0.21327 | _5a4e31ed-021b-4b67-9b2e-ea2a0b8ba5fa_form2-BV-component_1-H18Pb2C10S2N2O4-2p | 12.0865 | 264a03fc-50bd-468e-ab4b-86d6c691694b | H9 Pb1 C5 S1 N1 O2 | 1
612 | COD | 1001468 | _23e5c8d7-70b5-42e4-bc34-4d678e895f88_form2 | _dc10fbc9-4404-41ad-813f-663c68349162_form2 | Na1 O5 P1 V1 | (1, 0, -1) | Na1 V1 P1 O5 | 2 | 0 | (Na2V2P2O10)2 | {3: 18.15396, 2: 17.8008, 1: 17.058339999999998, 0: 15.956679999999995} | 0.9805464 | 0.02943 | 0.35316 | 0.008677418 | Na..O¦O..O | {'O..O': 16, 'Na..O': 8} | {'LNM..LNM': 16, 'EPM..LNM': 8} | EPM..LNM¦LNM..LNM | 0 | {'Na': [0.91], 'V': [4.4], 'P': [3.81], 'O': [1.69, 1.77, 1.79, 1.83, 1.94]} | 0.160726 | 0.3378996 | 0.5013744 | Na..O_2.339 | 0.21366 | _dc10fbc9-4404-41ad-813f-663c68349162_form2-BV-component_1-Na2V2P2O10-2p | 38.43242 | b6136b58-4b0c-41d9-988a-19a96a7cbf9c | Na1 V1 P1 O5 | 1
1506 | ICSD | 184359 | _b0418763-f15d-4843-ae9c-5dd2b25f6289_form2 | _c7a5c118-4462-4784-a522-caa5d9c061eb_form2 | Ca3 Zn1 | (1, -1, 0) | Ca3 Zn1 | 2 | 0 | (Ca6Zn2)2 | {3: 7.376900000000001, 2: 6.04404, 1: 2.21576, 0: 0.4028} | 0.8193198 | 0.1110717 | 1.33286 | 0.03271937 | Ca..Ca¦Ca..Zn | {'Ca..Ca': 20, 'Ca..Zn': 4} | {'EPM..EPM': 20, 'EPM..TM': 4} | EPM..EPM¦EPM..TM | 1 | {'Ca': [1.77, 2.02], 'Zn': [1.57]} | 0.1911157 | 0.5489282 | 0.2599561 | Ca..Zn_3.154 | 0.21383 | _c7a5c118-4462-4784-a522-caa5d9c061eb_form2-BV-component_1-Ca6Zn2-2p | 65.2595 | 5c92bf1e-35af-4700-b2b2-c7d493813814 | Ca3 Zn1 | 1
543 | COD | 8102737 | _6aa909b1-acb0-4b53-9d8d-757ddf21f615_form2 | _68016e50-73d4-4ff2-8b3e-e209832b78f9_form2 | C4 Cu1 H6 O6 | (1, 0, -2) | Cu1 H6 C4 O6 | 2 | 0 | (Cu2H12C8O12)2 | {3: 36.065800000000024, 2: 35.36870000000002, 0: 34.19344000000001} | 0.9806714 | 0.02050294 | 0.6971 | 0.007735399 | Cu..O¦H..H¦H..O¦O..O | {'H..H': 28, 'H..O': 24, 'O..O': 8, 'Cu..O': 8} | {'H..H': 28, 'H..LNM': 24, 'LNM..LNM': 8, 'LNM..TM': 8} | H..H¦H..LNM¦LNM..LNM¦LNM..TM | 0 | {'Cu': [1.84], 'H': [1.0, 1.21, 1.26], 'C': [3.94, 3.95], 'O': [1.79, 1.87, 2.11]} | 0.3723109 | 0.6276891 |  | H..O_1.574 | 0.21387 | _68016e50-73d4-4ff2-8b3e-e209832b78f9_form2-BV-component_1-Cu2H12C8O12-2p | 57.86761 | c9a4255c-2c96-41cc-af8b-1c2ff20590ad | Cu1 H6 C4 O6 | 1
1606 | ICSD | 14170 | _4881d02d-dfe9-450c-92f5-0fbfc350ff88_form2 | _973be34c-5c05-45e4-b9db-7b4ad23a0fb0_form2 | Cl3 H4 K1 Mn1 O2 | (1, 1, 0) | K1 Mn1 H4 Cl3 O2 | 2 | 0 | (K2Mn2H8Cl6O4)2 | {3: 17.995989999999992, 2: 15.624249999999996, 1: 14.658739999999996, 0: 13.726659999999995} | 0.8682073 | 0.079058 | 2.37174 | 0.03953351 | Cl..H¦Cl..K¦H..H¦H..K¦H..O¦K..O | {'Cl..H': 28, 'H..K': 12, 'Cl..K': 8, 'H..H': 4, 'H..O': 4, 'K..O': 4} | {'H..NM': 28, 'EPM..H': 12, 'EPM..NM': 8, 'H..H': 4, 'H..LNM': 4, 'EPM..LNM': 4} | EPM..H¦EPM..LNM¦EPM..NM¦H..H¦H..LNM¦H..NM | 0 | {'K': [1.44], 'Mn': [3.04], 'H': [1.15, 1.16, 1.17, 1.22], 'Cl': [1.32, 1.39, 1.82], 'O': [2.07, 2.08]} | 0.5555298 | 0.2261502 | 0.21832 | H..Cl_2.153 | 0.21398 | _973be34c-5c05-45e4-b9db-7b4ad23a0fb0_form2-BV-component_1-K2Mn2H8Cl6O4-2p | 44.85427 | 649c2b6e-9d0c-48ce-a371-6aa1eddba5ba | K1 Mn1 H4 Cl3 O2 | 1
1006 | COD | 4319802 | _c88eab02-6dfe-402e-925c-9d40027e98d4_form2 | _ede0c99f-56c0-4c46-a9b0-dd7c20d83f33_form2 | Cl2 O6 Pb3 Se2 | (0, 0, 1) | Pb3 Se2 Cl2 O6 | 2 | 0 | (Pb3Se2Cl2O6)4 | {3: 24.98315999999999, 2: 23.787939999999995, 1: 19.743599999999997, 0: 17.958420000000007} | 0.952159 | 0.03145316 | 0.59761 | 0.01562502 | Cl..Cl¦Cl..O¦Cl..Pb¦Cl..Se¦O..O¦O..Se¦Pb..Se | {'Cl..O': 24, 'Cl..Se': 16, 'Cl..Cl': 8, 'O..Se': 8, 'Pb..Se': 8, 'Cl..Pb': 8, 'O..O': 4} | {'LNM..NM': 32, 'NM..NM': 24, 'ENM..NM': 16, 'LNM..LNM': 4} | ENM..NM¦LNM..LNM¦LNM..NM¦NM..NM | 0 | {'Pb': [1.53, 1.76], 'Se': [3.58], 'Cl': [0.83], 'O': [1.78, 1.8, 1.95]} | 0.1701444 | 0.5757281 | 0.2541276 | Pb..O_2.646 | 0.21464 | _ede0c99f-56c0-4c46-a9b0-dd7c20d83f33_form2-BV-component_3-Pb3Se2Cl2O6-2p | 40.76476 | 9c26c037-4213-483b-9aaf-5518410629f2 | Pb3 Se2 Cl2 O6 | 1
1777 | COD | 7221370 | _3328d3a8-476e-47d4-87ef-28bd530c0b36_form2 | _236ba3a2-d9fa-4cfc-8ba0-46129cb10aed_form2 | Cu1 Na1 Se1 | (0, 0, 1) | Na1 Cu1 Se1 | 2 | 0 | (Na2Cu2Se2)2 | {3: 6.526340000000002, 2: 2.6397000000000004, 0: 0.43022} | 0.4044687 | 0.194332 | 3.88664 | 0.231154 | Cu..Na¦Na..Na¦Na..Se | {'Na..Se': 16, 'Cu..Na': 16, 'Na..Na': 8} | {'EPM..NM': 16, 'EPM..TM': 16, 'EPM..EPM': 8} | EPM..EPM¦EPM..NM¦EPM..TM | 0.6 | {'Na': [2.45], 'Cu': [2.19], 'Se': [1.89]} | 0.6375596 | 0.3624404 |  | Cu..Se_2.584 | 0.21466 | _236ba3a2-d9fa-4cfc-8ba0-46129cb10aed_form2-BV-component_1-Na2Cu2Se2-2p | 42.58198 | ae4bdc70-ab8a-4e9f-951d-33d96dacb472 | Na1 Cu1 Se1 | 1
556 | COD | 7106121 | _b9671a74-22e3-46c6-bb52-72e43d8a5ac3_form2 | _449f0f71-2da8-44b4-bb91-e67462621a12_form2 | N9 Sb1 | (0, 1, 0) | Sb1 N9 | 2 | 0 | (Sb2N18)2 | {3: 32.26973999999998, 2: 31.944089999999992, 1: 31.18696999999999, 0: 30.59503999999999} | 0.9899085 | 0.01550714 | 0.32565 | 0.007914007 | N..N¦N..Sb | {'N..N': 38, 'N..Sb': 4} | {'LNM..LNM': 38, 'LNM..MTL': 4} | LNM..LNM¦LNM..MTL | 0 | {'Sb': [2.93], 'N': [2.47, 2.54, 2.87, 2.97, 3.0, 4.33, 4.34]} | 0.1944527 | 0.4520929 | 0.3534544 | Sb..N_2.683 | 0.21485 | _449f0f71-2da8-44b4-bb91-e67462621a12_form2-BV-component_1-Sb2N18-2p | 25.45666 | a15d0337-b12e-4933-97c3-e15a98b4cbe6 | Sb1 N9 | 1
1068 | ICSD | 12103 | _56a9f582-13bd-4de6-b5a1-4130e8000b5d_form2 | _88ec0fd1-c017-4e9e-b14c-799422b7ac5b_form2 | H4 Hg3 O11 S2 | (0, 0, 1) | Hg3 H2 S2 O10 | 2 | -0.0069 | (Hg3H2S2O10)4_(H2O1)4 | {3: 42.90656000000002, 2: 40.67692000000001, 1: 38.34494000000002, 0: 36.87062000000002} | 0.948035 | 0.0445928 | 0.55741 | 0.01729703 | H..Hg¦H..O¦Hg..O¦O..O | {'H..O': 64, 'Hg..O': 16, 'O..O': 12, 'H..Hg': 8} | {'H..LNM': 64, 'LNM..TM': 16, 'LNM..LNM': 12, 'H..TM': 8} | H..LNM¦H..TM¦LNM..LNM¦LNM..TM | 0 | {'Hg': [1.87, 2.01], 'H': [1.05, 1.06], 'S': [5.55], 'O': [1.85, 1.93, 1.95, 1.97, 2.0, 2.02]} | 0.369394 | 0.3863491 | 0.2442569 | Hg..O_2.506 | 0.215 | _88ec0fd1-c017-4e9e-b14c-799422b7ac5b_form2-BV-component_3-Hg3H2S2O10-2p | 77.64357 | 9100928f-8b2d-4f27-9357-fe46404edf4f | Hg3 H2 S2 O10 | 1
1069 | ICSD | 12103 | _56a9f582-13bd-4de6-b5a1-4130e8000b5d_form2 | _88ec0fd1-c017-4e9e-b14c-799422b7ac5b_form2 | H4 Hg3 O11 S2 |  | H2 O1 | 0 | 0.0069 | (Hg3H2S2O10)4_(H2O1)4 | {3: 42.90656000000002, 2: 40.67692000000001, 1: 38.34494000000002, 0: 36.87062000000002} | 0.948035 | 0.0445928 | 0.55741 |  | H..Hg¦H..O¦Hg..O¦O..O | {'H..O': 64, 'Hg..O': 16, 'O..O': 12, 'H..Hg': 8} | {'H..LNM': 64, 'LNM..TM': 16, 'LNM..LNM': 12, 'H..TM': 8} | H..LNM¦H..TM¦LNM..LNM¦LNM..TM | 0 | {'Hg': [1.87, 2.01], 'H': [1.05, 1.06], 'S': [5.55], 'O': [1.85, 1.93, 1.95, 1.97, 2.0, 2.02]} | 0.369394 | 0.3863491 | 0.2442569 | Hg..O_2.506 | 0.215 |  | 77.64357 | 9100928f-8b2d-4f27-9357-fe46404edf4f | Hg3 H2 S2 O10 | 0
896 | COD | 2310629 | _0a70fefd-a8f5-48b3-95c8-083ec04f1f9c_form2 | _d707b476-00c7-48d1-9848-848a7a9141e2_form2 | K2 O5 S2 | (0, 0, 1) | K2 S2 O5 | 2 | 0 | (K4S4O10)2 | {3: 20.134389999999993, 2: 19.563109999999995, 1: 18.227639999999994, 0: 17.174699999999998} | 0.9716267 | 0.035705 | 0.57128 | 0.01321115 | K..O¦O..O¦O..S | {'O..S': 16, 'O..O': 8, 'K..O': 8} | {'LNM..NM': 16, 'LNM..LNM': 8, 'EPM..LNM': 8} | EPM..LNM¦LNM..LNM¦LNM..NM | 0 | {'K': [0.95, 1.36], 'S': [3.22, 4.77], 'O': [1.91, 1.99, 2.01]} | 0.1930202 | 0.4512196 | 0.3557602 | K..O_2.671 | 0.21505 | _d707b476-00c7-48d1-9848-848a7a9141e2_form2-BV-component_1-K4S4O10-2p | 25.69907 | f0fec8fa-dc07-49bc-8f8d-a9630d4a0090 | K2 S2 O5 | 1
1477 | COD | 2208194 | _381e43a6-3378-4b46-bcae-866d2da7d4d2_form2 | _ba484659-1f04-4dc3-a881-ae6fe49e6832_form2 | Cl1 O4 Pb1 Re1 | (0, 1, 0) | Re1 Pb1 Cl1 O4 | 2 | 0 | (Re2Pb2Cl2O8)2 | {3: 16.573639999999994, 2: 15.791180000000002, 1: 14.04902, 0: 13.425740000000003} | 0.9527889 | 0.04347 | 0.78246 | 0.03067955 | Cl..Cl¦Cl..O¦Cl..Pb | {'Cl..O': 20, 'Cl..Cl': 8, 'Cl..Pb': 8} | {'LNM..NM': 20, 'NM..NM': 8, 'ENM..NM': 8} | ENM..NM¦LNM..NM¦NM..NM | 0 | {'Re': [6.23], 'Pb': [1.71], 'Cl': [0.91], 'O': [1.87, 1.94, 1.97]} | 0.2485657 | 0.5534356 | 0.1979987 | Pb..O_2.646 | 0.21507 | _ba484659-1f04-4dc3-a881-ae6fe49e6832_form2-BV-component_1-Re2Pb2Cl2O8-2p | 93.36205 | 8abb1342-afef-49ab-8ba6-5e79d2649a6c | Re1 Pb1 Cl1 O4 | 1
1109 | ICSD | 411932 | _80e341ba-4f99-4de3-8633-6a4e0f4b4088_form2 | _85d01894-05fa-4587-8af3-33883ac6eca0_form2 | C2 K1 N3 | (0, 0, 1) | K1 C2 N3 | 2 | 0 | (K2C4N6)4 | {3: 34.62251999999997, 2: 33.45343999999997, 1: 31.727119999999996, 0: 29.843839999999993} | 0.9662335 | 0.058454 | 0.58454 | 0.01808313 | C..N¦K..N¦N..N | {'C..N': 16, 'K..N': 16, 'N..N': 8} | {'LNM..LNM': 24, 'EPM..LNM': 16} | EPM..LNM¦LNM..LNM | 0 | {'K': [1.37], 'C': [3.64, 3.65], 'N': [2.57, 2.76, 3.33]} | 0.244645 | 0.3612546 | 0.3941005 | K..N_2.807 | 0.21579 | _85d01894-05fa-4587-8af3-33883ac6eca0_form2-BV-component_3-K2C4N6-2p | 29.66507 | 0757d063-b5cf-4a64-9d98-ea426a228931 | K1 C2 N3 | 1
1709 | ICSD | 641298 | _8a860246-76ee-4aa0-9c68-aad89e1467c7_form2 | _607d1c78-1b44-4bd5-8294-c3edd24fc1f4_form2 | K2 Pd1 Se2 | (1, -1, 1) | K2 Pd1 Se2 | 2 | 0 | (K2Pd1Se2)2 | {3: 7.4492699999999985, 2: 5.2959499999999995, 1: 3.7182299999999997, 0: 0.73577} | 0.7109354 | 0.16564 | 2.15332 | 0.05856571 | K..K¦K..Se¦Se..Se | {'K..Se': 16, 'K..K': 8, 'Se..Se': 2} | {'EPM..NM': 16, 'EPM..EPM': 8, 'NM..NM': 2} | EPM..EPM¦EPM..NM¦NM..NM | 0.3077 | {'K': [4.19], 'Pd': [2.56], 'Se': [1.98]} | 0.3207448 | 0.2350071 | 0.4442482 | K..Pd_3.483 | 0.21702 | _607d1c78-1b44-4bd5-8294-c3edd24fc1f4_form2-BV-component_1-K2Pd1Se2-2p | 94.68543 | 32c966cb-9b93-4790-b637-b9b53b6e2f35 | K2 Pd1 Se2 | 1
982 | ICSD | 290768 | _eaf7aff1-a530-4fd6-9ef5-0586aa9339b8_form2 | _ef62a48b-78a2-4bfb-88f6-5ea0ccb7ea5e_form2 | B4 Ca1 H20 N2 | (0, -1, 1) | Ca1 B4 H20 N2 | 2 | 0 | (Ca2B8H40N4)2 | {3: 45.432700000000025, 2: 44.45902000000004, 0: 42.53042000000004} | 0.9785687 | 0.01521375 | 0.97368 | 0.01500796 | H..H | {'H..H': 128} | {'H..H': 128} | H..H | 0 | {'Ca': [2.47], 'B': [3.15, 3.2], 'H': [0.95, 1.09, 1.12, 1.13, 1.17, 1.19, 1.21, 1.22, 1.23], 'N': [3.62]} | 0.335488 | 0.664512 |  | Ca..H_2.395 | 0.21735 | _ef62a48b-78a2-4bfb-88f6-5ea0ccb7ea5e_form2-BV-component_1-Ca2B8H40N4-2p | 95.95342 | 4aae945d-d2ae-4293-8b93-df92c1df5eeb | Ca1 B4 H20 N2 | 1
1588 | ICSD | 251042 | _07b90cda-b948-49ca-8cfc-3b9803b2852c_form2 | _47681710-2e1f-4a4b-be35-08918bd20db5_form2 | H6 Na2 O6 Pt1 | (0, 0, 1) | Na2 H6 Pt1 O6 | 2 | 0 | (Na2H6Pt1O6)2 | {3: 12.041940000000002, 2: 10.930140000000003, 0: 8.153100000000002} | 0.9076727 | 0.06176667 | 1.1118 | 0.03769978 | H..H¦H..Na¦H..O | {'H..Na': 12, 'H..H': 12, 'H..O': 12} | {'EPM..H': 12, 'H..H': 12, 'H..LNM': 12} | EPM..H¦H..H¦H..LNM | 0 | {'Na': [1.44], 'H': [1.1], 'Pt': [3.41], 'O': [1.82]} | 0.285895 | 0.714105 |  | Na..O_2.332 | 0.21784 | _47681710-2e1f-4a4b-be35-08918bd20db5_form2-BV-component_1-Na2H6Pt1O6-2p | 43.73409 | e1ca21e9-021a-4b51-b824-87d0e356e282 | Na2 H6 Pt1 O6 | 1
1295 | ICSD | 62035 | _12d08472-adff-4eda-b97d-8c1696af2b40_form2 | _1433601f-20f0-406c-88f0-e205ece3509c_form2 | Cl6 Cr1 Na3 | (0, 0, 1) | Na3 Cr1 Cl6 | 2 | 0 | (Na6Cr2Cl12)2 | {3: 13.177500000000016, 2: 12.25728000000001, 0: 8.147820000000001} | 0.9301673 | 0.076685 | 0.92022 | 0.02315365 | Cl..Cl¦Cl..Na | {'Cl..Cl': 12, 'Cl..Na': 12} | {'NM..NM': 12, 'EPM..NM': 12} | EPM..NM¦NM..NM | 0 | {'Na': [1.1, 1.15], 'Cr': [2.87], 'Cl': [1.16]} | 0.182958 | 0.817042 |  | Na..Cl_2.714 | 0.21795 | _1433601f-20f0-406c-88f0-e205ece3509c_form2-BV-component_1-Na6Cr2Cl12-2p | 42.19018 | 20488b71-54c8-40e3-b024-aa260d9c001b | Na3 Cr1 Cl6 | 1
604 | COD | 2221618 | _11c3169c-61b6-487f-abb5-f48a308fe396_form2 | _04ead7a1-19f9-45fb-a082-326645c55195_form2 | Ag1 C2 Cl1 H2 N2 S2 | (0, 0, 1) | Ag1 H2 C2 S2 N2 Cl1 | 2 | 0 | (Ag2H4C4S4N4Cl2)4 | {3: 47.16943999999998, 2: 46.60167999999999, 1: 45.33156000000002, 0: 42.69784000000001} | 0.9879634 | 0.02365667 | 0.28388 | 0.008625734 | Cl..H¦H..H¦H..N¦N..N | {'H..N': 16, 'Cl..H': 16, 'H..H': 8, 'N..N': 8} | {'H..LNM': 16, 'H..NM': 16, 'H..H': 8, 'LNM..LNM': 8} | H..H¦H..LNM¦H..NM¦LNM..LNM | 0 | {'Ag': [1.17], 'H': [1.27, 1.31], 'C': [3.78, 3.93], 'S': [2.03, 2.57], 'N': [3.05, 3.62], 'Cl': [0.86]} | 0.1269702 | 0.2840415 | 0.5889883 | Ag..Cl_2.653 | 0.2182 | _04ead7a1-19f9-45fb-a082-326645c55195_form2-BV-component_3-Ag2H4C4S4N4Cl2-2p | 23.33102 | 4e2b206e-c34d-4a29-9d6f-924323dcfdb4 | Ag1 H2 C2 S2 N2 Cl1 | 1
864 | ICSD | 412173 | _599da9e3-b80f-4fa8-803f-ae4df5e82d22_form2 | _bbe1eb42-41ed-4dd7-bbe4-b92e093ffd48_form2 | H4 O6 P2 Sr1 | (0, 0, 1) | Sr1 P2 H4 O6 | 2 | 0 | (Sr2P4H8O12)2 | {3: 26.837920000000008, 2: 26.323310000000014, 1: 24.98936000000001, 0: 23.927940000000007} | 0.9808253 | 0.02450524 | 0.51461 | 0.01279605 | H..H¦H..O | {'H..O': 28, 'H..H': 14} | {'H..LNM': 28, 'H..H': 14} | H..H¦H..LNM | 0 | {'Sr': [2.05], 'P': [4.48], 'H': [0.95, 1.16, 1.17], 'O': [1.81, 1.88, 1.9, 1.94, 1.96, 2.04]} | 0.1768431 | 0.4584052 | 0.3647516 | Sr..O_2.667 | 0.21839 | _bbe1eb42-41ed-4dd7-bbe4-b92e093ffd48_form2-BV-component_1-Sr2P4H8O12-2p | 40.06519 | b6af7df9-b7e5-42a2-bd9b-2027188df508 | Sr1 P2 H4 O6 | 1
159 | COD | 8103585 | _af873e0f-08c8-4ac3-9ad5-5461df481872_form2 | _5802376e-772c-435c-bb61-419649ca4ed1_form2 | Br2 Ge1 | (1, 0, 0) | Ge1 Br2 | 2 | 0 | (Ge4Br8)4 | {3: 11.45215999999999, 2: 11.003499999999994, 1: 8.605399999999994, 0: 7.070319999999999} | 0.9608231 | 0.01869417 | 0.22433 | 0.003964602 | Br..Br | {'Br..Br': 48} | {'NM..NM': 48} | NM..NM | 0 | {'Ge': [1.32], 'Br': [0.77]} | 0.1023908 | 0.5472815 | 0.3503277 | Ge..Br_2.862 | 0.21867 | _5802376e-772c-435c-bb61-419649ca4ed1_form2-BV-component_3-Ge4Br8-2p | 16.45804 | 9d403473-bf5a-45c2-ae59-82347d9878c9 | Ge1 Br2 | 1
1185 | ICSD | 154092 | _0cbb9b17-9df3-4d7c-8551-8d18612b4955_form2 | _3b19f389-2054-420e-ad25-beb692abf869_form2 | Cl6 In1 Na3 | (0, 0, 1) | Na3 In1 Cl6 | 2 | 0 | (Na6In2Cl12)2 | {3: 12.328259999999998, 2: 11.512319999999999, 0: 7.308179999999997} | 0.9338155 | 0.067995 | 0.81594 | 0.02006111 | Cl..Cl¦Cl..Na | {'Cl..Cl': 12, 'Cl..Na': 12} | {'NM..NM': 12, 'EPM..NM': 12} | EPM..NM¦NM..NM | 0 | {'Na': [1.05, 1.12], 'In': [2.73], 'Cl': [1.06]} | 0.1625353 | 0.8374647 |  | Na..Cl_2.712 | 0.21888 | _3b19f389-2054-420e-ad25-beb692abf869_form2-BV-component_1-Na6In2Cl12-2p | 42.85848 | 5cac3f1c-1c6c-4651-9646-850c2a648100 | Na3 In1 Cl6 | 1
1355 | COD | 4002510 | _f252da96-5e8a-4df4-b896-1bb8f081f314_form2 | _3741baff-e473-443e-b0d2-7c4912c9b0af_form2 | O3 Pb1 Se1 | (1, 0, 0) | Pb1 Se1 O3 | 2 | 0 | (Pb8Se8O24)2 | {3: 42.096580000000095, 2: 40.286640000000084, 0: 33.31380000000004} | 0.9570051 | 0.06961308 | 1.80994 | 0.02502817 | O..O¦O..Pb¦O..Se¦Pb..Se | {'O..O': 20, 'O..Pb': 16, 'O..Se': 8, 'Pb..Se': 8} | {'LNM..LNM': 20, 'ENM..LNM': 16, 'LNM..NM': 8, 'ENM..NM': 8} | ENM..LNM¦ENM..NM¦LNM..LNM¦LNM..NM | 0 | {'Pb': [1.53, 1.6], 'Se': [3.61, 3.62], 'O': [1.66, 1.76, 1.77, 1.78, 1.84, 1.88]} | 0.2060783 | 0.7939217 |  | Pb..O_2.638 | 0.21964 | _3741baff-e473-443e-b0d2-7c4912c9b0af_form2-BV-component_1-Pb8Se8O24-2p | 60.64739 | 21d574fb-de53-4531-939f-e6c6741c2ed8 | Pb1 Se1 O3 | 1
1255 | COD | 1508414 | _973e9b4d-9661-4da5-bd47-503386cbf295_form2 | _fc074493-8ff4-4372-be32-9231c090fd8b_form2 | Cl6 Mo1 Na3 | (0, 0, 1) | Na3 Mo1 Cl6 | 2 | 0 | (Na6Mo2Cl12)2 | {3: 14.366940000000005, 2: 13.480260000000005, 0: 9.327479999999996} | 0.9382833 | 0.07389 | 0.88668 | 0.02202163 | Cl..Cl¦Cl..Na | {'Cl..Cl': 12, 'Cl..Na': 12} | {'NM..NM': 12, 'EPM..NM': 12} | EPM..NM¦NM..NM | 0 | {'Na': [1.09, 1.14], 'Mo': [3.59], 'Cl': [1.24]} | 0.1759474 | 0.8240526 |  | Na..Cl_2.711 | 0.21971 | _fc074493-8ff4-4372-be32-9231c090fd8b_form2-BV-component_1-Na6Mo2Cl12-2p | 41.16791 | dc8b8759-da8f-4968-9484-c38fc56bb5e9 | Na3 Mo1 Cl6 | 1
1578 | COD | 2211231 | _6d13abbc-dbcd-4521-b67d-8311cbbdbc21_form2 | _884599dd-96e7-48a4-b2d8-3affb86d043a_form2 | Ba1 K4 S8 V2 | (1, -1, -1) | K4 Ba1 V2 S8 | 2 | 0 | (K8Ba2V4S16)2 | {3: 40.457779999999985, 2: 33.887099999999975, 1: 29.179379999999995, 0: 22.927419999999998} | 0.8375917 | 0.1173336 | 6.57068 | 0.03703466 | K..S¦K..V¦S..S | {'K..S': 88, 'S..S': 16, 'K..V': 8} | {'EPM..NM': 88, 'NM..NM': 16, 'EPM..TM': 8} | EPM..NM¦EPM..TM¦NM..NM | 0.0714 | {'K': [1.9, 3.47], 'Ba': [2.48], 'V': [4.72], 'S': [2.0, 2.02, 2.26]} | 0.3748172 | 0.2685467 | 0.3566361 | K..V_3.715 | 0.21999 | _884599dd-96e7-48a4-b2d8-3affb86d043a_form2-BV-component_1-K8Ba2V4S16-2p | 43.1063 | 5fa66e1b-58e4-42cf-85f6-1033847700ac | K4 Ba1 V2 S8 | 1
619 | ICSD | 163098 | _94a96e22-2d2a-4e3f-9edc-9e253d107fb7_form2 | _a2b94167-8f3c-41f7-b6be-02efb7c2f73d_form2 | C4 H12 N2 O8 Pb1 S4 | (0, 0, 1) | H12 Pb1 C4 S4 N2 O8 | 2 | 0 | (H24Pb2C8S8N4O16)4 | {3: 154.04350000000022, 2: 152.84534000000022, 1: 151.54920000000027, 0: 150.2940800000002} | 0.9922219 | 0.01576526 | 0.59908 | 0.008743764 | H..H¦H..O | {'H..O': 96, 'H..H': 56} | {'H..LNM': 96, 'H..H': 56} | H..H¦H..LNM | 0 | {'H': [1.19, 1.2, 1.21, 1.23, 1.32, 1.34, 1.38], 'Pb': [1.89], 'C': [4.12, 4.13, 4.14, 4.17], 'S': [5.51, 5.69, 5.83], 'N': [2.91, 2.95], 'O': [1.73, 1.75, 1.82, 1.83, 1.85, 1.88, 1.92, 1.94]} | 0.3195588 | 0.3456908 | 0.3347504 | Pb..O_2.637 | 0.22001 | _a2b94167-8f3c-41f7-b6be-02efb7c2f73d_form2-BV-component_3-H24Pb2C8S8N4O16-2p | 23.99014 | c1af1247-cb37-4809-841d-11a9e7425ae4 | H12 Pb1 C4 S4 N2 O8 | 1
1399 | ICSD | 67886 | _8d5eb648-9aa3-409f-9e72-861e38e11f30_form2 | _41019566-c0a1-489d-ae9c-1ce766272112_form2 | Na2 O1 S2 Ti1 | (0, 1, 0) | Na2 Ti1 S2 O1 | 2 | 0 | (Na4Ti2S4O2)4 | {3: 23.41224, 2: 21.48468, 1: 17.52636, 0: 14.272599999999999} | 0.9176687 | 0.16063 | 0.96378 | 0.02663812 | Na..S | {'Na..S': 24} | {'EPM..NM': 24} | EPM..NM | 0 | {'Na': [1.07, 1.19], 'Ti': [3.59], 'S': [1.84, 1.92], 'O': [1.88]} | 0.2109011 | 0.4330936 | 0.3560053 | Na..Ti_3.411 | 0.22014 | _41019566-c0a1-489d-ae9c-1ce766272112_form2-BV-component_3-Na4Ti2S4O2-2p | 47.3435 | a4e8bcea-637c-4d6a-9741-dac3737d080d | Na2 Ti1 S2 O1 | 1
454 | COD | 7200416 | _782234e5-5229-4bad-b18c-234452b1f002_form2 | _e10e5d8f-1c1f-4ba9-ac11-34ab4a049965_form2 | C3 Cu1 H4 N7 | (0, 1, 0) | Cu1 H4 C3 N7 | 2 | 0 | (Cu2H8C6N14)2 | {3: 40.77507999999999, 2: 40.465399999999995, 1: 39.718779999999995, 0: 38.896} | 0.9924052 | 0.01407636 | 0.30968 | 0.006569189 | C..N¦H..H¦H..N¦N..N | {'N..N': 20, 'H..N': 16, 'H..H': 4, 'C..N': 4} | {'LNM..LNM': 24, 'H..LNM': 16, 'H..H': 4} | H..H¦H..LNM¦LNM..LNM | 0 | {'Cu': [1.75], 'H': [1.2, 1.24, 1.26, 1.27], 'C': [3.87, 4.02, 4.15], 'N': [2.36, 2.41, 2.67, 2.75, 3.15, 4.28]} | 0.1648041 | 0.3973327 | 0.4378632 | Cu..N_2.232 | 0.22044 | _e10e5d8f-1c1f-4ba9-ac11-34ab4a049965_form2-BV-component_1-Cu2H8C6N14-2p | 21.71423 | 3f5cdfe2-59da-48d8-aa10-fb5acc705485 | Cu1 H4 C3 N7 | 1
446 | COD | 2101342 | _4efe723b-74c5-478a-a455-67dd00728618_form2 | _657c4a46-0598-439f-9ca7-0d6bc3e26efa_form2 | H3 O4 P1 | (0, 0, 1) | P1 H3 O4 | 2 | 0 | (P2H6O8)4 | {3: 30.906280000000024, 2: 30.55112000000002, 1: 29.582240000000006, 0: 28.175440000000016} | 0.9885085 | 0.01366 | 0.17758 | 0.006445952 | H..O¦O..O | {'H..O': 32, 'O..O': 20} | {'H..LNM': 32, 'LNM..LNM': 20} | H..LNM¦LNM..LNM | 0 | {'P': [4.67], 'H': [0.97, 0.98, 1.01], 'O': [1.77, 1.94, 1.98, 1.99]} | 0.1300552 | 0.3547919 | 0.5151528 | H..O_1.561 | 0.22045 | _657c4a46-0598-439f-9ca7-0d6bc3e26efa_form2-BV-component_3-P2H6O8-2p | 19.86686 | 710a38c9-4176-40f1-b648-95d19ccebe2d | P1 H3 O4 | 1
1158 | ICSD | 39257 | _4f107ac1-966a-4ad4-a192-5d43e45d7be0_form2 | _41fe4990-da23-44f0-80a1-60af6a7b6de4_form2 | Bi9 I2 | (0, 0, 1) | Bi9 I2 | 2 | 0 | (Bi18I4)2 | {3: 23.714899999999997, 2: 22.547809999999995, 1: 19.20669, 0: 10.738799999999998} | 0.9507866 | 0.072943125 | 1.16709 | 0.01919911 | Bi..I¦I..I | {'Bi..I': 20, 'I..I': 12} | {'ENM..NM': 20, 'NM..NM': 12} | ENM..NM¦NM..NM | 0 | {'Bi': [2.35, 2.36, 2.37, 2.38, 2.42, 2.43, 2.44, 2.46], 'I': [0.99, 1.04]} | 0.08994151 | 0.2574826 | 0.6525759 | Bi..Bi_3.5 | 0.22081 | _41fe4990-da23-44f0-80a1-60af6a7b6de4_form2-BV-component_1-Bi18I4-2p | 39.52044 | 99bb1f62-71bf-4c31-beae-265ce4585f43 | Bi9 I2 | 1
1353 | COD | 2200088 | _f81358c9-947c-4e4f-b67d-028432494aa0_form2 | _55f2f75a-182b-4010-8709-1e1cf7c4c5fb_form2 | Ca1 H6 O7 P2 | (1, 0, 0) | Ca1 P2 H6 O7 | 2 | 0 | (Ca2P4H12O14)2 | {3: 30.83839000000002, 2: 29.533940000000012, 1: 28.752480000000016, 0: 27.580100000000016} | 0.9577005 | 0.05929318 | 1.30445 | 0.02491841 | Ca..O¦H..H¦H..O¦O..O | {'H..O': 20, 'O..O': 10, 'Ca..O': 8, 'H..H': 6} | {'H..LNM': 20, 'LNM..LNM': 10, 'EPM..LNM': 8, 'H..H': 6} | EPM..LNM¦H..H¦H..LNM¦LNM..LNM | 0 | {'Ca': [2.04], 'P': [4.47, 4.52], 'H': [0.97, 0.99, 1.02, 1.05, 1.15, 1.19], 'O': [1.76, 1.85, 1.9, 1.91, 1.95, 2.08]} | 0.400348 | 0.2398375 | 0.3598145 | H..O_1.559 | 0.22123 | _55f2f75a-182b-4010-8709-1e1cf7c4c5fb_form2-BV-component_1-Ca2P4H12O14-2p | 89.11981 | 63586dc5-5521-4c69-afe5-f55cf1e0bc39 | Ca1 P2 H6 O7 | 1
880 | ICSD | 422641 | _4ea747f6-3ccd-477f-9ee2-2b9d949f6bb7_form2 | _69a6cfe4-88c8-479d-8dc7-d48e91043d43_form2 | I2 O6 Pb3 Se2 | (0, 0, 1) | Pb3 Se2 I2 O6 | 2 | 0 | (Pb3Se2I2O6)4 | {3: 24.50126000000002, 2: 23.474120000000017, 1: 19.496440000000014, 0: 17.785160000000005} | 0.9580781 | 0.02703 | 0.51357 | 0.01302931 | I..I¦I..O¦I..Pb¦I..Se¦O..Se¦Pb..Se | {'I..O': 24, 'I..Se': 16, 'I..I': 12, 'O..Se': 8, 'Pb..Se': 8, 'I..Pb': 8} | {'LNM..NM': 32, 'NM..NM': 28, 'ENM..NM': 16} | ENM..NM¦LNM..NM¦NM..NM | 0 | {'Pb': [1.47, 1.68], 'Se': [3.5], 'I': [0.92], 'O': [1.73, 1.78, 1.88]} | 0.152937 | 0.5922604 | 0.2548026 | Pb..O_2.634 | 0.22178 | _69a6cfe4-88c8-479d-8dc7-d48e91043d43_form2-BV-component_3-Pb3Se2I2O6-2p | 33.79335 | ef1b32e8-0970-4c8a-9fdb-f3ad59f8f98f | Pb3 Se2 I2 O6 | 1
865 | ICSD | 404139 | _0713dbed-1be0-46ee-832d-c8796762f232_form2 | _91804b97-d9f2-42e8-ab04-53dc95e5f865_form2 | H4 O12 S3 Sr1 | (0, 0, 1) | Sr1 H4 S3 O12 | 2 | 0 | (Sr2H8S6O24)2 | {3: 48.397610000000014, 2: 47.780070000000016, 1: 46.426660000000005, 0: 44.664910000000006} | 0.9872403 | 0.02129448 | 0.61754 | 0.01281177 | H..H¦H..O¦O..O | {'O..O': 28, 'H..O': 24, 'H..H': 6} | {'LNM..LNM': 28, 'H..LNM': 24, 'H..H': 6} | H..H¦H..LNM¦LNM..LNM | 0 | {'Sr': [2.22], 'H': [0.96, 0.97, 0.98, 1.21], 'S': [5.67, 5.79, 5.85], 'O': [1.89, 1.93, 1.96, 1.98, 2.0, 2.04, 2.07, 2.12, 2.15, 2.18, 2.19]} | 0.1654406 | 0.362582 | 0.4719774 | H..O_1.556 | 0.22267 | _91804b97-d9f2-42e8-ab04-53dc95e5f865_form2-BV-component_1-Sr2H8S6O24-2p | 37.75642 | 6f0ebcb0-c076-4118-ae5a-454edc891f1b | Sr1 H4 S3 O12 | 1
1535 | COD | 1528008 | _2fe6dfdc-ccf3-4d5c-8278-caecccb1a731_form2 | _3f187cca-cd75-4817-9e0f-9f89c8c5d9e6_form2 | K1 O1 Tl1 | (1, 1, 0) | K1 Tl1 O1 | 2 | 0 | (K2Tl2O2)2 | {3: 10.49355, 2: 9.7013, 1: 6.8943, 0: 1.50312} | 0.9245012 | 0.1320417 | 0.79225 | 0.03430931 | K..K¦K..Tl¦Tl..Tl | {'K..Tl': 8, 'Tl..Tl': 2, 'K..K': 2} | {'ENM..EPM': 8, 'ENM..ENM': 2, 'EPM..EPM': 2} | ENM..ENM¦ENM..EPM¦EPM..EPM | 1 | {'K': [6.04], 'Tl': [2.57], 'O': [1.88]} | 0.08812148 | 0.3122209 | 0.5996576 | K..O_2.658 | 0.22271 | _3f187cca-cd75-4817-9e0f-9f89c8c5d9e6_form2-BV-component_1-K2Tl2O2-2p | 33.29989 | 0d1adfd8-a3f7-4844-a9e1-5b8a69ddcb43 | K1 Tl1 O1 | 1
353 | COD | 1509387 | _9a6ff987-32e4-4c94-8a6f-0db77c8e97da_form2 | _d9cddfb6-b65c-4051-b03f-3123154dfc56_form2 | Ag1 I1 | (0, 0, 1) | Ag1 I1 | 2 | 0 | (Ag2I2)2 | {3: 2.60424, 2: 2.4898800000000003, 0: 0} | 0.956087 | 0.02859 | 0.11436 | 0.005665431 | I..I | {'I..I': 8} | {'NM..NM': 8} | NM..NM | 0 | {'Ag': [1.6], 'I': [1.01]} | 0.043913 | 0.956087 |  | Ag..I_2.935 | 0.22305 | _d9cddfb6-b65c-4051-b03f-3123154dfc56_form2-BV-component_1-Ag2I2-2p | 20.78141 | cdb6f35f-175e-4b5d-9874-dfb76f519ca8 | Ag1 I1 | 1
1151 | ICSD | 246145 | _0ca877df-a86a-42dc-b666-f27637254df6_form2 | _bf3584a3-4b89-40a0-afc0-8cc4d78c3980_form2 | Bi4 I1 | (1, 1, 0) | Bi4 I1 | 2 | 0 | (Bi16I4)2 | {3: 21.42556999999999, 2: 20.272049999999993, 1: 17.481469999999995, 0: 7.451869999999998} | 0.9461615 | 0.072095 | 1.15352 | 0.01911949 | Bi..I¦I..I | {'Bi..I': 20, 'I..I': 12} | {'ENM..NM': 20, 'NM..NM': 12} | ENM..NM¦NM..NM | 0 | {'Bi': [2.35, 2.37, 2.39, 2.43, 2.48, 2.52], 'I': [0.98, 1.04]} | 0.08254936 | 0.1997023 | 0.7177483 | Bi..Bi_3.496 | 0.22309 | _bf3584a3-4b89-40a0-afc0-8cc4d78c3980_form2-BV-component_1-Bi16I4-2p | 39.52894 | 07e8bf94-2927-42a2-84ec-6a958af2da3a | Bi4 I1 | 1
140 | ICSD | 23176 | _d812a47e-dae6-4ead-bdb1-c36610ec999a_form2 | _71426ded-e154-40d1-adcf-032cc0e0e0ee_form2 | Ge1 I2 | (0, 0, 1) | Ge1 I2 | 2 | 0 | (Ge3I6)2 | {3: 4.482030000000006, 2: 4.422660000000005, 0: 0} | 0.9867538 | 0.01979 | 0.05937 | 0.003765939 | I..I | {'I..I': 6} | {'NM..NM': 6} | NM..NM | 0 | {'Ge': [1.34, 1.35], 'I': [0.82, 0.83]} | 0.01324623 | 0.9867538 |  | Ge..I_3.052 | 0.22512 | _71426ded-e154-40d1-adcf-032cc0e0e0ee_form2-BV-component_1-Ge3I6-2p | 17.60803 | 8bc200b4-5343-4a13-abb0-042844e9c94c | Ge1 I2 | 1
1369 | ICSD | 657395 | _e4d987bd-c3a6-4b17-9ec3-ca2b22cf3df6_form2 | _fd51300f-01a9-4b3f-b4d6-0b5f7436ed84_form2 | Cu3 K3 S8 Ta2 | (1, 1, 0) | K3 Ta2 Cu3 S8 | 2 | 0 | (K6Ta4Cu6S16)2 | {3: 44.07589999999999, 2: 42.05239999999999, 1: 35.904599999999995, 0: 30.836879999999997} | 0.9540906 | 0.07226786 | 2.0235 | 0.02565661 | K..S¦K..Ta¦S..S | {'S..S': 24, 'K..S': 24, 'K..Ta': 8} | {'NM..NM': 24, 'EPM..NM': 24, 'EPM..TM': 8} | EPM..NM¦EPM..TM¦NM..NM | 0.1429 | {'K': [1.37, 1.87], 'Ta': [6.95], 'Cu': [2.62, 2.65], 'S': [2.03, 2.08, 2.18]} | 0.1528436 | 0.4643697 | 0.3827866 | K..Ta_3.855 | 0.22597 | _fd51300f-01a9-4b3f-b4d6-0b5f7436ed84_form2-BV-component_1-K6Ta4Cu6S16-2p | 33.04357 | 072c836e-c8d4-4c91-82e8-a7c79533b3d0 | K3 Ta2 Cu3 S8 | 1
1613 | ICSD | 2899 | _a8a45cae-06d6-46d2-ab34-6b4b5bcae7d3_form2 | _4b45f708-ff06-418b-adc5-22b90e8d62ec_form2 | Li1 O3 V1 | (1, -1, 0) | Li1 V1 O3 | 2 | 0 | (Li4V4O12)2 | {3: 22.601579999999995, 2: 20.300419999999995, 1: 20.445199999999993, 0: 16.39891999999999} | 0.8981859 | 0.0460232 | 2.30116 | 0.04101431 | Li..O¦O..O¦O..V | {'O..O': 52, 'Li..O': 40, 'O..V': 8} | {'LNM..LNM': 52, 'EPM..LNM': 40, 'LNM..TM': 8} | EPM..LNM¦LNM..LNM¦LNM..TM | 0 | {'Li': [0.85, 0.99], 'V': [4.58], 'O': [1.87, 1.92, 2.01]} |  |  |  | Li..O_2.016 | 0.22608 | _4b45f708-ff06-418b-adc5-22b90e8d62ec_form2-BV-component_1-Li4V4O12-2p | 119.0273 | 5d14ce31-b62c-488e-a18f-60c59fca974b | Li1 V1 O3 | 1
1342 | ICSD | 165312 | _643bc4cb-2950-41f6-8f6a-f5a1df572b70_form2 | _a17123b3-294d-49d2-a9b0-bd4c1502b8ca_form2 | K4 P2 Pd1 S8 | (1, -1, -2) | K4 P2 Pd1 S8 | 2 | 0 | (K4P2Pd1S8)2 | {3: 16.89452999999999, 2: 13.771610000000003, 1: 12.325970000000003, 0: 12.084790000000003} | 0.815152 | 0.08922629 | 3.12292 | 0.02448964 | K..S¦Pd..S¦S..S | {'K..S': 48, 'S..S': 18, 'Pd..S': 4} | {'EPM..NM': 48, 'NM..NM': 18, 'NM..TM': 4} | EPM..NM¦NM..NM¦NM..TM | 0 | {'K': [1.45, 1.6], 'P': [4.64], 'Pd': [2.34], 'S': [1.93, 1.95, 2.06, 2.09]} | 0.6492908 | 0.3005651 | 0.05014408 | K..Pd_3.468 | 0.22628 | _a17123b3-294d-49d2-a9b0-bd4c1502b8ca_form2-BV-component_1-K4P2Pd1S8-2p | 46.47432 | 0a3470ff-e357-4255-a371-9355bc04e5c9 | K4 P2 Pd1 S8 | 1
999 | ICSD | 422640 | _5fc24e70-0af4-4003-8a2c-880354bc052f_form2 | _28740fda-0450-4486-996b-84412e92eef4_form2 | Br2 O6 Pb3 Se2 | (0, 0, 1) | Pb3 Se2 Br2 O6 | 2 | 0 | (Pb3Se2Br2O6)4 | {3: 25.13633999999999, 2: 23.945079999999997, 1: 19.761679999999988, 0: 17.331639999999997} | 0.9526081 | 0.0297815 | 0.59563 | 0.01537857 | Br..Br¦Br..O¦Br..Pb¦Br..Se¦O..O¦O..Se¦Pb..Se | {'Br..O': 24, 'Br..Se': 16, 'Br..Br': 12, 'O..Se': 8, 'Pb..Se': 8, 'Br..Pb': 8, 'O..O': 4} | {'LNM..NM': 32, 'NM..NM': 28, 'ENM..NM': 16, 'LNM..LNM': 4} | ENM..NM¦LNM..LNM¦LNM..NM¦NM..NM | 0 | {'Pb': [1.56, 1.79], 'Se': [3.55], 'Br': [0.95], 'O': [1.77, 1.79, 1.92]} | 0.1526337 | 0.5360104 | 0.311356 | Pb..Br_3.189 | 0.22651 | _28740fda-0450-4486-996b-84412e92eef4_form2-BV-component_3-Pb3Se2Br2O6-2p | 38.93533 | e331e3a6-b804-4e55-aa3a-b1270b0dec34 | Pb3 Se2 Br2 O6 | 1
71 | COD | 7100125 | _93d7a1d7-3d52-462e-b3f7-f5fae4eb7c4d_form2 | _b522e5a0-ba3a-412e-878c-76ff1699dfcf_form2 | C2 H5 Li1 S1 | (1, 0, 0) | Li1 H5 C2 S1 | 2 | 0 | (Li4H20C8S4)2 | {3: 37.449100000000016, 2: 37.29384000000002, 1: 34.373920000000005, 0: 33.90670000000001} | 0.9958541 | 0.005175333 | 0.15526 | 0.003182361 | H..H | {'H..H': 60} | {'H..H': 60} | H..H | 0 | {'Li': [1.68], 'H': [1.17, 1.28, 1.29, 1.3], 'C': [3.49, 3.95], 'S': [3.16, 3.17]} | 0.04382904 | 0.8242773 | 0.1318936 | Li..S_2.489 | 0.22703 | _b522e5a0-ba3a-412e-878c-76ff1699dfcf_form2-BV-component_1-Li4H20C8S4-2p | 11.22577 | e5df141b-2501-4a55-bcce-2298bbec3526 | Li1 H5 C2 S1 | 1
616 | COD | 2207379 | _9abb3c23-e355-40c8-925e-ff7053ebbd16_form2 | _b2713493-98ab-487f-a213-d8e73b0f1e78_form2 | Ca1 Cl2 O4 | (1, -1, 0) | Ca1 Cl2 O4 | 2 | 0 | (Ca2Cl4O8)2 | {3: 14.399839999999996, 2: 14.111199999999998, 1: 11.706000000000001, 0: 9.74928} | 0.9799553 | 0.01202667 | 0.28864 | 0.008737713 | Cl..Cl¦Cl..O | {'Cl..O': 32, 'Cl..Cl': 16} | {'LNM..NM': 32, 'NM..NM': 16} | LNM..NM¦NM..NM | 0 | {'Ca': [1.89], 'Cl': [2.61], 'O': [1.82]} | 0.06206564 | 0.517185 | 0.4207493 | Ca..O_2.49 | 0.22828 | _b2713493-98ab-487f-a213-d8e73b0f1e78_form2-BV-component_1-Ca2Cl4O8-2p | 25.15584 | c3b16de7-d455-42c4-b5af-bb363a7e2aa7 | Ca1 Cl2 O4 | 1
199 | ICSD | 2564 | _64294a01-f03a-4f0b-81a3-7311e877bf1e_form2 | _dfbaa20f-fde2-4aff-a315-0ef564f5a907_form2 | Hg1 P1 S3 | (0, 0, 1) | Hg1 P1 S3 | 2 | 0 | (Hg2P2S6)2 | {3: 11.757060000000003, 2: 11.603940000000001, 1: 10.92522, 0: 9.37379} | 0.9869763 | 0.01093714 | 0.15312 | 0.004321435 | Hg..S¦P..S¦S..S | {'S..S': 20, 'P..S': 4, 'Hg..S': 4} | {'NM..NM': 24, 'NM..TM': 4} | NM..NM¦NM..TM | 0 | {'Hg': [1.73], 'P': [4.38], 'S': [1.83, 1.87, 1.93]} | 0.06424786 | 0.2847852 | 0.6509669 | Hg..S_2.859 | 0.22913 | _dfbaa20f-fde2-4aff-a315-0ef564f5a907_form2-BV-component_1-Hg2P2S6-2p | 21.91885 | b0f6eb9b-b1d3-40d6-9a39-ce30626fd2de | Hg1 P1 S3 | 1
24 | ICSD | 31320 | _6fad2b96-b4bb-43ea-a969-382a4cb28633_form2 | _ca0c1477-89a8-4075-b602-e6d50f618595_form2 | C2 N2 Ni1 S2 | (0, 0, 1) | Ni1 C2 S2 N2 | 2 | 0 | (Ni1C2S2N2)2 | {3: 9.83181, 2: 9.78454, 0: 8.70964} | 0.9951921 | 0.009454 | 0.04727 | 0.002449928 | C..S¦N..N | {'C..S': 8, 'N..N': 2} | {'LNM..NM': 8, 'LNM..LNM': 2} | LNM..LNM¦LNM..NM | 0 | {'Ni': [2.21], 'C': [3.76], 'S': [2.13], 'N': [2.83]} | 0.04212374 | 0.9578763 |  | Ni..S_2.551 | 0.22933 | _ca0c1477-89a8-4075-b602-e6d50f618595_form2-BV-component_1-Ni1C2S2N2-2p | 19.48562 | 81840e0c-8737-435f-9587-4248cda7e3a4 | Ni1 C2 S2 N2 | 1
840 | ICSD | 79119 | _7b2f1cdd-ff75-4c27-a695-b191dee92413_form2 | _aba0e609-9a75-42ca-b675-1a5067586a3c_form2 | C1 Ca1 H6 N2 O10 Re2 | (0, 0, 1) | Ca1 Re2 H6 C1 N2 O10 | 2 | 0 | (Ca2Re4H12C2N4O20)2 | {3: 50.92875, 2: 50.14929, 1: 48.64799000000002, 0: 47.95339000000003} | 0.9846951 | 0.04330333 | 0.77946 | 0.0123679 | H..H¦H..O¦O..O | {'H..O': 28, 'H..H': 4, 'O..O': 4} | {'H..LNM': 28, 'H..H': 4, 'LNM..LNM': 4} | H..H¦H..LNM¦LNM..LNM | 0 | {'Ca': [2.07], 'Re': [6.13, 6.15], 'H': [1.02, 1.04, 1.16, 1.2, 1.21], 'C': [4.09], 'N': [3.33, 3.37], 'O': [1.75, 1.79, 1.82, 1.89, 1.9, 1.93, 1.96, 1.98, 2.1]} | 0.2619717 | 0.5045776 | 0.2334507 | Ca..O_2.485 | 0.2312 | _aba0e609-9a75-42ca-b675-1a5067586a3c_form2-BV-component_1-Ca2Re4H12C2N4O20-2p | 44.79637 | 13c7faa5-c702-4c5f-950c-5bd3624b6a3e | Ca1 Re2 H6 C1 N2 O10 | 1
1356 | ICSD | 191838 | _61453e38-376f-4ba6-b97b-8529c8d557ca_form2 | _84f73a6d-4a7e-4f12-ba89-b32c4072f6ef_form2 | Al1 H4 Li1 | (1, 0, -2) | Li1 Al1 H4 | 2 | 0 | (Li4Al4H16)2 | {3: 14.807679999999992, 2: 12.898080000000004, 1: 11.916920000000003, 0: 11.822720000000002} | 0.8710399 | 0.038192 | 1.9096 | 0.02510239 | Al..H¦H..H¦H..Li | {'H..H': 68, 'H..Li': 24, 'Al..H': 8} | {'H..H': 68, 'EPM..H': 24, 'ENM..H': 8} | ENM..H¦EPM..H¦H..H | 0 | {'Li': [1.16], 'Al': [2.47], 'H': [0.88, 0.93, 0.96, 1.01]} | 0.6397406 | 0.3287012 | 0.03155821 | Li..H_1.892 | 0.23202 | _84f73a6d-4a7e-4f12-ba89-b32c4072f6ef_form2-BV-component_1-Li4Al4H16-2p | 49.99919 | 060e6e36-564a-411f-9921-04cc97e274bd | Li1 Al1 H4 | 1
824 | ICSD | 63293 | _e594b0b3-458e-4d32-a5fe-9260d1ba1f94_form2 | _99019f63-b88e-4006-90f9-4ee7c947d34b_form2 | C1 I5 Y4 | (1, 1, 0) | Y4 C1 I5 | 2 | 0 | (Y4C1I5)2 | {3: 15.220849999999992, 2: 14.813689999999994, 1: 13.671029999999991, 0: 3.7381100000000007} | 0.9732499 | 0.040716 | 0.40716 | 0.01195763 | I..I¦I..Y | {'I..I': 16, 'I..Y': 4} | {'NM..NM': 16, 'NM..TM': 4} | NM..NM¦NM..TM | 0 | {'Y': [5.02, 5.51], 'C': [2.36], 'I': [1.14, 1.46, 1.49]} | 0.03545844 | 0.09951109 | 0.8650305 | Y..I_3.309 | 0.23319 | _99019f63-b88e-4006-90f9-4ee7c947d34b_form2-BV-component_1-Y4C1I5-2p | 28.55185 | 975ac9f1-89c1-44de-9fb2-23e09ee545b0 | Y4 C1 I5 | 1
1179 | ICSD | 401335 | _5112e5d4-a788-43aa-bdfc-5f55976c2829_form2 | _b5d7ed83-3927-46e8-80b4-24ff4a9cf9b6_form2 | Br6 Na3 Sc1 | (0, 0, 1) | Na3 Sc1 Br6 | 2 | 0 | (Na6Sc2Br12)2 | {3: 12.847499999999993, 2: 11.944739999999996, 0: 7.473539999999999} | 0.9297326 | 0.07523 | 0.90276 | 0.01993999 | Br..Br¦Br..Na | {'Br..Br': 12, 'Br..Na': 12} | {'NM..NM': 12, 'EPM..NM': 12} | EPM..NM¦NM..NM | 0 | {'Na': [1.13, 1.19], 'Sc': [2.65], 'Br': [1.12, 1.13]} | 0.1679879 | 0.8320121 |  | Na..Br_2.868 | 0.23339 | _b5d7ed83-3927-46e8-80b4-24ff4a9cf9b6_form2-BV-component_1-Na6Sc2Br12-2p | 36.31028 | 621eec9d-d96d-44bb-af25-14691c595925 | Na3 Sc1 Br6 | 1
992 | ICSD | 90083 | _71cfd873-2b70-4595-a251-1484aa2904f1_form2 | _4bb1fb04-636d-4ae1-99a5-df8aa60a163a_form2 | Hg2 Mo1 O4 | (1, 0, 2) | Hg2 Mo1 O4 | 2 | 0 | (Hg8Mo4O16)2 | {3: 31.29315000000003, 2: 28.988720000000015, 1: 28.12347000000001, 0: 26.980720000000005} | 0.9263599 | 0.04267463 | 2.30443 | 0.01519602 | Hg..O¦O..O | {'Hg..O': 56, 'O..O': 52} | {'LNM..TM': 56, 'LNM..LNM': 52} | LNM..LNM¦LNM..TM | 0 | {'Hg': [1.72, 1.85], 'Mo': [5.01], 'O': [1.7, 1.73, 1.8, 1.83]} | 0.5343693 | 0.2006409 | 0.2649898 | Hg..O_2.476 | 0.23344 | _4bb1fb04-636d-4ae1-99a5-df8aa60a163a_form2-BV-component_1-Hg8Mo4O16-2p | 45.67125 | ce02afc4-e44d-4e91-b187-b7fb7abaf2f9 | Hg2 Mo1 O4 | 1
1558 | COD | 1524708 | _21d8f35d-9f2c-46ca-ad66-88787d565ccc_form2 | _bf4ff4e3-2657-4188-be3d-c70a3c3fdf00_form2 | Fe1 Se2 Tl1 | (0, 0, 1) | Tl1 Fe1 Se2 | 2 | 0 | (Tl2Fe2Se4)2 | {3: 12.435320000000003, 2: 11.305690000000004, 1: 10.605369999999999, 0: 5.58324} | 0.9091596 | 0.070601875 | 1.12963 | 0.03559675 | Fe..Tl¦Se..Se¦Se..Tl¦Tl..Tl | {'Se..Tl': 12, 'Fe..Tl': 8, 'Se..Se': 6, 'Tl..Tl': 6} | {'ENM..NM': 12, 'ENM..TM': 8, 'NM..NM': 6, 'ENM..ENM': 6} | ENM..ENM¦ENM..NM¦ENM..TM¦NM..NM | 0.4375 | {'Tl': [1.71], 'Fe': [5.11], 'Se': [2.67, 2.69]} | 0.1648594 | 0.1022055 | 0.7329351 | Tl..Se_3.238 | 0.23364 | _bf4ff4e3-2657-4188-be3d-c70a3c3fdf00_form2-BV-component_1-Tl2Fe2Se4-2p | 47.68686 | f2b85128-894e-4d2b-af3e-f942db906fa1 | Tl1 Fe1 Se2 | 1
1564 | COD | 9009639 | _c5d41c17-2195-4b9f-b372-a18e6d32766b_form2 | _a774ebbc-4560-4d5d-8acd-a3b83cae5f29_form2 | C1 K1 Li1 O3 | (1, 0, 0) | K1 Li1 C1 O3 | 2 | 0 | (K4Li4C4O12)2 | {3: 26.34402, 2: 24.43676, 0: 20.287799999999997} | 0.9276018 | 0.1362329 | 1.90726 | 0.0361198 | K..O¦O..O | {'K..O': 24, 'O..O': 4} | {'EPM..LNM': 24, 'LNM..LNM': 4} | EPM..LNM¦LNM..LNM | 0 | {'K': [1.55], 'Li': [1.46], 'C': [4.01], 'O': [2.03, 2.05, 2.07]} | 0.3149258 | 0.6850742 |  | Li..O_2.003 | 0.23405 | _a774ebbc-4560-4d5d-8acd-a3b83cae5f29_form2-BV-component_1-K4Li4C4O12-2p | 69.25958 | c39d633f-7616-4900-9aea-cbfa9b471bfe | K1 Li1 C1 O3 | 1
1394 | COD | 9014223 | _b5da262c-58d9-46e3-81a6-1ffc49466d00_form2 | _a92b8abb-9a62-4bac-9c44-8bf6ab50a449_form2 | O4 Pb1 Se1 | (1, 0, 0) | Pb1 Se1 O4 | 2 | 0 | (Pb4Se4O16)2 | {3: 29.37044000000002, 2: 27.619920000000004, 1: 24.207159999999988, 0: 24.651160000000004} | 0.9403986 | 0.05470375 | 1.75052 | 0.02652047 | O..O¦O..Pb | {'O..O': 32, 'O..Pb': 32} | {'LNM..LNM': 32, 'ENM..LNM': 32} | ENM..LNM¦LNM..LNM | 0 | {'Pb': [1.7], 'Se': [5.41], 'O': [1.85, 1.87, 1.92]} |  |  |  | Pb..O_2.614 | 0.23413 | _a92b8abb-9a62-4bac-9c44-8bf6ab50a449_form2-BV-component_1-Pb4Se4O16-2p | 68.35782 | 79b7c329-bb1b-4463-85ea-c89016b81c8e | Pb1 Se1 O4 | 1
455 | COD | 2008419 | _e0f0da77-69be-4803-95fd-ed50af11e1ac_form2 | _5bfe60cc-88b1-45c0-a4c2-3da6d4d127a1_form2 | C1 H4 O2 P1 | (1, 0, -2) | P1 H4 C1 O2 | 2 | 0 | (P4H16C4O8)2 | {3: 34.03517999999998, 2: 33.46319999999998, 0: 32.38219999999999} | 0.9831944 | 0.01299955 | 0.57198 | 0.00658197 | H..H¦H..O | {'H..H': 48, 'H..O': 40} | {'H..H': 48, 'H..LNM': 40} | H..H¦H..LNM | 0 | {'P': [4.72], 'H': [0.97, 1.14, 1.21, 1.22], 'C': [4.27], 'O': [1.64, 1.82]} | 0.3460296 | 0.6539704 |  | H..O_1.533 | 0.23423 | _5bfe60cc-88b1-45c0-a4c2-3da6d4d127a1_form2-BV-component_1-P4H16C4O8-2p | 19.18776 | 4dfda242-cd83-4f61-96c0-13573374c389 | P1 H4 C1 O2 | 1
1611 | ICSD | 79536 | _40e66951-e98e-4555-a937-09ac213ef1c6_form2 | _669253d7-7a8a-4835-bef8-08a8523a1377_form2 | Cu2 Na2 S4 Zr1 | (0, 0, 1) | Na2 Zr1 Cu2 S4 | 2 | 0 | (Na2Zr1Cu2S4)2 | {3: 10.515870000000003, 2: 9.4602, 1: 7.84832, 0: 2.4839800000000003} | 0.8996117 | 0.13195875 | 1.05567 | 0.04079209 | Na..Na¦Na..S¦S..S | {'Na..S': 12, 'S..S': 2, 'Na..Na': 2} | {'EPM..NM': 12, 'NM..NM': 2, 'EPM..EPM': 2} | EPM..EPM¦EPM..NM¦NM..NM | 0.125 | {'Na': [1.72], 'Zr': [4.4], 'Cu': [2.59], 'S': [2.0, 2.01]} | 0.1314348 | 0.200685 | 0.6678802 | Cu..Cu_2.661 | 0.23461 | _669253d7-7a8a-4835-bef8-08a8523a1377_form2-BV-component_1-Na2Zr1Cu2S4-2p | 73.13914 | c936c399-017c-4098-bd69-eaae0521d7de | Na2 Zr1 Cu2 S4 | 1
377 | ICSD | 280921 | _f98354bb-7d09-47c1-9acb-32fc006329bf_form2 | _1da76b62-254b-4a88-b89b-727da8afb527_form2 | Cu1 H4 O4 P2 | (0, 0, 1) | Cu1 P2 H4 O4 | 2 | 0 | (Cu2P4H8O8)2 | {3: 22.32739999999998, 2: 22.11839999999999, 1: 19.830180000000016, 0: 18.967500000000015} | 0.9906393 | 0.01161111 | 0.209 | 0.005839841 | H..H¦H..O | {'H..H': 20, 'H..O': 16} | {'H..H': 20, 'H..LNM': 16} | H..H¦H..LNM | 0 | {'Cu': [1.76], 'P': [4.35, 4.37], 'H': [1.12, 1.13], 'O': [1.81, 1.87]} | 0.06220423 | 0.6810381 | 0.2567576 | Cu..O_2.181 | 0.23463 | _1da76b62-254b-4a88-b89b-727da8afb527_form2-BV-component_1-Cu2P4H8O8-2p | 22.24052 | 235b5c73-c749-4617-9270-bf8bd8e918ac | Cu1 P2 H4 O4 | 1
1710 | COD | 9015447 | _c0f499eb-9fc9-4695-8516-c13a93d4c9d5_form2 | _21ea46a6-28c7-4599-9081-c1edbd9124a2_form2 | Li1 P1 | (1, 0, -2) | Li1 P1 | 2 | 0 | (Li8P8)2 | {3: 18.223019999999995, 2: 15.00546, 1: 14.343169999999999, 0: 7.981780000000001} | 0.8234343 | 0.10054875 | 3.21756 | 0.05888715 | Li..Li¦Li..P | {'Li..P': 32, 'Li..Li': 32} | {'EPM..NM': 32, 'EPM..EPM': 32} | EPM..EPM¦EPM..NM | 0.5 | {'Li': [1.65, 1.75], 'P': [2.83, 2.87]} | 0.3141768 | 0.06466893 | 0.6211543 | Li..Li_2.772 | 0.23482 | _21ea46a6-28c7-4599-9081-c1edbd9124a2_form2-BV-component_1-Li8P8-2p | 74.77103 | 2edce811-aa95-412c-849b-1a067f485c00 | Li1 P1 | 1
1018 | COD | 2004554 | _08aed116-87fc-4698-a211-97224dd46abc_form2 | _2076ae70-2139-4839-bb2c-e309851530a8_form2 | C5 H4 Li2 O7 | (1, 1, 0) | Li2 H4 C5 O7 | 2 | 0 | (Li4H8C10O14)2 | {3: 39.26766000000001, 2: 38.48308, 1: 36.88576, 0: 35.838499999999996} | 0.9800197 | 0.04903625 | 0.78458 | 0.01592779 | H..H¦H..O | {'H..O': 24, 'H..H': 8} | {'H..LNM': 24, 'H..H': 8} | H..H¦H..LNM | 0 | {'Li': [1.2], 'H': [1.05, 1.12], 'C': [3.79, 3.84, 3.85], 'O': [1.78, 1.86, 1.89, 2.05]} | 0.2287966 | 0.465805 | 0.3053984 | Li..O_2.002 | 0.23483 | _2076ae70-2139-4839-bb2c-e309851530a8_form2-BV-component_1-Li4H8C10O14-2p | 55.87689 | 5b6ad51f-77de-49d8-ad0b-ccef03ba0aaa | Li2 H4 C5 O7 | 1
605 | ICSD | 2831 | _dbbdb12c-0ff3-4c62-8b92-c6cc14b7c342_form2 | _774e67d3-cff0-45c4-af12-750aa6bc8e0e_form2 | I2 Sn1 | (1, 1, 1) | Sn1 I2 | 2 | 0 | (Sn3I6)2 | {3: 5.245690000000002, 2: 4.727520000000001, 1: 3.7448400000000026, 0: 1.3962700000000001} | 0.9012199 | 0.03048059 | 0.51817 | 0.008630856 | I..I¦I..Sn | {'I..I': 22, 'I..Sn': 12} | {'NM..NM': 22, 'ENM..NM': 12} | ENM..NM¦NM..NM | 0 | {'Sn': [1.54, 1.7], 'I': [0.85, 0.95, 1.05]} | 0.1346099 | 0.25528 | 0.6101101 | Sn..I_3.273 | 0.23491 | _774e67d3-cff0-45c4-af12-750aa6bc8e0e_form2-BV-component_1-Sn3I6-2p | 29.26814 | c28d3e81-8610-407e-9502-440699e7104c | Sn1 I2 | 1
719 | ICSD | 63294 | _0fcd975c-dc5f-4d1a-8924-133870ebd4db_form2 | _f304eea1-56c0-4272-97e4-f3e6af75f5e2_form2 | C2 I7 Y6 | (0, 0, 1) | Y6 C2 I7 | 2 | 0 | (Y6C2I7)2 | {3: 23.021399999999996, 2: 22.584130000000002, 1: 21.433050000000012, 0: 5.998189999999999} | 0.9810059 | 0.03363615 | 0.43727 | 0.01020689 | I..I¦I..Y | {'I..I': 22, 'I..Y': 4} | {'NM..NM': 22, 'NM..TM': 4} | NM..NM¦NM..TM | 0 | {'Y': [4.91, 5.01, 5.96], 'C': [2.21], 'I': [1.17, 1.42, 1.43, 1.49]} | 0.02568669 | 0.06761827 | 0.906695 | Y..I_3.304 | 0.23596 | _f304eea1-56c0-4272-97e4-f3e6af75f5e2_form2-BV-component_1-Y6C2I7-2p | 27.02842 | 9cd2a41d-c701-45ed-9cee-50d0a301b549 | Y6 C2 I7 | 1
1150 | COD | 1527565 | _18bd92e7-af22-4972-acad-5f780dd22720_form2 | _da465554-6a21-42d4-ad03-aef21546f76f_form2 | Pb2 S4 Si1 | (1, 0, -2) | Si1 Pb2 S4 | 2 | 0 | (Si4Pb8S16)2 | {3: 29.94807999999999, 2: 27.661699999999996, 1: 25.45243999999999, 0: 21.573840000000004} | 0.9236552 | 0.071449375 | 2.28638 | 0.0190991 | Pb..S¦Pb..Si¦S..S | {'Pb..S': 32, 'S..S': 24, 'Pb..Si': 8} | {'ENM..NM': 32, 'NM..NM': 24, 'ENM..MTL': 8} | ENM..MTL¦ENM..NM¦NM..NM | 0 | {'Si': [3.75], 'Pb': [1.8, 1.85], 'S': [1.7, 1.85, 1.88, 1.97]} | 0.2730254 | 0.2638162 | 0.4631584 | Pb..S_3.079 | 0.23626 | _da465554-6a21-42d4-ad03-aef21546f76f_form2-BV-component_1-Si4Pb8S16-2p | 36.95365 | be7e8027-e6fb-4639-8e6e-1bddd5874405 | Si1 Pb2 S4 | 1
470 | ICSD | 1384 | _4f25a91f-c3d7-4eb6-ae08-4e8f4767f4b6_form2 | _f8a30f8b-7ed5-4f29-b600-330864c7b801_form2 | F1 Li1 O3 S1 | (0, 0, 1) | Li1 S1 O3 F1 | 2 | 0 | (Li2S2O6F2)2 | {3: 14.356369999999998, 2: 14.141119999999997, 0: 13.18264} | 0.9850067 | 0.007422414 | 0.21525 | 0.006761037 | F..Li¦F..O¦F..S¦O..O | {'F..O': 32, 'O..O': 14, 'F..Li': 8, 'F..S': 4} | {'LNM..LNM': 46, 'EPM..LNM': 8, 'LNM..NM': 4} | EPM..LNM¦LNM..LNM¦LNM..NM | 0 | {'Li': [1.1], 'S': [5.65], 'O': [2.14, 2.18], 'F': [1.14]} | 0.1833897 | 0.8166103 |  | Li..O_2 | 0.23638 | _f8a30f8b-7ed5-4f29-b600-330864c7b801_form2-BV-component_1-Li2S2O6F2-2p | 16.97268 | 936bf375-b58f-4621-aba0-ca07ed5fb298 | Li1 S1 O3 F1 | 1
1445 | ICSD | 425158 | _545b8689-b70b-4a8b-afaf-66b621d13eb1_form2 | _9019f183-ab0c-46e0-86bb-384cd5895c2e_form2 | Ba2 Ga1 Sb1 Te5 | (1, 0, 0) | Ba2 Ga1 Sb1 Te5 | 2 | 0 | (Ba4Ga2Sb2Te10)4 | {3: 36.71535999999999, 2: 31.104680000000002, 0: 21.474240000000005} | 0.8471844 | 0.1078977 | 2.80534 | 0.02909073 | Ba..Te¦Sb..Te¦Te..Te | {'Te..Te': 48, 'Ba..Te': 32, 'Sb..Te': 24} | {'MTL..MTL': 72, 'EPM..MTL': 32} | EPM..MTL¦MTL..MTL | 0 | {'Ba': [1.8], 'Ga': [2.96], 'Sb': [2.64], 'Te': [1.74, 1.81, 1.9]} | 0.3681278 | 0.6318722 |  | Ba..Te_3.612 | 0.2372 | _9019f183-ab0c-46e0-86bb-384cd5895c2e_form2-BV-component_3-Ba4Ga2Sb2Te10-2p | 56.28074 | 7fc6c918-d9eb-45c0-8294-7ea766f48a55 | Ba2 Ga1 Sb1 Te5 | 1
921 | COD | 2203719 | _18b4320f-69f0-45cc-960d-25e6640c3d56_form2 | _7f00ea16-c0a5-4aaa-96ec-b2249ae02e0e_form2 | C4 Cl2 H4 Hg1 N2 | (1, 1, 0) | Hg1 H4 C4 N2 Cl2 | 2 | 0 | (Hg1H4C4N2Cl2)2 | {3: 15.334819999999993, 2: 14.929279999999995, 1: 14.160379999999998, 0: 13.441559999999997} | 0.9735543 | 0.02896714 | 0.40554 | 0.01372078 | C..Cl¦Cl..H¦H..H | {'Cl..H': 16, 'C..Cl': 8, 'H..H': 4} | {'H..NM': 16, 'LNM..NM': 8, 'H..H': 4} | H..H¦H..NM¦LNM..NM | 0 | {'Hg': [1.81], 'H': [1.27], 'C': [3.86], 'N': [3.19], 'Cl': [0.91]} | 0.214202 | 0.4061249 | 0.3796732 | Hg..Cl_2.797 | 0.23757 | _7f00ea16-c0a5-4aaa-96ec-b2249ae02e0e_form2-BV-component_1-Hg1H4C4N2Cl2-2p | 24.74952 | f8268cf7-2c56-467d-b891-48211bf0770d | Hg1 H4 C4 N2 Cl2 | 1
207 | COD | 2014759 | _7199eb7e-c403-47eb-a007-2c31a208a0fd_form2 | _4f8b9951-5233-4a13-ac92-615c21463b2a_form2 | H4 O4 P2 Sr1 | (1, 1, 0) | Sr1 P2 H4 O4 | 2 | 0 | (Sr2P4H8O8)2 | {3: 22.725340000000035, 2: 22.56986000000003, 1: 21.42300000000002, 0: 19.74326000000001} | 0.9931583 | 0.01295667 | 0.15548 | 0.004393232 | H..H | {'H..H': 24} | {'H..H': 24} | H..H | 0 | {'Sr': [1.93], 'P': [4.41], 'H': [1.13, 1.15], 'O': [1.85, 1.87]} | 0.0521381 | 0.3845839 | 0.563278 | Sr..O_2.636 | 0.23771 | _4f8b9951-5233-4a13-ac92-615c21463b2a_form2-BV-component_1-Sr2P4H8O8-2p | 16.16754 | 5f2482ef-4d2a-46ea-8356-3296f27ef6b1 | Sr1 P2 H4 O4 | 1
1086 | COD | 2010990 | _1369b99e-c108-4b8a-b49a-8eb23a9b6aee_form2 | _56e29b62-b267-448f-b3a1-66776775db7d_form2 | C4 Co1 H6 O6 | (1, 0, 0) | Co1 H6 C4 O6 | 2 | 0 | (Co2H12C8O12)2 | {3: 37.20915999999998, 2: 36.11487999999998, 0: 34.62291999999999} | 0.9705911 | 0.045595 | 1.09428 | 0.01759812 | H..H¦H..O | {'H..H': 24, 'H..O': 24} | {'H..H': 24, 'H..LNM': 24} | H..H¦H..LNM | 0 | {'Co': [2.4], 'H': [0.99, 1.24, 1.28], 'C': [3.92, 3.95], 'O': [1.87, 2.01, 2.14]} | 0.4231162 | 0.5768838 |  | Co..O_2.21 | 0.23776 | _56e29b62-b267-448f-b3a1-66776775db7d_form2-BV-component_1-Co2H12C8O12-2p | 55.51037 | b13e3545-4c4d-41af-bd90-340ad562bbe1 | Co1 H6 C4 O6 | 1
27 | ICSD | 59173 | _4a40d84e-fb6e-437d-a8ea-289584d68224_form2 | _cbde595d-a607-4b96-9876-5869844dc1b3_form2 | Al1 Cd1 Cl4 | (0, 0, 1) | Al1 Cd1 Cl4 | 2 | 0 | (Al2Cd2Cl8)2 | {3: 8.426890000000009, 2: 8.335490000000009, 1: 7.70778, 0: 7.11639} | 0.9891538 | 0.01015556 | 0.0914 | 0.002545366 | Cl..Cl | {'Cl..Cl': 18} | {'NM..NM': 18} | NM..NM | 0 | {'Al': [2.73], 'Cd': [1.85], 'Cl': [0.86, 0.99, 1.01]} | 0.06974437 | 0.4789851 | 0.4512705 | Cd..Cl_2.752 | 0.23789 | _cbde595d-a607-4b96-9876-5869844dc1b3_form2-BV-component_1-Al2Cd2Cl8-2p | 15.17135 | 5e00ae8e-9709-40f5-b84b-3c274bd2d047 | Al1 Cd1 Cl4 | 1
107 | ICSD | 280850 | _4e3616f3-1708-463c-bf03-d17c610c0087_form2 | _75c0a38a-8bcc-4e6e-a2f0-24f76fb69276_form2 | C6 Fe1 K1 N3 O3 | (1, 1, 1) | K1 Fe1 C6 N3 O3 | 2 | 0 | (K2Fe2C12N6O6)2 | {3: 36.07902000000004, 2: 35.939580000000035, 0: 33.04182} | 0.9961352 | 0.007746667 | 0.13944 | 0.003549455 | C..O¦O..O | {'C..O': 24, 'O..O': 12} | {'LNM..LNM': 36} | LNM..LNM | 0 | {'K': [1.41], 'Fe': [3.61], 'C': [2.84, 2.88], 'N': [2.64], 'O': [1.99]} | 0.04591071 | 0.9540893 |  | K..N_2.771 | 0.23817 | _75c0a38a-8bcc-4e6e-a2f0-24f76fb69276_form2-BV-component_1-K2Fe2C12N6O6-2p | 11.01824 | 8e7d11e1-9c31-4bd1-b367-1e04204552c6 | K1 Fe1 C6 N3 O3 | 1
858 | COD | 4301602 | _414f9313-44b8-46fa-a8f6-4fce43afa970_form2 | _36b17612-0758-4d77-b8e0-fe90ae8e70e0_form2 | C3 Cl1 Cu1 H4 N3 | (1, 0, -1) | Cu1 H4 C3 N3 Cl1 | 2 | 0 | (Cu2H8C6N6Cl2)2 | {3: 28.83448, 2: 27.89667, 1: 27.41041, 0: 26.57031} | 0.9674761 | 0.03126033 | 0.93781 | 0.01269091 | Cl..H¦Cu..H¦H..H¦H..N | {'Cl..H': 24, 'H..N': 20, 'Cu..H': 12, 'H..H': 4} | {'H..NM': 24, 'H..LNM': 20, 'H..TM': 12, 'H..H': 4} | H..H¦H..LNM¦H..NM¦H..TM | 0 | {'Cu': [1.49], 'H': [1.16, 1.17, 1.31, 1.32], 'C': [3.74, 4.04], 'N': [3.03, 3.11, 3.7], 'Cl': [1.02]} | 0.4141959 | 0.214763 | 0.371041 | Cu..Cl_2.509 | 0.23858 | _36b17612-0758-4d77-b8e0-fe90ae8e70e0_form2-BV-component_1-Cu2H8C6N6Cl2-2p | 34.83207 | 40d4e58f-1a2d-496a-80bb-122c8b59a842 | Cu1 H4 C3 N3 Cl1 | 1
1643 | ICSD | 425159 | _912d4a62-6c8c-4aff-8fce-11d730f4be3e_form2 | _11a2fad6-5d88-4d92-82dc-76b8f628926a_form2 | Ba2 Bi1 Ga1 Te5 | (1, 0, -1) | Ba2 Ga1 Bi1 Te5 | 2 | 0 | (Ba8Ga4Bi4Te20)2 | {3: 37.55875999999996, 2: 30.062399999999997, 1: 26.906620000000007, 0: 22.206079999999996} | 0.8004098 | 0.1041161 | 7.49636 | 0.04545977 | Ba..Ga¦Ba..Te¦Bi..Te¦Te..Te | {'Ba..Te': 72, 'Te..Te': 44, 'Ba..Ga': 16, 'Bi..Te': 12} | {'EPM..MTL': 72, 'MTL..MTL': 44, 'ENM..EPM': 16, 'ENM..MTL': 12} | ENM..EPM¦ENM..MTL¦EPM..MTL¦MTL..MTL | 0.1111 | {'Ba': [1.79], 'Ga': [3.01], 'Bi': [2.83], 'Te': [1.74, 1.81, 1.84, 1.97]} | 0.488277 | 0.2055524 | 0.3061706 | Ba..Te_3.610 | 0.23884 | _11a2fad6-5d88-4d92-82dc-76b8f628926a_form2-BV-component_1-Ba8Ga4Bi4Te20-2p | 56.34417 | 33e59253-d080-4d67-9a75-7b0ab6aa4096 | Ba2 Ga1 Bi1 Te5 | 1
189 | COD | 9009137 | _13aeb465-0b7f-4e66-ba5c-acbfe526f9cb_form2 | _71bd636f-2dc2-49a9-a371-565ea01589ac_form2 | I2 Zn1 | (1, 1, 1) | Zn1 I2 | 2 | 0 | (Zn1I2)2 | {3: 1.6331700000000002, 2: 1.5716400000000001, 0: 0} | 0.9623248 | 0.02051 | 0.06153 | 0.004224225 | I..I | {'I..I': 6} | {'NM..NM': 6} | NM..NM | 0 | {'Zn': [1.44], 'I': [0.91]} | 0.0376752 | 0.9623248 |  | Zn..I_2.889 | 0.23957 | _71bd636f-2dc2-49a9-a371-565ea01589ac_form2-BV-component_1-Zn1I2-2p | 17.41187 | cc7f50d7-e381-4869-be07-73da94143d28 | Zn1 I2 | 1
1237 | ICSD | 109831 | _6ef32a66-285d-4aa6-a0d8-8f6ebef0d909_form2 | _033f8082-3463-40ec-bc03-4b1982440475_form2 | C2 O4 Pb1 | (1, 1, 1) | Pb1 C2 O4 | 2 | 0 | (Pb2C4O8)2 | {3: 17.531739999999996, 2: 16.584049999999998, 1: 16.028220000000005, 0: 14.646679999999996} | 0.9459443 | 0.03948708 | 0.94769 | 0.02142375 | C..O¦C..Pb¦O..O¦O..Pb | {'O..Pb': 20, 'O..O': 16, 'C..O': 8, 'C..Pb': 4} | {'LNM..LNM': 24, 'ENM..LNM': 24} | ENM..LNM¦LNM..LNM | 0 | {'Pb': [1.85], 'C': [3.82, 3.89], 'O': [1.84, 1.99, 2.03, 2.08]} | 0.3284819 | 0.192658 | 0.4788601 | Pb..O_2.605 | 0.23978 | _033f8082-3463-40ec-bc03-4b1982440475_form2-BV-component_1-Pb2C4O8-2p | 40.47198 | bde6b5d9-6674-4959-8971-90839d5af2d5 | Pb1 C2 O4 | 1
1122 | ICSD | 143 | _85cb7c74-fe79-4205-b2df-fbf485d84d49_form2 | _20de23a7-b776-41b9-8b7a-c15b3ff66848_form2 | C2 N2 Pb1 S2 | (1, 1, 0) | Pb1 C2 S2 N2 | 2 | 0 | (Pb2C4S4N4)2 | {3: 19.005660000000017, 2: 18.016919999999995, 1: 16.963579999999997, 0: 15.881519999999998} | 0.9479766 | 0.0411975 | 0.98874 | 0.01838223 | C..C¦C..S¦N..S¦Pb..S¦S..S | {'N..S': 24, 'C..S': 8, 'Pb..S': 8, 'C..C': 4, 'S..S': 4} | {'LNM..NM': 32, 'ENM..NM': 8, 'LNM..LNM': 4, 'NM..NM': 4} | ENM..NM¦LNM..LNM¦LNM..NM¦NM..NM | 0 | {'Pb': [1.95], 'C': [3.75], 'S': [2.15], 'N': [2.63]} | 0.3164839 | 0.3371616 | 0.3463545 | Pb..S_3.072 | 0.24101 | _20de23a7-b776-41b9-8b7a-c15b3ff66848_form2-BV-component_1-Pb2C4S4N4-2p | 38.02468 | 37e511ed-2cae-41b0-88a4-038af99cf565 | Pb1 C2 S2 N2 | 1
287 | ICSD | 30363 | _8d0eec6e-bfed-40a0-b6d6-92e808a772f0_form2 | _a226a1e4-e7d5-4c4d-addb-1c4fdcb5dddd_form2 | Cu1 I1 | (0, 0, 1) | Cu1 I1 | 2 | 0 | (Cu2I2)2 | {3: 2.812429999999998, 2: 2.736259999999999, 0: 0.6175999999999999} | 0.9729167 | 0.02539 | 0.07617 | 0.005095634 | I..I | {'I..I': 6} | {'NM..NM': 6} | NM..NM | 0 | {'Cu': [1.59], 'I': [1.23]} | 0.03470428 | 0.9652957 |  | Cu..I_2.721 | 0.24163 | _a226a1e4-e7d5-4c4d-addb-1c4fdcb5dddd_form2-BV-component_1-Cu2I2-2p | 20.82242 | 18ab7a38-ecb1-4087-97ad-e087c83096f7 | Cu1 I1 | 1
1289 | ICSD | 2802 | _959cdda3-3e03-4c1a-a534-b7aa00f10c2a_form2 | _ce597f9c-2035-4211-bb08-fd09310acca4_form2 | Ca1 F1 H4 O5 P1 | (0, 0, 1) | Ca1 P1 H4 O5 F1 | 2 | 0 | (Ca2P2H8O10F2)2 | {3: 21.702310000000022, 2: 20.974590000000013, 1: 19.428399999999996, 0: 18.6387} | 0.9664681 | 0.04042889 | 0.72772 | 0.02297048 | F..H¦H..H¦H..O | {'H..H': 16, 'H..O': 12, 'F..H': 8} | {'H..LNM': 20, 'H..H': 16} | H..H¦H..LNM | 0 | {'Ca': [2.01], 'P': [4.61], 'H': [1.07, 1.08], 'O': [1.75, 1.9, 1.91, 1.97, 1.99], 'F': [1.24]} | 0.2375368 | 0.5046954 | 0.2577678 | Ca..O_2.468 | 0.24208 | _ce597f9c-2035-4211-bb08-fd09310acca4_form2-BV-component_1-Ca2P2H8O10F2-2p | 58.51424 | b9653907-5745-4e2a-a9b3-34f10985ac95 | Ca1 P1 H4 O5 F1 | 1
1162 | ICSD | 422056 | _37338b57-e4bf-4eff-8e2f-f7c396eb8c8f_form2 | _33fef3bb-5b80-4a9c-9a4c-fc1a81a9695f_form2 | I4 In1 Li1 O12 | (0, 0, 1) | Li1 In1 I4 O12 | 2 | 0 | (Li1In1I4O12)2 | {3: 21.775880000000022, 2: 21.16012000000003, 1: 19.24382000000002, 0: 18.018320000000017} | 0.9717228 | 0.038485 | 0.61576 | 0.0194053 | I..O¦O..O | {'O..O': 24, 'I..O': 8} | {'LNM..LNM': 24, 'LNM..NM': 8} | LNM..LNM¦LNM..NM | 0 | {'Li': [0.92], 'In': [2.78], 'I': [4.31, 4.37], 'O': [1.63, 1.81, 1.9, 1.93, 1.98, 2.01]} | 0.1638723 | 0.5099852 | 0.3261425 | I..O_2.491 | 0.24224 | _33fef3bb-5b80-4a9c-9a4c-fc1a81a9695f_form2-BV-component_1-Li1In1I4O12-2p | 52.84227 | b4729197-3392-48a9-b52e-afd789177d21 | Li1 In1 I4 O12 | 1
489 | ICSD | 61104 | _afddf6f7-52fa-41d9-8c26-a2c8290b9580_form2 | _09771ac3-798a-4a15-a693-4f5a7c546957_form2 | Al1 H8 Li1 N4 | (1, 0, 0) | Li1 Al1 H8 N4 | 2 | 0 | (Li4Al4H32N16)2 | {3: 52.94807999999998, 2: 52.35456000000001, 1: 49.16276, 0: 50.42535999999997} | 0.9887905 | 0.01059857 | 0.59352 | 0.007002313 | H..H¦H..Li¦H..N | {'H..H': 96, 'H..Li': 8, 'H..N': 8} | {'H..H': 96, 'EPM..H': 8, 'H..LNM': 8} | EPM..H¦H..H¦H..LNM | 0 | {'Li': [1.51], 'Al': [3.52], 'H': [1.12, 1.13, 1.14, 1.16, 1.18, 1.19, 1.2], 'N': [2.97, 3.0, 3.02]} |  |  |  | Li..N_2.134 | 0.24231 | _09771ac3-798a-4a15-a693-4f5a7c546957_form2-BV-component_1-Li4Al4H32N16-2p | 20.42708 | e00cb57d-5af9-4bba-8e36-d2029bd22bbd | Li1 Al1 H8 N4 | 1
734 | COD | 1526708 | _6e9ff010-f3e3-44b3-af0e-7caf418def38_form2 | _de0a845c-7e69-4734-b822-acac1f1badf1_form2 | Ca1 F6 Sn2 | (0, 0, 1) | Ca1 Sn2 F6 | 2 | 0 | (Ca2Sn4F12)2 | {3: 11.354769999999998, 2: 11.024180000000001, 1: 8.297649999999999, 0: 7.335980000000003} | 0.9708854 | 0.03673222 | 0.33059 | 0.01039807 | F..F¦F..Sn¦Sn..Sn | {'Sn..Sn': 8, 'F..F': 6, 'F..Sn': 4} | {'ENM..ENM': 8, 'LNM..LNM': 6, 'ENM..LNM': 4} | ENM..ENM¦ENM..LNM¦LNM..LNM | 0.4444 | {'Ca': [1.97], 'Sn': [1.75, 1.76], 'F': [0.86, 0.9, 0.95, 1.03, 1.05, 1.09]} | 0.08226108 | 0.6784455 | 0.2392934 | Ca..F_2.38 | 0.2426 | _de0a845c-7e69-4734-b822-acac1f1badf1_form2-BV-component_1-Ca2Sn4F12-2p | 26.47773 | 1bf0c5da-bcb1-487e-b52b-0a2fb32fe7e3 | Ca1 Sn2 F6 | 1
486 | COD | 1534337 | _b319db0e-6bb7-4485-b487-ad7e1a1d3482_form2 | _dde4bca4-ce6b-4ae5-a7cc-c954d684b969_form2 | O3 Sb2 | (0, 0, 1) | Sb2 O3 | 2 | 0 | (Sb4O6)4 | {3: 20.297440000000034, 2: 19.683760000000024, 1: 17.48996000000002, 0: 11.804280000000002} | 0.9697656 | 0.02557 | 0.30684 | 0.006968837 | O..Sb | {'O..Sb': 48} | {'LNM..MTL': 48} | LNM..MTL | 0 | {'Sb': [2.47], 'O': [1.74]} | 0.07225579 | 0.258302 | 0.6694422 | Sb..O_2.457 | 0.2429 | _dde4bca4-ce6b-4ae5-a7cc-c954d684b969_form2-BV-component_3-Sb4O6-2p | 28.81397 | 448992e9-db7a-4245-a1ea-1b8fdfe82993 | Sb2 O3 | 1
17 | ICSD | 56732 | _723153f6-4b58-4bef-9cff-39316649d3bb_form2 | _46d5546e-0c1f-4059-b27d-075f069f4253_form2 | Al2 Cl8 Sr1 | (1, 0, 0) | Sr1 Al2 Cl8 | 2 | 0 | (Sr2Al4Cl16)2 | {3: 15.71277999999999, 2: 15.516039999999991, 1: 13.553559999999996, 0: 12.306759999999999} | 0.987479 | 0.01093 | 0.19674 | 0.002220087 | Cl..Cl | {'Cl..Cl': 36} | {'NM..NM': 36} | NM..NM | 0 | {'Sr': [1.96], 'Al': [2.76], 'Cl': [0.97, 1.02, 1.05, 1.08]} | 0.05776243 | 0.5761798 | 0.3660577 | Sr..Cl_3.033 | 0.24313 | _46d5546e-0c1f-4059-b27d-075f069f4253_form2-BV-component_1-Sr2Al4Cl16-2p | 12.02579 | 6e9f0ffd-1e25-4e37-b691-bb9ff1b3aab6 | Sr1 Al2 Cl8 | 1
818 | ICSD | 51111 | _cce3e5be-09dd-4b4a-9ee9-9ad085d1a12d_form2 | _63d23675-11f2-4c32-93f5-641019d2509b_form2 | Br18 C1 K4 Zr6 | (1, 0, 0) | K4 Zr6 C1 Br18 | 2 | 0 | (K4Zr6C1Br18)2 | {3: 30.883470000000028, 2: 29.771420000000028, 1: 27.592040000000022, 0: 26.877580000000023} | 0.9639921 | 0.04835 | 1.11205 | 0.01184815 | Br..Br¦Br..K | {'Br..Br': 26, 'Br..K': 20} | {'NM..NM': 26, 'EPM..NM': 20} | EPM..NM¦NM..NM | 0 | {'K': [1.19, 1.23], 'Zr': [5.17, 5.18, 5.19], 'C': [2.92], 'Br': [1.11, 1.15, 1.16, 1.29, 1.33, 1.36, 1.37]} | 0.2776037 | 0.5440439 | 0.1783524 | K..Br_3.182 | 0.24406 | _63d23675-11f2-4c32-93f5-641019d2509b_form2-BV-component_1-K4Zr6C1Br18-2p | 22.46116 | 4be075c6-71eb-4bd5-9ac0-d8d7fe489037 | K4 Zr6 C1 Br18 | 1
148 | COD | 7052608 | _06e6f0c5-04e0-48cf-be9e-cc2204f003fe_form2 | _c89904d0-deb2-433f-81c9-17e197eadce3_form2 | Br1 C2 Cu1 H2 N1 | (0, -1, 1) | Cu1 H2 C2 Br1 N1 | 2 | 0 | (Cu2H4C4Br2N2)2 | {3: 15.910639999999997, 2: 15.789489999999999, 1: 14.83122, 0: 14.19282} | 0.9923856 | 0.009319231 | 0.12115 | 0.003822815 | Br..H¦Cu..H¦H..H | {'Br..H': 16, 'H..H': 6, 'Cu..H': 4} | {'H..NM': 16, 'H..H': 6, 'H..TM': 4} | H..H¦H..NM¦H..TM | 0 | {'Cu': [1.73], 'H': [1.17], 'C': [3.85], 'Br': [0.91], 'N': [3.21]} | 0.07052543 | 0.5578408 | 0.3716338 | Cu..Cu_2.646 | 0.24408 | _c89904d0-deb2-433f-81c9-17e197eadce3_form2-BV-component_1-Cu2H4C4Br2N2-2p | 20.6025 | 796e692e-3d74-4a6b-9e8e-338d972b310b | Cu1 H2 C2 Br1 N1 | 1
753 | ICSD | 92317 | _baa79f0c-331f-4007-8e97-a93800a509f3_form2 | _a4f677fe-ef81-4960-87a3-c006df8aaf0b_form2 | O9 Re2 V1 | (1, -1, 0) | V1 Re2 O9 | 2 | 0 | (V2Re4O18)2 | {3: 34.35102000000005, 2: 33.81264000000001, 1: 33.074980000000025, 0: 28.572719999999997} | 0.9843271 | 0.01121625 | 0.53838 | 0.01071873 | O..O¦O..Re | {'O..O': 92, 'O..Re': 4} | {'LNM..LNM': 92, 'LNM..TM': 4} | LNM..LNM¦LNM..TM | 0 | {'V': [4.25], 'Re': [6.06, 6.16], 'O': [1.71, 1.78, 1.8, 1.82, 1.99, 2.17, 2.23]} | 0.09317273 | 0.1276604 | 0.7791669 | V..O_2.291 | 0.24468 | _a4f677fe-ef81-4960-87a3-c006df8aaf0b_form2-BV-component_1-V2Re4O18-2p | 43.87621 | c46b6682-570e-4488-b700-8b9a901f3e54 | V1 Re2 O9 | 1
1042 | COD | 7200849 | _c5a8c503-5a0b-489a-a760-b0d5e2e014c7_form2 | _8e60cbd2-0164-444f-98f0-6acaddefe90f_form2 | C4 H6 O6 Zn1 | (0, 1, 0) | Zn1 H6 C4 O6 | 2 | 0 | (Zn1H6C4O6)4 | {3: 35.41474000000001, 2: 34.42390000000001, 1: 33.22166000000001, 0: 30.617800000000003} | 0.9720218 | 0.041285 | 0.49542 | 0.01657865 | H..H¦H..O | {'H..H': 32, 'H..O': 16} | {'H..H': 32, 'H..LNM': 16} | H..H¦H..LNM | 0 | {'Zn': [2.01], 'H': [1.03, 1.09, 1.12], 'C': [3.89, 3.92], 'O': [1.77, 1.93, 1.96]} | 0.2065567 | 0.2506264 | 0.5428169 | Zn..O_2.224 | 0.24534 | _8e60cbd2-0164-444f-98f0-6acaddefe90f_form2-BV-component_3-Zn1H6C4O6-2p | 54.63932 | 557b6442-7a1d-41db-a547-9d43ead2e9c6 | Zn1 H6 C4 O6 | 1
678 | COD | 7221344 | _1009de44-45cd-4126-9c24-3fbad55342c0_form2 | _b8b35342-d15e-4149-b338-8191a5398cf1_form2 | I6 S1 Sn4 | (1, 1, -2) | Sn4 S1 I6 | 2 | 0 | (Sn8S2I12)2 | {3: 13.918450000000007, 2: 12.6968, 1: 11.671820000000004, 0: 4.101089999999999} | 0.912228 | 0.02979634 | 1.22165 | 0.009632124 | I..I¦I..S¦I..Sn¦Sn..Sn | {'I..I': 44, 'I..Sn': 32, 'I..S': 4, 'Sn..Sn': 2} | {'NM..NM': 48, 'ENM..NM': 32, 'ENM..ENM': 2} | ENM..ENM¦ENM..NM¦NM..NM | 0.0244 | {'Sn': [1.54, 1.58, 1.62, 1.75], 'S': [1.83], 'I': [0.85, 0.9, 0.97, 1.05]} | 0.1244377 | 0.1044049 | 0.7711574 | Sn..I_3.257 | 0.24545 | _b8b35342-d15e-4149-b338-8191a5398cf1_form2-BV-component_1-Sn8S2I12-2p | 30.7918 | 2b0f47c3-66f0-4ac7-87ff-44a1a1226dc7 | Sn4 S1 I6 | 1
984 | ICSD | 94400 | _26cdf886-a846-46c4-9aad-908b9e87c526_form2 | _013ba984-6834-48fb-9fc0-db29057c097b_form2 | Ba1 C1 Cl1 N1 S1 | (0, 0, 1) | Ba1 C1 S1 N1 Cl1 | 2 | 0 | (Ba2C2S2N2Cl2)2 | {3: 12.28736, 2: 11.877920000000001, 1: 10.431979999999998, 0: 8.24354} | 0.966678 | 0.040944 | 0.40944 | 0.01501197 | Ba..S¦C..C¦N..S¦S..S | {'N..S': 8, 'C..C': 4, 'S..S': 4, 'Ba..S': 4} | {'LNM..NM': 8, 'LNM..LNM': 4, 'NM..NM': 4, 'EPM..NM': 4} | EPM..NM¦LNM..LNM¦LNM..NM¦NM..NM | 0 | {'Ba': [2.32], 'C': [3.72], 'S': [2.26], 'N': [2.81], 'Cl': [1.16]} | 0.1012508 | 0.3575678 | 0.5411814 | Ba..Cl_3.209 | 0.24587 | _013ba984-6834-48fb-9fc0-db29057c097b_form2-BV-component_1-Ba2C2S2N2Cl2-2p | 28.64958 | e4c7fd9d-67d8-426d-8bd2-3ca065e0f217 | Ba1 C1 S1 N1 Cl1 | 1
21 | ICSD | 56731 | _2d765e33-d163-447f-ae03-1fd2c4688208_form2 | _72901ae0-0963-4c4f-b6bd-f5f9933a4276_form2 | Al2 Cl8 Sm1 | (1, 0, 0) | Sm1 Al2 Cl8 | 2 | 0 | (Sm2Al4Cl16)2 | {3: 15.643410000000001, 2: 15.439210000000003, 1: 14.19091, 0: 13.10706} | 0.9869466 | 0.01134444 | 0.2042 | 0.002316668 | Cl..Cl | {'Cl..Cl': 36} | {'NM..NM': 36} | NM..NM | 0 | {'Sm': [2.0], 'Al': [2.72], 'Cl': [0.97, 1.02, 1.05, 1.07]} | 0.08050939 | 0.4921639 | 0.4273267 | Sm..Cl_2.993 | 0.2459 | _72901ae0-0963-4c4f-b6bd-f5f9933a4276_form2-BV-component_1-Sm2Al4Cl16-2p | 17.99855 | 5eaa912b-5143-4dfe-af63-31da7db69248 | Sm1 Al2 Cl8 | 1
437 | COD | 7120415 | _484d482f-272a-46bc-b3f3-56543023a0d6_form2 | _47dc896c-cd63-477d-8bfe-326c8e8a2753_form2 | Br2 C12 Cd1 H12 N2 O2 | (0, 1, 0) | Cd1 H12 C12 Br2 N2 O2 | 2 | 0 | (Cd1H12C12Br2N2O2)2 | {3: 37.68132000000002, 2: 37.43403000000002, 1: 36.428410000000014, 0: 35.83454000000002} | 0.9934373 | 0.008831786 | 0.24729 | 0.006332828 | Br..H¦C..H¦H..H¦H..O | {'H..H': 28, 'Br..H': 16, 'H..O': 8, 'C..H': 4} | {'H..H': 28, 'H..NM': 16, 'H..LNM': 12} | H..H¦H..LNM¦H..NM | 0 | {'Cd': [1.8], 'H': [1.12, 1.2, 1.21, 1.22], 'C': [3.85, 3.91, 3.94, 3.97, 3.99, 4.13], 'Br': [0.82], 'N': [2.91], 'O': [2.19]} | 0.1339033 | 0.5445261 | 0.3215705 | Cd..N_2.473 | 0.2469 | _47dc896c-cd63-477d-8bfe-326c8e8a2753_form2-BV-component_1-Cd1H12C12Br2N2O2-2p | 16.60246 | 0481ecf0-8a47-4acc-8ac2-86d6063c67ef | Cd1 H12 C12 Br2 N2 O2 | 1
1308 | COD | 9002898 | _af06f8d3-ad06-47cd-be09-d14e7d555e14_form2 | _cc8a6636-5116-4388-834a-3a3d798069be_form2 | Al1 Ca2 F9 Pb1 | (0, 0, 1) | Ca2 Al1 Pb1 F9 | 2 | 0 | (Ca4Al2Pb2F18)2 | {3: 17.966880000000014, 2: 17.286600000000014, 1: 14.582310000000001, 0: 12.060979999999997} | 0.962137 | 0.045352 | 0.68028 | 0.02343421 | F..F¦F..Pb | {'F..F': 18, 'F..Pb': 12} | {'LNM..LNM': 18, 'ENM..LNM': 12} | ENM..LNM¦LNM..LNM | 0 | {'Ca': [2.05, 2.06], 'Al': [2.75], 'Pb': [1.53], 'F': [0.91, 1.06, 1.07, 1.09, 1.11, 1.14, 1.21]} | 0.1151865 | 0.4578963 | 0.4269172 | Ca..F_2.374 | 0.24691 | _cc8a6636-5116-4388-834a-3a3d798069be_form2-BV-component_1-Ca4Al2Pb2F18-2p | 54.65878 | 89b36448-2f5d-4a7d-b998-de2eaef73b2d | Ca2 Al1 Pb1 F9 | 1
765 | ICSD | 67253 | _6d1863b3-3aae-4bdf-9530-33511a1f420c_form2 | _3c3819b3-f0d8-4c57-9ec0-7cfb303d1112_form2 | Cu1 I1 Te2 | (0, 0, 1) | Cu1 Te2 I1 | 2 | 0 | (Cu2Te4I2)4 | {3: 13.001100000000008, 2: 12.035000000000004, 1: 10.714000000000006, 0: 6.7266400000000015} | 0.9256909 | 0.04391364 | 0.48305 | 0.01091484 | I..I¦I..Te¦Te..Te | {'I..Te': 24, 'Te..Te': 16, 'I..I': 4} | {'MTL..NM': 24, 'MTL..MTL': 16, 'NM..NM': 4} | MTL..MTL¦MTL..NM¦NM..NM | 0 | {'Cu': [1.4], 'Te': [2.05, 2.14], 'I': [0.92]} | 0.1539734 | 0.210536 | 0.6354905 | Cu..I_2.713 | 0.2472 | _3c3819b3-f0d8-4c57-9ec0-7cfb303d1112_form2-BV-component_3-Cu2Te4I2-2p | 29.60807 | 23dca151-02e5-44b4-8d36-1eb6b64ded16 | Cu1 Te2 I1 | 1
530 | COD | 2207380 | _4e712d87-d665-4d00-ac50-4305c43719de_form2 | _2269271a-6f80-4c46-b886-e6e273e29124_form2 | Cl2 O4 Sr1 | (1, -1, 0) | Sr1 Cl2 O4 | 2 | 0 | (Sr2Cl4O8)2 | {3: 14.542399999999995, 2: 14.273319999999995, 1: 11.915320000000005, 0: 9.819880000000003} | 0.9814969 | 0.01121167 | 0.26908 | 0.007535087 | Cl..Cl¦Cl..O | {'Cl..O': 32, 'Cl..Cl': 16} | {'LNM..NM': 32, 'NM..NM': 16} | LNM..NM¦NM..NM | 0 | {'Sr': [2.04], 'Cl': [2.56], 'O': [1.84]} | 0.05697805 | 0.4993097 | 0.4437123 | Sr..O_2.621 | 0.24738 | _2269271a-6f80-4c46-b886-e6e273e29124_form2-BV-component_1-Sr2Cl4O8-2p | 22.90819 | 50a82951-18e2-4be9-81e3-0df999864fdd | Sr1 Cl2 O4 | 1
1318 | ICSD | 423573 | _d45bffc3-7f69-4d3d-a06c-7a473b9affe0_form2 | _a8ff6efd-62d0-4c6c-85b3-5d192d09a4d5_form2 | Cl2 O6 Pb2 Pd1 Se2 | (1, 0, -2) | Pd1 Pb2 Se2 Cl2 O6 | 2 | 0 | (Pd2Pb4Se4Cl4O12)2 | {3: 27.360959999999977, 2: 25.583099999999977, 1: 22.477179999999986, 0: 20.984039999999997} | 0.935022 | 0.063495 | 1.77786 | 0.02371453 | Cl..Cl¦Cl..Pb¦Cl..Se¦O..O¦O..Pb¦O..Se | {'O..O': 16, 'Cl..Cl': 8, 'Cl..Se': 8, 'O..Se': 8, 'Cl..Pb': 8, 'O..Pb': 8} | {'LNM..LNM': 16, 'NM..NM': 16, 'LNM..NM': 8, 'ENM..NM': 8, 'ENM..LNM': 8} | ENM..LNM¦ENM..NM¦LNM..LNM¦LNM..NM¦NM..NM | 0 | {'Pd': [2.27], 'Pb': [1.8], 'Se': [3.69], 'Cl': [1.09], 'O': [1.89, 1.98, 2.1]} | 0.278796 | 0.4870564 | 0.2341475 | Pb..O_2.593 | 0.24768 | _a8ff6efd-62d0-4c6c-85b3-5d192d09a4d5_form2-BV-component_1-Pd2Pb4Se4Cl4O12-2p | 41.07692 | ee8f6a87-991c-499f-8726-f6b82f226df9 | Pd1 Pb2 Se2 Cl2 O6 | 1
283 | COD | 9009167 | _43484d80-4256-4284-8560-ddf324042f5c_form2 | _fcc66ff8-481d-426b-9718-3bec6c2e13be_form2 | Ca1 H1 I1 | (0, 0, 1) | Ca1 H1 I1 | 2 | 0 | (Ca2H2I2)2 | {3: 4.124439999999997, 2: 4.041679999999998, 0: 0.01124} | 0.9799342 | 0.01379333 | 0.08276 | 0.005083237 | Ca..I¦I..I | {'I..I': 8, 'Ca..I': 4} | {'NM..NM': 8, 'EPM..NM': 4} | EPM..NM¦NM..NM | 0 | {'Ca': [1.93], 'H': [1.04], 'I': [1.15]} | 0.02012059 | 0.9798794 |  | Ca..H_2.346 | 0.24808 | _fcc66ff8-481d-426b-9718-3bec6c2e13be_form2-BV-component_1-Ca2H2I2-2p | 20.91897 | ea27af09-1ef7-4085-aa02-1f6bffde5c58 | Ca1 H1 I1 | 1
1560 | ICSD | 74499 | _6fa9eacf-510c-41dd-b712-d8aa861070c0_form2 | _09022bda-c43c-4494-81d0-67e20db06a3d_form2 | Hg1 Na2 S2 | (0, 1, 0) | Na2 Hg1 S2 | 2 | 0 | (Na8Hg4S8)4 | {3: 38.65, 2: 34.82792, 1: 25.916799999999995, 0: 19.373280000000005} | 0.9011105 | 0.095552 | 1.91104 | 0.03569685 | Hg..Na¦Hg..S¦Na..S | {'Hg..Na': 32, 'Na..S': 32, 'Hg..S': 16} | {'EPM..TM': 32, 'EPM..NM': 32, 'NM..TM': 16} | EPM..NM¦EPM..TM¦NM..TM | 0.4 | {'Na': [1.81, 1.92], 'Hg': [2.25], 'S': [1.72, 1.96]} | 0.1982744 | 0.4622737 | 0.3394519 | Na..S_2.784 | 0.249 | _09022bda-c43c-4494-81d0-67e20db06a3d_form2-BV-component_3-Na8Hg4S8-2p | 74.79189 | 721f1313-1891-4840-a0d5-99d814fbc6d6 | Na2 Hg1 S2 | 1
1661 | ICSD | 73888 | _d8970785-5ec9-4219-90b8-9778ca741ba0_form2 | _9ef8e6a3-f765-4732-b6d7-ef3af66fada3_form2 | Cu1 Na1 Se3 Zr1 | (1, 0, 0) | Na1 Zr1 Cu1 Se3 | 2 | 0 | (Na2Zr2Cu2Se6)4 | {3: 30.62827999999997, 2: 26.78671999999998, 1: 24.91415999999999, 0: 14.019160000000001} | 0.8745747 | 0.096039 | 1.92078 | 0.04936799 | Cu..Na¦Na..Se¦Se..Se | {'Na..Se': 32, 'Se..Se': 24, 'Cu..Na': 24} | {'EPM..NM': 32, 'NM..NM': 24, 'EPM..TM': 24} | EPM..NM¦EPM..TM¦NM..NM | 0.3 | {'Na': [1.63], 'Zr': [4.54], 'Cu': [2.51], 'Se': [2.1, 2.17, 2.37]} | 0.2312922 | 0.1127429 | 0.6559649 | Cu..Se_2.529 | 0.24901 | _9ef8e6a3-f765-4732-b6d7-ef3af66fada3_form2-BV-component_3-Na2Zr2Cu2Se6-2p | 51.14695 | 28acbab2-89b4-4afa-b0f3-3540977b2360 | Na1 Zr1 Cu1 Se3 | 1
206 | COD | 2014761 | _45ef9747-81fa-42ef-85e7-750e2c1838d4_form2 | _123b0c81-2b2b-47a8-a2f5-c13ff6c348ab_form2 | Ba1 H4 O4 P2 | (1, -1, 0) | Ba1 P2 H4 O4 | 2 | 0 | (Ba2P4H8O8)2 | {3: 22.78784000000005, 2: 22.617760000000036, 1: 20.381040000000024, 0: 18.37472000000002} | 0.9925364 | 0.02126 | 0.17008 | 0.004383095 | H..H | {'H..H': 16} | {'H..H': 16} | H..H | 0 | {'Ba': [2.0], 'P': [4.39], 'H': [1.13], 'O': [1.87]} | 0.03853963 | 0.5068342 | 0.4546262 | Ba..O_2.789 | 0.24904 | _123b0c81-2b2b-47a8-a2f5-c13ff6c348ab_form2-BV-component_1-Ba2P4H8O8-2p | 15.65484 | 3cc91e4c-b865-4af6-a4b7-074170c9197d | Ba1 P2 H4 O4 | 1
1343 | ICSD | 67921 | _936a6483-289e-436d-97f6-6c552a2a36ff_form2 | _151bd3a6-bbb2-4361-8ccd-7efdf9157997_form2 | H7 Li4 O13 Rh1 S3 | (1, 1, 1) | Li4 H7 Rh1 S3 O13 | 2 | 0 | (Li4H7Rh1S3O13)2 | {3: 25.764560000000003, 2: 24.265000000000004, 0: 21.00674} | 0.9417976 | 0.05355571 | 1.49956 | 0.0245292 | H..Li¦H..O¦H..S¦Li..O¦O..O | {'H..O': 30, 'H..S': 12, 'O..O': 6, 'Li..O': 6, 'H..Li': 2} | {'H..LNM': 30, 'H..NM': 12, 'LNM..LNM': 6, 'EPM..LNM': 6, 'EPM..H': 2} | EPM..H¦EPM..LNM¦H..LNM¦H..NM¦LNM..LNM | 0 | {'Li': [0.77, 1.13], 'H': [1.0, 1.03, 1.23], 'Rh': [2.67], 'S': [3.99], 'O': [1.78, 1.8, 1.88, 1.96, 2.04]} | 0.315178 | 0.684822 |  | Li..O_1.98 | 0.2491 | _151bd3a6-bbb2-4361-8ccd-7efdf9157997_form2-BV-component_1-Li4H7Rh1S3O13-2p | 83.93345 | e08cb64e-e1ca-4200-934d-0bff847a90b1 | Li4 H7 Rh1 S3 O13 | 1
1703 | ICSD | 40430 | _468ff573-e4b9-42e2-96c9-9396f45883b2_form2 | _7d686f79-dc23-40de-952a-8812aa4df5e2_form2 | K2 Pt1 Se2 | (1, -1, 1) | K2 Pt1 Se2 | 2 | 0 | (K2Pt1Se2)2 | {3: 7.323710000000001, 2: 5.1811300000000005, 1: 3.458849999999999, 0: 0.60511} | 0.7074461 | 0.1648138 | 2.14258 | 0.05782921 | K..K¦K..Se¦Se..Se | {'K..Se': 16, 'K..K': 8, 'Se..Se': 2} | {'EPM..NM': 16, 'EPM..EPM': 8, 'NM..NM': 2} | EPM..EPM¦EPM..NM¦NM..NM | 0.3077 | {'K': [4.14], 'Pt': [2.57], 'Se': [1.9]} | 0.3189027 | 0.2563451 | 0.4247522 | K..Pt_3.479 | 0.24925 | _7d686f79-dc23-40de-952a-8812aa4df5e2_form2-BV-component_1-K2Pt1Se2-2p | 86.40956 | ce6c6634-e0de-4b22-b7fc-51e5836e354e | K2 Pt1 Se2 | 1
862 | ICSD | 410935 | _7c6cc3dd-f027-4c28-b394-8d18bc89158b_form2 | _8e57de39-516e-4fc0-b834-f042ef6ba02b_form2 | H2 O6 Se2 Sr1 | (0, 0, 1) | Sr1 H2 Se2 O6 | 2 | 0 | (Sr2H4Se4O12)2 | {3: 22.95891, 2: 22.42526, 1: 20.92571, 0: 19.80249} | 0.9767563 | 0.03139118 | 0.53365 | 0.01278682 | H..H¦H..O¦O..Se¦Se..Se | {'O..Se': 12, 'H..O': 12, 'Se..Se': 6, 'H..H': 4} | {'LNM..NM': 12, 'H..LNM': 12, 'NM..NM': 6, 'H..H': 4} | H..H¦H..LNM¦LNM..NM¦NM..NM | 0 | {'Sr': [2.05], 'H': [1.05], 'Se': [3.67, 3.69], 'O': [1.76, 1.81, 1.85, 1.88, 2.04, 2.06]} | 0.1690681 | 0.4750794 | 0.3558525 | Sr..O_2.618 | 0.2496 | _8e57de39-516e-4fc0-b834-f042ef6ba02b_form2-BV-component_1-Sr2H4Se4O12-2p | 40.79656 | ac318b45-2d26-464d-8c71-696139d1fb88 | Sr1 H2 Se2 O6 | 1
1234 | ICSD | 48152 | _29d9dbb9-b632-4796-8a0e-58b2cb4a03be_form2 | _42c795ec-6c4c-4cd9-964d-2cb106759e50_form2 | S3 Sn1 Tl2 | (1, 1, 0) | Tl2 Sn1 S3 | 2 | 0 | (Tl4Sn2S6)2 | {3: 13.801099999999998, 2: 13.202139999999998, 1: 11.47596, 0: 4.703740000000001} | 0.9566006 | 0.07487 | 0.59896 | 0.02131394 | S..S¦S..Sn¦S..Tl | {'S..Tl': 8, 'S..S': 4, 'S..Sn': 4} | {'ENM..NM': 12, 'NM..NM': 4} | ENM..NM¦NM..NM | 0 | {'Tl': [1.6, 1.8], 'Sn': [3.99], 'S': [2.04, 2.18, 2.2]} | 0.06583888 | 0.1897452 | 0.744416 | Tl..S_3.101 | 0.24978 | _42c795ec-6c4c-4cd9-964d-2cb106759e50_form2-BV-component_1-Tl4Sn2S6-2p | 21.12972 | 4cd1daa7-67bf-45cb-aad6-c513ab2f1aa5 | Tl2 Sn1 S3 | 1
212 | COD | 9011540 | _07e1b3a9-9001-4340-8e9d-8ea422daba3f_form2 | _0758ccab-07ad-4972-81e5-7184c90a4407_form2 | Br2 Zn1 | (1, 1, 1) | Zn1 Br2 | 2 | 0 | (Zn1Br2)2 | {3: 1.66854, 2: 1.6127999999999998, 0: 0} | 0.9665935 | 0.01858 | 0.05574 | 0.004448608 | Br..Br | {'Br..Br': 6} | {'NM..NM': 6} | NM..NM | 0 | {'Zn': [1.5], 'Br': [0.92]} | 0.03340645 | 0.9665935 |  | Zn..Br_2.663 | 0.25009 | _0758ccab-07ad-4972-81e5-7184c90a4407_form2-BV-component_1-Zn1Br2-2p | 19.97118 | d09dd793-4374-41f0-8d1f-bcbb8d036e72 | Zn1 Br2 | 1
1263 | ICSD | 429339 | _d74cd050-88ce-4021-8173-b301448c9367_form2 | _b4bc5f1f-31bc-44bc-9bd1-aa5e140dc846_form2 | F1 H2 O4 P1 Sr1 | (1, 0, 0) | Sr1 P1 H2 O4 F1 | 2 | 0 | (Sr4P4H8O16F4)2 | {3: 36.85797999999999, 2: 35.53645999999999, 1: 31.449680000000026, 0: 30.28052000000002} | 0.9641456 | 0.04719714 | 1.32152 | 0.0221233 | F..H¦F..O¦F..Sr¦H..O | {'F..H': 24, 'F..O': 16, 'F..Sr': 8, 'H..O': 8} | {'H..LNM': 32, 'LNM..LNM': 16, 'EPM..LNM': 8} | EPM..LNM¦H..LNM¦LNM..LNM | 0 | {'Sr': [2.12], 'P': [4.71], 'H': [1.12, 1.19], 'O': [1.87, 1.98, 2.03, 2.07], 'F': [1.3]} | 0.2009165 | 0.621331 | 0.1777525 | Sr..O_2.616 | 0.25094 | _b4bc5f1f-31bc-44bc-9bd1-aa5e140dc846_form2-BV-component_1-Sr4P4H8O16F4-2p | 37.07609 | e4b0b862-c4d8-470f-8ed3-000c1e054917 | Sr1 P1 H2 O4 F1 | 1
1527 | COD | 2310656 | _ac498ead-7a05-4ee2-8e0d-3931fb99f3bc_form2 | _cf1025e0-c67c-40f1-853d-49ce452c6190_form2 | Hg1 O1 | (1, -1, 1) | Hg1 O1 | 2 | 0 | (Hg1O1)2 | {3: 1.40874, 2: 1.0042600000000002, 1: 0.50226, 0: 0} | 0.7128782 | 0.20224 | 0.40448 | 0.03373112 | Hg..O | {'Hg..O': 4} | {'LNM..TM': 4} | LNM..TM | 0 | {'Hg': [1.41], 'O': [1.41]} | 0.2871218 | 0.3563468 | 0.3565314 | Hg..O_2.449 | 0.251 | _cf1025e0-c67c-40f1-853d-49ce452c6190_form2-BV-component_1-Hg1O1-2p | 74.30373 | e39e3e27-eaf4-47b3-b433-86bdc22301dc | Hg1 O1 | 1
1425 | ICSD | 422057 | _24f912a0-924e-4abf-a0fa-2bf6045a1473_form2 | _0e1da98d-63af-44ac-adb2-71b4f09804fa_form2 | I4 In1 Na1 O12 | (0, 0, 1) | Na1 In1 I4 O12 | 2 | 0 | (Na1In1I4O12)4 | {3: 44.09112000000001, 2: 42.06727999999997, 1: 38.22355999999998, 0: 36.30884000000002} | 0.9540987 | 0.05621778 | 1.01192 | 0.0279741 | I..O¦O..O | {'O..O': 56, 'I..O': 16} | {'LNM..LNM': 56, 'LNM..NM': 16} | LNM..LNM¦LNM..NM | 0 | {'Na': [1.21], 'In': [2.73], 'I': [4.33, 4.36], 'O': [1.75, 1.8, 1.86, 1.97, 1.99, 2.01]} | 0.2600575 | 0.4939067 | 0.2460359 | Na..O_2.279 | 0.25108 | _0e1da98d-63af-44ac-adb2-71b4f09804fa_form2-BV-component_3-Na1In1I4O12-2p | 69.38029 | f6ac0e16-4f9a-4665-8a3d-d728dfe014bf | Na1 In1 I4 O12 | 1
593 | COD | 1526237 | _58960a56-9b8d-4e7f-98b2-17e8638541b5_form2 | _c83264c6-c023-47de-ad2e-55f189e6675b_form2 | Cu1 Te1 | (0, 0, 1) | Cu1 Te1 | 2 | 0 | (Cu2Te2)2 | {3: 4.1006, 2: 3.988600000000001, 1: 1.5001, 0: 0} | 0.9726869 | 0.028 | 0.112 | 0.008394669 | Te..Te | {'Te..Te': 8} | {'MTL..MTL': 8} | MTL..MTL | 0 | {'Cu': [2.24], 'Te': [1.86]} | 0.02731308 | 0.6068624 | 0.3658245 | Cu..Te_2.781 | 0.25152 | _c83264c6-c023-47de-ad2e-55f189e6675b_form2-BV-component_1-Cu2Te2-2p | 26.9988 | 76c8fc4b-affd-4d7a-9556-65422a1ee9ff | Cu1 Te1 | 1
1070 | COD | 8102966 | _1ebe6c61-646b-440c-b3e1-4b6ba5bc560e_form2 | _67898610-f49e-4977-9bf1-9dbdadaa8669_form2 | Cl1 O3 Pb1 V1 | (1, 0, 0) | V1 Pb1 Cl1 O3 | 2 | -0.0002 | (V2Pb2Cl2O6)4 | {3: 26.27757999999996, 2: 24.95241999999997, 1: 21.741139999999977, 0: 15.228479999999992} | 0.9495707 | 0.033129 | 0.66258 | 0.01731899 | Cl..O¦Cl..Pb¦O..O¦O..Pb | {'O..Pb': 32, 'Cl..O': 24, 'O..O': 16, 'Cl..Pb': 8} | {'ENM..LNM': 32, 'LNM..NM': 24, 'LNM..LNM': 16, 'ENM..NM': 8} | ENM..LNM¦ENM..NM¦LNM..LNM¦LNM..NM | 0 | {'V': [4.35], 'Pb': [1.86], 'Cl': [1.13], 'O': [1.86, 1.97]} | 0.1199338 | 0.2906372 | 0.589429 | Pb..O_2.587 | 0.2517 | _67898610-f49e-4977-9bf1-9dbdadaa8669_form2-BV-component_3-V2Pb2Cl2O6-2p | 50.17641 | 6e879202-36db-4faf-980f-9bbe9ce3a6f0 | V1 Pb1 Cl1 O3 | 1
782 | ICSD | 38036 | _c4e74704-bf57-4c23-b5b6-7b90a3999740_form2 | _386a2db8-325d-4646-982f-9b90fc4e7fc5_form2 | H1 Li3 O4 Te1 | (0, 0, 1) | Li3 Te1 H1 O4 | 2 | 0 | (Li6Te2H2O8)2 | {3: 15.367119999999991, 2: 14.969139999999992, 1: 13.009879999999995, 0: 12.499959999999996} | 0.9741018 | 0.01809 | 0.39798 | 0.01122114 | H..H¦H..Li¦H..O¦H..Te¦Li..Te¦O..Te | {'H..O': 12, 'H..Li': 8, 'O..Te': 8, 'H..Te': 8, 'H..H': 4, 'Li..Te': 4} | {'H..LNM': 12, 'EPM..H': 8, 'LNM..MTL': 8, 'H..MTL': 8, 'H..H': 4, 'EPM..MTL': 4} | EPM..H¦EPM..MTL¦H..H¦H..LNM¦H..MTL¦LNM..MTL | 0 | {'Li': [1.31, 1.35], 'Te': [3.23], 'H': [1.02], 'O': [1.7, 1.79, 1.8]} | 0.1388063 | 0.6833452 | 0.1778485 | Li..O_1.976 | 0.25201 | _386a2db8-325d-4646-982f-9b90fc4e7fc5_form2-BV-component_1-Li6Te2H2O8-2p | 18.08583 | daa7c681-6572-4a20-ad56-c44d4c068c1d | Li3 Te1 H1 O4 | 1
491 | COD | 9009184 | _e1e5339f-13b5-496e-8c2f-38e18a7db5bc_form2 | _40d66a81-06ff-486b-bef3-345504ecf058_form2 | H1 I1 Sr1 | (0, 0, 1) | Sr1 H1 I1 | 2 | 0 | (Sr2H2I2)2 | {3: 4.17504, 2: 4.045000000000001, 0: 0.04356} | 0.968853 | 0.02167333 | 0.13004 | 0.007006469 | I..I¦I..Sr | {'I..I': 8, 'I..Sr': 4} | {'NM..NM': 8, 'EPM..NM': 4} | EPM..NM¦NM..NM | 0 | {'Sr': [1.99], 'H': [1.04], 'I': [1.14]} | 0.0314754 | 0.9685246 |  | Sr..H_2.519 | 0.25238 | _40d66a81-06ff-486b-bef3-345504ecf058_form2-BV-component_1-Sr2H2I2-2p | 22.18182 | e806521a-0f36-4538-b5db-99e345fb09a0 | Sr1 H1 I1 | 1
1475 | ICSD | 84299 | _be05f610-5e1f-49a2-bb5a-e3df447b584c_form2 | _e0ab0980-57b5-4d09-87a9-11a05f2522bc_form2 | Cu1 Na3 Se4 Sn1 | (0, 0, 1) | Na3 Cu1 Sn1 Se4 | 2 | 0 | (Na6Cu2Sn2Se8)4 | {3: 34.27146, 2: 29.908480000000008, 1: 21.28054000000001, 0: 18.275420000000004} | 0.8726935 | 0.1090745 | 2.18149 | 0.0306663 | Na..Na¦Na..Se¦Na..Sn¦Se..Se¦Se..Sn | {'Na..Se': 40, 'Na..Na': 16, 'Se..Sn': 8, 'Se..Se': 8, 'Na..Sn': 8} | {'EPM..NM': 40, 'EPM..EPM': 16, 'ENM..NM': 8, 'NM..NM': 8, 'ENM..EPM': 8} | ENM..EPM¦ENM..NM¦EPM..EPM¦EPM..NM¦NM..NM | 0.3 | {'Na': [1.33, 1.4, 1.64], 'Cu': [1.65], 'Sn': [3.74], 'Se': [1.73, 1.75, 1.91, 1.98]} | 0.2727538 | 0.5393797 | 0.1878665 | Cu..Se_2.524 | 0.25251 | _e0ab0980-57b5-4d09-87a9-11a05f2522bc_form2-BV-component_3-Na6Cu2Sn2Se8-2p | 43.60939 | 95c4578c-3010-4ae5-b13b-a1381bd14fe6 | Na3 Cu1 Sn1 Se4 | 1
676 | ICSD | 88339 | _b925ea48-0b8f-43bb-8c96-1e3e6f8aaceb_form2 | _f2c57308-812b-478b-b3df-cca8703f4e0f_form2 | Ce1 H8 O7 P3 | (0, -1, 1) | Ce1 P3 H8 O7 | 2 | 0 | (Ce2P6H16O14)2 | {3: 37.55276000000002, 2: 36.92840000000002, 1: 35.82689, 0: 34.477520000000005} | 0.9833738 | 0.01522829 | 0.62436 | 0.00959241 | H..H¦H..O | {'H..H': 42, 'H..O': 40} | {'H..H': 42, 'H..LNM': 40} | H..H¦H..LNM | 0 | {'Ce': [2.67], 'P': [4.39, 4.4], 'H': [1.06, 1.07, 1.08, 1.1, 1.11, 1.12], 'O': [1.78, 1.79, 1.82, 1.85, 1.93, 1.94]} | 0.2030281 | 0.3581867 | 0.4387853 | Ce..O_2.602 | 0.25294 | _f2c57308-812b-478b-b3df-cca8703f4e0f_form2-BV-component_1-Ce2P6H16O14-2p | 29.93359 | bece38bc-b20b-48a2-a12c-41add9f1b5d8 | Ce1 P3 H8 O7 | 1
1517 | ICSD | 4051 | _29690e1a-25d6-4af2-9bb1-8f41ecbb1db4_form2 | _e6b683dd-4349-4f7f-a478-290d3ff15e6c_form2 | F6 Pb1 Zr1 | (0, 0, 1) | Zr1 Pb1 F6 | 2 | 0 | (Zr2Pb2F12)2 | {3: 11.617940000000017, 2: 10.186360000000011, 1: 9.10720000000001, 0: 6.501779999999998} | 0.8767785 | 0.05964917 | 1.43158 | 0.03333237 | F..F¦F..Pb | {'F..F': 24, 'F..Pb': 24} | {'LNM..LNM': 24, 'ENM..LNM': 24} | ENM..LNM¦LNM..LNM | 0 | {'Zr': [3.68], 'Pb': [1.69], 'F': [1.03, 1.06]} | 0.2798153 | 0.2109316 | 0.509253 | Pb..F_2.493 | 0.25332 | _e6b683dd-4349-4f7f-a478-290d3ff15e6c_form2-BV-component_1-Zr2Pb2F12-2p | 118.7271 | c055d4be-6c15-4b1d-a753-93e208348a73 | Zr1 Pb1 F6 | 1
1015 | ICSD | 82373 | _aff90283-4c1a-454d-a08b-38b92e2c85cc_form2 | _203d30d0-51b2-45e6-9c73-8cf023261a24_form2 | H1 Li1 O4 S1 | (1, 0, 0) | Li1 H1 S1 O4 | 2 | 0 | (Li4H4S4O16)2 | {3: 33.54740000000002, 2: 32.55932000000001, 0: 30.52807999999999} | 0.9705467 | 0.024702 | 0.98808 | 0.01590168 | H..Li¦H..O¦Li..O¦O..O | {'O..O': 32, 'H..O': 32, 'Li..O': 8, 'H..Li': 8} | {'LNM..LNM': 32, 'H..LNM': 32, 'EPM..LNM': 8, 'EPM..H': 8} | EPM..H¦EPM..LNM¦H..LNM¦LNM..LNM | 0 | {'Li': [1.13], 'H': [0.98], 'S': [5.89], 'O': [1.96, 2.15, 2.17, 2.18]} | 0.3272525 | 0.6727475 |  | Li..O_1.974 | 0.25334 | _203d30d0-51b2-45e6-9c73-8cf023261a24_form2-BV-component_1-Li4H4S4O16-2p | 43.9651 | ab9e8fb4-9d79-430b-a8a4-0ce3363afe2f | Li1 H1 S1 O4 | 1
1354 | COD | 2106238 | _7b8b325b-c9dd-4202-891d-9340fb0cdad1_form2 | _743d1bd3-4f46-4ba3-86b9-ba81f5f89614_form2 | Cd1 I2 O6 | (0, 0, 1) | Cd1 I2 O6 | 2 | 0 | (Cd2I4O12)4 | {3: 43.471159999999955, 2: 41.827439999999946, 1: 37.87423999999996, 0: 34.29767999999998} | 0.9621883 | 0.05870429 | 0.82186 | 0.02493131 | I..O¦O..O | {'O..O': 32, 'I..O': 24} | {'LNM..LNM': 32, 'LNM..NM': 24} | LNM..LNM¦LNM..NM | 0 | {'Cd': [1.83], 'I': [4.31, 4.35], 'O': [1.8, 1.82, 1.84, 1.87, 1.93, 1.98]} | 0.1791817 | 0.4309379 | 0.3898804 | Cd..O_2.397 | 0.25345 | _743d1bd3-4f46-4ba3-86b9-ba81f5f89614_form2-BV-component_3-Cd2I4O12-2p | 69.4042 | 62e16ef2-0702-47e9-beee-964c94c93017 | Cd1 I2 O6 | 1
1058 | ICSD | 65687 | _d04f10da-be42-4a66-9b20-efb359cac924_form2 | _120ba19b-8530-41ee-b3d5-7d838edeb6a9_form2 | Co3 H16 O16 P2 | (1, -1, 0) | Co3 P2 H16 O16 | 2 | 0 | (Co3P2H16O16)2 | {3: 31.703119999999995, 2: 30.944579999999988, 1: 28.952399999999994, 0: 27.454380000000004} | 0.9760736 | 0.03160583 | 0.75854 | 0.01695508 | H..H¦H..O | {'H..H': 24, 'H..O': 24} | {'H..H': 24, 'H..LNM': 24} | H..H¦H..LNM | 0 | {'Co': [2.17, 2.31], 'P': [4.43], 'H': [1.05, 1.06], 'O': [1.74, 1.83, 1.92, 2.0, 2.05]} | 0.1785329 | 0.4688872 | 0.3525798 | Co..O_2.186 | 0.25354 | _120ba19b-8530-41ee-b3d5-7d838edeb6a9_form2-BV-component_1-Co3P2H16O16-2p | 63.45177 | 3bd11213-1faa-4711-9280-b6ec8dbae83c | Co3 P2 H16 O16 | 1
413 | COD | 1527126 | _e06afacb-2880-454f-828f-da5f8f317bac_form2 | _bde2e1e4-bb28-4271-9438-983ae94b12df_form2 | I7 Ta3 | (1, -1, 0) | Ta3 I7 | 2 | 0 | (Ta12I28)2 | {3: 66.7089999999999, 2: 65.53239999999998, 0: 61.60684000000006} | 0.9823622 | 0.02101071 | 1.1766 | 0.006123315 | I..I¦I..Ta | {'I..I': 104, 'I..Ta': 8} | {'NM..NM': 104, 'NM..TM': 8} | NM..NM¦NM..TM | 0 | {'Ta': [7.29, 8.63], 'I': [0.93, 1.52, 1.54, 1.56]} | 0.2306082 | 0.7693918 |  | Ta..I_3.167 | 0.25371 | _bde2e1e4-bb28-4271-9438-983ae94b12df_form2-BV-component_1-Ta12I28-2p | 21.74447 | 891fe65c-ac6e-476b-a940-9cb05a2c20e3 | Ta3 I7 | 1
269 | ICSD | 31590 | _bce635a1-bf40-4f62-9388-c43068cca64b_form2 | _677084d3-0ad8-4395-b2ef-5f9f2ab1007c_form2 | Br3 Nd1 | (1, -1, 0) | Nd1 Br3 | 2 | 0 | (Nd2Br6)2 | {3: 6.587160000000003, 2: 6.400400000000005, 1: 5.03344, 0: 1.04258} | 0.9716479 | 0.01556333 | 0.18676 | 0.004909036 | Br..Br¦Br..Nd | {'Br..Br': 20, 'Br..Nd': 4} | {'NM..NM': 20, 'FM..NM': 4} | FM..NM¦NM..NM | 0 | {'Nd': [2.93], 'Br': [1.21, 1.22]} | 0.03368334 | 0.2465399 | 0.7197768 | Nd..Br_3.167 | 0.25384 | _677084d3-0ad8-4395-b2ef-5f9f2ab1007c_form2-BV-component_1-Nd2Br6-2p | 19.37409 | c8cc793f-4276-439f-8361-b13606c7f719 | Nd1 Br3 | 1
1094 | COD | 4312208 | _fbefe5b5-fa98-43b2-8b58-55cf3f1a1635_form2 | _28c85ee6-23fd-4403-b7f1-8f230a8aecad_form2 | F1 Hg2 O3 P1 | (1, -1, -1) | Hg2 P1 O3 F1 | 2 | 0 | (Hg8P4O12F4)2 | {3: 29.90515999999999, 2: 27.88900000000001, 1: 25.983700000000006, 0: 22.762940000000018} | 0.9325815 | 0.03600286 | 2.01616 | 0.01789405 | F..F¦F..Hg¦F..O¦Hg..O¦O..O | {'F..Hg': 32, 'F..O': 32, 'O..O': 28, 'Hg..O': 16, 'F..F': 4} | {'LNM..LNM': 64, 'LNM..TM': 48} | LNM..LNM¦LNM..TM | 0 | {'Hg': [1.72], 'P': [4.58], 'O': [1.82, 1.98], 'F': [1.14]} | 0.2822876 | 0.2667658 | 0.4509466 | Hg..O_2.443 | 0.25487 | _28c85ee6-23fd-4403-b7f1-8f230a8aecad_form2-BV-component_1-Hg8P4O12F4-2p | 60.44835 | a3ddbf65-7a06-46c0-8e62-b2d69a23a81e | Hg2 P1 O3 F1 | 1
113 | ICSD | 648084 | _de9e6bbd-6162-438f-b4e0-47a349d8def0_form2 | _d57656aa-0354-40b7-b0d7-48f019dc86c7_form2 | P1 S3 Zn1 | (0, 0, 1) | Zn1 P1 S3 | 2 | 0 | (Zn2P2S6)2 | {3: 11.714819999999998, 2: 11.59994, 0: 9.25245} | 0.9901936 | 0.01044364 | 0.11488 | 0.003639729 | P..S¦S..S | {'S..S': 18, 'P..S': 4} | {'NM..NM': 22} | NM..NM | 0 | {'Zn': [1.61], 'P': [4.57], 'S': [1.84, 1.85]} | 0.04665424 | 0.9533458 |  | Zn..S_2.596 | 0.25501 | _d57656aa-0354-40b7-b0d7-48f019dc86c7_form2-BV-component_1-Zn2P2S6-2p | 21.32756 | 66371463-37f7-4ae6-b19f-017503868132 | Zn1 P1 S3 | 1
1414 | COD | 9011173 | _c5c1d0a3-dfb4-4b08-ae17-272d32eacae7_form2 | _731f5a2a-4ea5-4dde-8932-50847de67a9b_form2 | Ca1 Cl1 F1 | (0, 0, 1) | Ca1 Cl1 F1 | 2 | 0 | (Ca2Cl2F2)2 | {3: 4.274600000000004, 2: 3.859240000000001, 0: 0.3178} | 0.9028307 | 0.06922667 | 0.41536 | 0.02743413 | Ca..Cl¦Cl..Cl | {'Cl..Cl': 8, 'Ca..Cl': 4} | {'NM..NM': 8, 'EPM..NM': 4} | EPM..NM¦NM..NM | 0 | {'Ca': [1.99], 'Cl': [1.15], 'F': [1.14]} | 0.1049737 | 0.8950263 |  | Ca..F_2.361 | 0.2551 | _731f5a2a-4ea5-4dde-8932-50847de67a9b_form2-BV-component_1-Ca2Cl2F2-2p | 39.07311 | dba90876-54b3-4fa1-b660-cbb67538aba0 | Ca1 Cl1 F1 | 1
150 | COD | 2200303 | _b6a8904e-7441-4b6b-90d4-ac8d7ac29a6c_form2 | _1b8a1d68-814c-4c2b-aea5-02b3a0b5ae84_form2 | C1 F3 Li1 O3 S1 | (1, 0, 0) | Li1 C1 S1 O3 F3 | 2 | 0 | (Li4C4S4O12F12)2 | {3: 39.67146000000006, 2: 39.48860000000007, 1: 37.24284000000002, 0: 36.07682000000001} | 0.9953906 | 0.007619167 | 0.18286 | 0.003837751 | F..F¦F..O | {'F..F': 40, 'F..O': 8} | {'LNM..LNM': 48} | LNM..LNM | 0 | {'Li': [1.17], 'C': [3.59], 'S': [5.5], 'O': [2.04, 2.08, 2.11], 'F': [1.1, 1.12]} | 0.05087018 | 0.6247524 | 0.3243774 | Li..O_1.971 | 0.25519 | _1b8a1d68-814c-4c2b-aea5-02b3a0b5ae84_form2-BV-component_1-Li4C4S4O12F12-2p | 11.089 | c6862174-b925-4e6c-a64c-e2fe3edf3fba | Li1 C1 S1 O3 F3 | 1
567 | ICSD | 262630 | _38db863d-3edb-42b6-8df9-799cdb6cd17c_form2 | _b0339bd9-e07c-4918-82b3-1155f68d9044_form2 | Mo2 O11 Pb1 Se2 | (1, 0, 0) | Mo2 Pb1 Se2 O11 | 2 | 0 | (Mo4Pb2Se4O22)2 | {3: 40.08129000000002, 2: 39.4886, 1: 37.70516999999999, 0: 34.70523999999999} | 0.9852128 | 0.01975633 | 0.59269 | 0.008044246 | O..O¦O..Pb¦O..Se¦Se..Se | {'O..O': 42, 'O..Se': 12, 'O..Pb': 4, 'Se..Se': 2} | {'LNM..LNM': 42, 'LNM..NM': 12, 'ENM..LNM': 4, 'NM..NM': 2} | ENM..LNM¦LNM..LNM¦LNM..NM¦NM..NM | 0 | {'Mo': [5.12, 5.16], 'Pb': [1.71], 'Se': [3.5, 3.64], 'O': [1.72, 1.73, 1.78, 1.87, 1.88, 1.94, 1.96, 1.98, 2.01, 2.09]} | 0.1102464 | 0.3317361 | 0.5580175 | Pb..O_2.582 | 0.25539 | _b0339bd9-e07c-4918-82b3-1155f68d9044_form2-BV-component_1-Mo4Pb2Se4O22-2p | 28.29808 | 5896ede6-d3ff-4d96-94f2-e31adcdee37b | Mo2 Pb1 Se2 O11 | 1
1498 | COD | 2226008 | _0a2fc916-8375-4446-8c50-2208354b1b84_form2 | _3f710f4a-8750-42dc-9ea5-58d7753bcba0_form2 | Cr1 F7 Pb2 | (1, 0, 0) | Cr1 Pb2 F7 | 2 | 0 | (Cr4Pb8F28)2 | {3: 28.05549000000004, 2: 24.66209000000002, 0: 20.82167000000001} | 0.8790468 | 0.05655667 | 3.3934 | 0.03189876 | F..F¦F..Pb | {'F..F': 64, 'F..Pb': 56} | {'LNM..LNM': 64, 'ENM..LNM': 56} | ENM..LNM¦LNM..LNM | 0 | {'Cr': [3.21], 'Pb': [1.59, 1.82], 'F': [1.02, 1.04, 1.05, 1.08, 1.09, 1.11]} | 0.4691021 | 0.5308979 |  | Pb..F_2.49 | 0.25568 | _3f710f4a-8750-42dc-9ea5-58d7753bcba0_form2-BV-component_1-Cr4Pb8F28-2p | 86.34821 | df04a4ac-3b65-4721-a807-997e23c5b0d0 | Cr1 Pb2 F7 | 1
1252 | ICSD | 35392 | _6eb87884-f902-4cb6-932d-7cd9052212a8_form2 | _e34fd507-025a-459e-8fd2-f4039bd22af1_form2 | Br1 F1 Sr1 | (0, 0, 1) | Sr1 Br1 F1 | 2 | 0 | (Sr2Br2F2)2 | {3: 4.363219999999998, 2: 3.96904, 0: 0.29298} | 0.9096585 | 0.06569667 | 0.39418 | 0.02197509 | Br..Br¦Br..Sr | {'Br..Br': 8, 'Br..Sr': 4} | {'NM..NM': 8, 'EPM..NM': 4} | EPM..NM¦NM..NM | 0 | {'Sr': [2.05], 'Br': [1.2], 'F': [1.1]} | 0.09684441 | 0.9031556 |  | Sr..F_2.524 | 0.25571 | _e34fd507-025a-459e-8fd2-f4039bd22af1_form2-BV-component_1-Sr2Br2F2-2p | 33.64035 | 2c2c4d86-8798-41ae-965a-78423fa609c2 | Sr1 Br1 F1 | 1
401 | ICSD | 151146 | _3b0822b4-3317-4d0d-90c4-7275991e3f99_form2 | _2eb31d20-1a0e-4f7c-a5f6-06989a2612c5_form2 | C2 H1 O2 | (0, 1, 0) | H1 C2 O2 | 2 | 0 | (H2C4O4)4 | {3: 25.80144000000001, 2: 25.347799999999996, 1: 24.79922, 0: 24.249739999999996} | 0.982418 | 0.009450833 | 0.22682 | 0.006070264 | C..O¦H..H¦H..O¦O..O | {'C..O': 64, 'H..O': 16, 'H..H': 8, 'O..O': 8} | {'LNM..LNM': 72, 'H..LNM': 16, 'H..H': 8} | H..H¦H..LNM¦LNM..LNM | 0 | {'H': [1.08], 'C': [3.88, 4.03, 4.04], 'O': [1.85, 2.06]} | 0.2923503 | 0.3535348 | 0.3541148 | H..O_1.493 | 0.25585 | _2eb31d20-1a0e-4f7c-a5f6-06989a2612c5_form2-BV-component_3-H2C4O4-2p | 19.51221 | fbade199-53a4-4831-932e-9f19749e18c6 | H1 C2 O2 | 1
1161 | ICSD | 413149 | _12c28c28-3b6f-41d1-af5b-175f63ee8fd8_form2 | _c36661eb-b1c4-461e-ac70-6a3a41d19162_form2 | As1 K1 O2 | (1, 0, 0) | K1 As1 O2 | 2 | 0 | (K4As4O8)2 | {3: 20.320639999999997, 2: 19.52759999999999, 1: 15.468120000000006, 0: 5.339} | 0.9609737 | 0.06608667 | 0.79304 | 0.01938497 | As..As¦As..K¦As..O | {'As..O': 8, 'As..As': 8, 'As..K': 8} | {'LNM..MTL': 8, 'MTL..MTL': 8, 'EPM..MTL': 8} | EPM..MTL¦LNM..MTL¦MTL..MTL | 0 | {'K': [3.82], 'As': [2.69], 'O': [1.81, 1.84]} | 0.05293412 | 0.2709637 | 0.6761022 | K..O_2.607 | 0.25593 | _c36661eb-b1c4-461e-ac70-6a3a41d19162_form2-BV-component_1-K4As4O8-2p | 21.25285 | 48ee7ea8-056a-4528-823d-f989a23ec159 | K1 As1 O2 | 1
50 | ICSD | 56734 | _5519a0ef-67b5-4067-9518-3c81397399c3_form2 | _8e078553-d32f-4ea5-b3ee-3c24d2dd04a9_form2 | Al2 Cl8 Eu1 | (1, 0, 0) | Eu1 Al2 Cl8 | 2 | 0 | (Eu2Al4Cl16)2 | {3: 15.890140000000002, 2: 15.631100000000004, 1: 14.337260000000004, 0: 12.168720000000004} | 0.9836981 | 0.01177455 | 0.25904 | 0.002929809 | Cl..Cl | {'Cl..Cl': 44} | {'NM..NM': 44} | NM..NM | 0 | {'Eu': [2.09], 'Al': [2.72], 'Cl': [1.0, 1.04, 1.07]} | 0.06960784 | 0.3476737 | 0.5827184 | Eu..Cl_2.988 | 0.25627 | _8e078553-d32f-4ea5-b3ee-3c24d2dd04a9_form2-BV-component_1-Eu2Al4Cl16-2p | 12.66615 | dec18b39-909c-412a-9e31-739b939068f4 | Eu1 Al2 Cl8 | 1
930 | COD | 2203976 | _3a042762-d010-4142-bf94-c1a8d0ba5e21_form2 | _b454112e-14af-438a-b06c-aae57442f324_form2 | Cl9 K2 Ta3 | (0, 0, 1) | K2 Ta3 Cl9 | 2 | 0 | (K4Ta6Cl18)2 | {3: 39.10680000000005, 2: 37.966440000000055, 0: 34.78346000000004} | 0.9708399 | 0.04223556 | 1.14036 | 0.01392013 | Cl..Cl¦Cl..K | {'Cl..Cl': 30, 'Cl..K': 24} | {'NM..NM': 30, 'EPM..NM': 24} | EPM..NM¦NM..NM | 0 | {'K': [1.36], 'Ta': [8.03], 'Cl': [1.21, 1.25, 1.4, 1.41, 1.45, 1.46]} | 0.2637683 | 0.7362317 |  | K..Cl_3.022 | 0.2568 | _b454112e-14af-438a-b06c-aae57442f324_form2-BV-component_1-K4Ta6Cl18-2p | 24.15336 | a7e1d952-a245-478b-8e58-9f9b2340cdef | K2 Ta3 Cl9 | 1
627 | COD | 9005509 | _ed934f7f-b32a-42fb-899d-84a3bf300c50_form2 | _c7e485d1-9f1e-4f55-ace9-955fe2967abf_form2 | Ge1 S3 Sn1 | (1, 0, 0) | Sn1 Ge1 S3 | 2 | 0 | (Sn4Ge4S12)2 | {3: 20.701580000000003, 2: 20.070580000000003, 1: 19.013420000000004, 0: 16.33622} | 0.9695192 | 0.02426923 | 0.631 | 0.008875585 | Ge..S¦S..S¦S..Sn | {'S..S': 28, 'S..Sn': 16, 'Ge..S': 8} | {'NM..NM': 28, 'ENM..NM': 16, 'MTL..NM': 8} | ENM..NM¦MTL..NM¦NM..NM | 0 | {'Sn': [1.51], 'Ge': [3.54], 'S': [1.74, 1.76, 1.81]} | 0.1445471 | 0.2421702 | 0.6132828 | Sn..S_2.914 | 0.25713 | _c7e485d1-9f1e-4f55-ace9-955fe2967abf_form2-BV-component_1-Sn4Ge4S12-2p | 28.83752 | d034c5aa-27f4-463d-98b7-51ede799fc32 | Sn1 Ge1 S3 | 1
860 | ICSD | 49687 | _a60dcb3b-c66a-426b-9591-6d55c5a50211_form2 | _e1463201-e7c2-4cc4-a6cb-0221c0f14c82_form2 | Br9 K2 Nb3 | (0, 0, 1) | K2 Nb3 Br9 | 2 | 0 | (K4Nb6Br18)2 | {3: 33.43823999999996, 2: 32.28111999999998, 0: 29.172060000000013} | 0.9653953 | 0.0428563 | 1.15712 | 0.01277931 | Br..Br¦Br..K | {'Br..Br': 30, 'Br..K': 24} | {'NM..NM': 30, 'EPM..NM': 24} | EPM..NM¦NM..NM | 0 | {'K': [1.3], 'Nb': [6.07, 6.1], 'Br': [1.16, 1.22, 1.46, 1.5, 1.53]} | 0.2712309 | 0.7287691 |  | K..Br_3.162 | 0.25758 | _e1463201-e7c2-4cc4-a6cb-0221c0f14c82_form2-BV-component_1-K4Nb6Br18-2p | 23.59678 | 30b412ac-2ff6-4a63-959c-6f80f3a3157d | K2 Nb3 Br9 | 1
848 | ICSD | 424729 | _b5ba7afc-1274-4bb9-add6-8138d9d866af_form2 | _57bea888-b1e8-4a6f-9f33-00530b58c0eb_form2 | O1 Sn1 | (0, 0, 1) | Sn1 O1 | 2 | 0 | (Sn4O4)2 | {3: 7.371249999999999, 2: 7.21803, 0: 4.05232} | 0.9792138 | 0.01702444 | 0.15322 | 0.01256335 | O..Sn¦Sn..Sn | {'Sn..Sn': 12, 'O..Sn': 6} | {'ENM..ENM': 12, 'ENM..LNM': 6} | ENM..ENM¦ENM..LNM | 0.6667 | {'Sn': [2.06], 'O': [1.63]} | 0.04616548 | 0.9538345 |  | Sn..O_2.45 | 0.25776 | _57bea888-b1e8-4a6f-9f33-00530b58c0eb_form2-BV-component_1-Sn4O4-2p | 28.417 | 267a62e9-1148-4142-9e5e-f2176b78f17e | Sn1 O1 | 1
13 | ICSD | 56735 | _8a0d052c-c0e7-426c-bbb1-3f7e14311cf8_form2 | _e0dc0a34-500c-42fd-a2f2-548c54511683_form2 | Al2 Ba1 Cl8 | (1, 0, 0) | Ba1 Al2 Cl8 | 2 | 0 | (Ba2Al4Cl16)2 | {3: 16.07296, 2: 15.88967, 1: 13.818180000000002, 0: 13.136500000000002} | 0.9885964 | 0.0091645 | 0.18329 | 0.002049285 | Cl..Cl | {'Cl..Cl': 40} | {'NM..NM': 40} | NM..NM | 0 | {'Ba': [2.17], 'Al': [2.77], 'Cl': [0.97, 1.03, 1.08, 1.09]} | 0.06241869 | 0.7054378 | 0.2321435 | Ba..Cl_3.191 | 0.25785 | _e0dc0a34-500c-42fd-a2f2-548c54511683_form2-BV-component_1-Ba2Al4Cl16-2p | 11.37282 | d0d656b9-5f2b-46b8-9ff0-4945b2707bcb | Ba1 Al2 Cl8 | 1
1521 | COD | 1523455 | _d529929c-8bcd-41bd-9934-d7ed68a01ad3_form2 | _ba1de5de-8442-404a-9407-46142d857829_form2 | F2 Sn1 | (0, 0, 1) | Sn1 F2 | 2 | 0 | (Sn4F8)4 | {3: 13.51713999999998, 2: 11.413219999999988, 0: 9.753499999999995} | 0.8443517 | 0.05009333 | 1.05196 | 0.03351082 | F..F¦F..Sn¦Sn..Sn | {'F..F': 48, 'F..Sn': 32, 'Sn..Sn': 4} | {'LNM..LNM': 48, 'ENM..LNM': 32, 'ENM..ENM': 4} | ENM..ENM¦ENM..LNM¦LNM..LNM | 0.0476 | {'Sn': [1.63, 1.68], 'F': [0.83, 0.86, 0.88]} | 0.559012 | 0.440988 |  | Sn..F_2.361 | 0.25809 | _ba1de5de-8442-404a-9407-46142d857829_form2-BV-component_3-Sn4F8-2p | 84.2844 | 48ba5a5c-2a41-46b2-b983-e2a0aa38e3e5 | Sn1 F2 | 1
375 | ICSD | 36383 | _0139e6fd-38a2-4a0a-b0d5-eec79e3e6f5c_form2 | _466a2b0f-fcdd-4ee1-a47c-04a29fe8c405_form2 | Cd1 H1 N1 O6 Se1 | (0, 0, 1) | Cd1 H1 Se1 N1 O6 | 2 | 0 | (Cd4H4Se4N4O24)4 | {3: 81.49855999999994, 2: 80.84303999999993, 1: 76.02299999999993, 0: 72.06459999999998} | 0.9919567 | 0.016388 | 0.32776 | 0.005835377 | H..N¦H..O¦N..O¦N..Se | {'H..N': 32, 'N..O': 16, 'N..Se': 16, 'H..O': 16} | {'H..LNM': 48, 'LNM..LNM': 16, 'LNM..NM': 16} | H..LNM¦LNM..LNM¦LNM..NM | 0 | {'Cd': [1.74], 'H': [1.04], 'Se': [3.63], 'N': [2.76], 'O': [1.56, 1.78, 1.93, 1.96, 1.98, 2.0]} | 0.06948514 | 0.5109244 | 0.4195905 | Cd..O_2.39 | 0.25839 | _466a2b0f-fcdd-4ee1-a47c-04a29fe8c405_form2-BV-component_3-Cd4H4Se4N4O24-2p | 19.30192 | 3b60f2b2-3d6d-4031-b962-264f908500a4 | Cd1 H1 Se1 N1 O6 | 1
932 | ICSD | 41118 | _8e9dc4e5-b419-45bf-8dd7-28472bc61eba_form2 | _a061e5fa-6df6-44bf-aca7-849d1b0fd744_form2 | Cl9 K2 Nb3 | (0, 0, 1) | K2 Nb3 Cl9 | 2 | 0 | (K4Nb6Cl18)2 | {3: 32.58918000000003, 2: 31.443660000000015, 0: 28.24444} | 0.9648497 | 0.04242667 | 1.14552 | 0.01393721 | Cl..Cl¦Cl..K | {'Cl..Cl': 30, 'Cl..K': 24} | {'NM..NM': 30, 'EPM..NM': 24} | EPM..NM¦NM..NM | 0 | {'K': [1.36], 'Nb': [6.17], 'Cl': [1.14, 1.19, 1.27, 1.28, 1.32, 1.34]} | 0.2636567 | 0.7363433 |  | K..Cl_3.02 | 0.25839 | _a061e5fa-6df6-44bf-aca7-849d1b0fd744_form2-BV-component_1-K4Nb6Cl18-2p | 24.063 | 4af37d7a-6df4-43ab-b98e-b98fff9d762e | K2 Nb3 Cl9 | 1
1233 | ICSD | 201040 | _cf46eb12-9da2-4eda-bab7-ddf7e9fc9f0f_form2 | _3dfeaddf-105e-4410-9a91-0e7f681178cc_form2 | H1 Li1 O3 P1 Tl1 | (1, 1, 0) | Li1 Tl1 P1 H1 O3 | 2 | 0 | (Li2Tl2P2H2O6)2 | {3: 14.00544, 2: 13.421420000000001, 1: 12.391340000000001, 0: 10.502210000000003} | 0.9583005 | 0.04866833 | 0.58402 | 0.02123646 | H..H¦H..O¦H..Tl¦O..Tl¦Tl..Tl | {'H..Tl': 8, 'H..H': 4, 'H..O': 4, 'O..Tl': 4, 'Tl..Tl': 4} | {'ENM..H': 8, 'H..H': 4, 'H..LNM': 4, 'ENM..LNM': 4, 'ENM..ENM': 4} | ENM..ENM¦ENM..H¦ENM..LNM¦H..H¦H..LNM | 0.1667 | {'Li': [1.09], 'Tl': [1.35], 'P': [4.48], 'H': [1.21], 'O': [1.84, 1.92, 1.94]} | 0.166709 | 0.2940372 | 0.5392538 | Li..O_1.966 | 0.25896 | _3dfeaddf-105e-4410-9a91-0e7f681178cc_form2-BV-component_1-Li2Tl2P2H2O6-2p | 23.28785 | c9986828-40fd-4754-a939-a3f3e50fd6df | Li1 Tl1 P1 H1 O3 | 1
1138 | COD | 9008175 | _70d5a613-c62a-42ef-b812-1cea0a185dab_form2 | _97ccf23e-d1a8-4ecb-a574-6c02d2a3416e_form2 | H4 N2 O8 Zn1 | (1, 0, 0) | Zn1 H4 N2 O8 | 2 | 0 | (Zn2H8N4O16)2 | {3: 29.488160000000004, 2: 28.529579999999996, 0: 26.96212} | 0.9674927 | 0.03686846 | 0.95858 | 0.01878379 | H..H¦H..O¦O..O | {'H..O': 32, 'O..O': 16, 'H..H': 4} | {'H..LNM': 32, 'LNM..LNM': 16, 'H..H': 4} | H..H¦H..LNM¦LNM..LNM | 0 | {'Zn': [1.98], 'H': [1.05, 1.09], 'N': [4.24], 'O': [1.74, 1.77, 1.8, 1.97]} | 0.3794793 | 0.6205207 |  | Zn..O_2.203 | 0.25963 | _97ccf23e-d1a8-4ecb-a574-6c02d2a3416e_form2-BV-component_1-Zn2H8N4O16-2p | 39.55669 | 5140d617-d032-47e5-a6da-fe8db03e51ef | Zn1 H4 N2 O8 | 1
1640 | COD | 9011287 | _6675926c-409c-43cb-b41b-c5092a8352da_form2 | _d7ee78c2-69c0-4af3-b030-b74d18d91ed2_form2 | Au1 Te2 | (0, 0, 1) | Te2 Au1 | 2 | 0 | (Te2Au1)2 | {3: 2.2807500000000003, 2: 1.5667200000000001, 0: 0} | 0.6869319 | 0.23801 | 0.71403 | 0.04503132 | Te..Te | {'Te..Te': 6} | {'MTL..MTL': 6} | MTL..MTL | 0 | {'Te': [1.5], 'Au': [1.57]} | 0.3130681 | 0.6869319 |  | Te..Au_2.907 | 0.26112 | _d7ee78c2-69c0-4af3-b030-b74d18d91ed2_form2-BV-component_1-Te2Au1-2p | 75.09847 | 434d7cab-5487-4e59-a7e4-77b4bb93c845 | Te2 Au1 | 1
426 | COD | 9013923 | _b6fda7a7-92b5-4bee-a3e3-16550be879ba_form2 | _c33266bf-7627-4ecd-b5b4-48c349740eb3_form2 | Cu1 I1 | (0, 0, 1) | Cu1 I1 | 2 | 0 | (Cu2I2)2 | {3: 2.7409999999999997, 2: 2.634079999999999, 0: 0} | 0.9609923 | 0.02673 | 0.10692 | 0.006255116 | I..I | {'I..I': 8} | {'NM..NM': 8} | NM..NM | 0 | {'Cu': [1.51], 'I': [1.23]} | 0.03900766 | 0.9609923 |  | Cu..I_2.692 | 0.26137 | _c33266bf-7627-4ecd-b5b4-48c349740eb3_form2-BV-component_1-Cu2I2-2p | 21.65385 | f26a3e57-c5f1-4981-a6e9-8b41fe4a7e40 | Cu1 I1 | 1
339 | ICSD | 26286 | _27ee87dc-bd96-4760-ac9c-0207c83d2bb4_form2 | _86acfd69-c0b7-4937-a08c-33e1e4725803_form2 | Br1 C5 Cu1 H3 N2 O2 | (0, 1, 0) | Cu1 H3 C5 Br1 N2 O2 | 2 | 0 | (Cu2H6C10Br2N4O4)2 | {3: 35.87781000000003, 2: 35.58461000000003, 1: 35.09395000000003, 0: 32.50528} | 0.9918278 | 0.009773333 | 0.2932 | 0.00554066 | Br..H¦C..H¦C..O¦H..N¦H..O | {'H..O': 16, 'Br..H': 16, 'C..H': 12, 'H..N': 8, 'C..O': 8} | {'H..LNM': 36, 'H..NM': 16, 'LNM..LNM': 8} | H..LNM¦H..NM¦LNM..LNM | 0 | {'Cu': [1.61], 'H': [1.09, 1.32], 'C': [3.87, 3.96, 3.99, 4.13], 'Br': [0.77], 'N': [3.19], 'O': [1.7]} | 0.0869377 | 0.1454872 | 0.7675751 | Cu..Br_2.558 | 0.26198 | _86acfd69-c0b7-4937-a08c-33e1e4725803_form2-BV-component_1-Cu2H6C10Br2N4O4-2p | 20.69141 | 05e63047-44f9-413a-8dc6-4905c4d6c22f | Cu1 H3 C5 Br1 N2 O2 | 1
711 | COD | 4508861 | _84867e76-51a8-4eaf-b9af-c892ac07bb46_form2 | _8d32fdcb-19a3-4eb8-b182-9a7d85ebd3c6_form2 | Ag2 Cl6 Re1 | (1, 1, 1) | Re1 Ag2 Cl6 | 2 | 0 | (Re1Ag2Cl6)2 | {3: 6.573030000000001, 2: 6.204150000000004, 0: 4.660380000000001} | 0.9438798 | 0.03074 | 0.36888 | 0.01009304 | Ag..Cl¦Cl..Cl | {'Cl..Cl': 12, 'Ag..Cl': 12} | {'NM..NM': 12, 'NM..TM': 12} | NM..NM¦NM..TM | 0 | {'Re': [4.08], 'Ag': [0.99], 'Cl': [1.18]} | 0.1928633 | 0.8071367 |  | Ag..Cl_2.586 | 0.26203 | _8d32fdcb-19a3-4eb8-b182-9a7d85ebd3c6_form2-BV-component_1-Re1Ag2Cl6-2p | 31.6469 | 3f9659a0-b94c-4b8c-b269-b39806a8ce2b | Re1 Ag2 Cl6 | 1
102 | COD | 9009143 | _b24be872-219f-4fea-875d-b9f1c6a78fc7_form2 | _87d86918-78ca-4dac-a4e8-c749fd85ac80_form2 | I2 Pb1 | (1, 1, 1) | Pb1 I2 | 2 | 0 | (Pb1I2)2 | {3: 1.6773299999999998, 2: 1.6133399999999996, 0: 0} | 0.9618501 | 0.02133 | 0.06399 | 0.003531585 | I..I | {'I..I': 6} | {'NM..NM': 6} | NM..NM | 0 | {'Pb': [1.58], 'I': [0.89]} | 0.03814992 | 0.9618501 |  | Pb..I_3.275 | 0.26266 | _87d86918-78ca-4dac-a4e8-c749fd85ac80_form2-BV-component_1-Pb1I2-2p | 15.84451 | 1a4e4cc5-5579-4c05-a1ad-75a6f86d8218 | Pb1 I2 | 1
573 | ICSD | 24382 | _7dc76c98-2bf5-457d-980f-ef598818e781_form2 | _ebfcc18b-3a05-4dfc-9209-e653f169e666_form2 | F1 H3 O1 | (1, 0, 0) | H3 O1 F1 | 2 | 0 | (H6O2F2)4 | {3: 12.857520000000006, 2: 12.439600000000004, 0: 10.336800000000002} | 0.9674961 | 0.010448 | 0.20896 | 0.0081395 | F..H¦H..H¦H..O | {'H..H': 32, 'H..O': 32, 'F..H': 16} | {'H..LNM': 48, 'H..H': 32} | H..H¦H..LNM | 0 | {'H': [1.15], 'O': [2.12], 'F': [0.85]} | 0.1657939 | 0.8342061 |  | H..F_1.454 | 0.26285 | _ebfcc18b-3a05-4dfc-9209-e653f169e666_form2-BV-component_3-H6O2F2-2p | 14.26349 | f49f73f9-86fe-4e39-8b5e-03eb2589ccab | H3 O1 F1 | 1
1483 | COD | 4000818 | _89ad33e7-8b72-4b30-a241-9b2d2879c1c6_form2 | _6940e1e9-dcef-413e-84e5-ed10f70e339c_form2 | Hg3 Se4 Tl2 | (0, 0, 1) | Tl2 Hg3 Se4 | 2 | 0 | (Tl4Hg6Se8)2 | {3: 17.15164, 2: 15.794229999999994, 1: 12.888819999999997, 0: 10.218359999999999} | 0.9208583 | 0.07541167 | 1.35741 | 0.03099635 | Hg..Se¦Hg..Tl¦Se..Se¦Se..Tl¦Tl..Tl | {'Se..Tl': 12, 'Hg..Tl': 8, 'Se..Se': 6, 'Tl..Tl': 6, 'Hg..Se': 4} | {'ENM..NM': 12, 'ENM..TM': 8, 'NM..NM': 6, 'ENM..ENM': 6, 'NM..TM': 4} | ENM..ENM¦ENM..NM¦ENM..TM¦NM..NM¦NM..TM | 0.3889 | {'Tl': [1.51], 'Hg': [2.04, 2.14], 'Se': [1.9, 1.97]} | 0.1957818 | 0.4190527 | 0.3851655 | Tl..Se_3.193 | 0.26387 | _6940e1e9-dcef-413e-84e5-ed10f70e339c_form2-BV-component_1-Tl4Hg6Se8-2p | 46.11629 | 0bf439c2-9003-418f-8218-10000574a1e2 | Tl2 Hg3 Se4 | 1
484 | COD | 1101163 | _aad93a8d-ae60-43cc-8c95-733b058a84ee_form2 | _ddd6a0b7-c72b-430c-a20c-3dd928dd818a_form2 | Ba1 F1 Sb1 Se2 | (0, 0, 1) | Ba1 Sb1 Se2 F1 | 2 | 0 | (Ba4Sb4Se8F4)2 | {3: 19.321589999999993, 2: 19.045119999999987, 1: 14.417029999999997, 0: 11.869549999999998} | 0.9856911 | 0.01727938 | 0.27647 | 0.006939148 | Sb..Sb¦Sb..Se¦Se..Se | {'Sb..Se': 16, 'Sb..Sb': 8, 'Se..Se': 8} | {'MTL..NM': 16, 'MTL..MTL': 8, 'NM..NM': 8} | MTL..MTL¦MTL..NM¦NM..NM | 0 | {'Ba': [2.15, 2.17], 'Sb': [2.57, 2.61], 'Se': [1.68, 1.71, 2.1, 2.14], 'F': [1.1]} | 0.03709991 | 0.6210501 | 0.34185 | Ba..Se_3.372 | 0.26435 | _ddd6a0b7-c72b-430c-a20c-3dd928dd818a_form2-BV-component_1-Ba4Sb4Se8F4-2p | 25.74259 | 0225fef2-3c95-464f-a862-6633195d7b2d | Ba1 Sb1 Se2 F1 | 1
724 | ICSD | 74645 | _0bae4378-6a09-4459-9f37-10fc93f60053_form2 | _205f1fd2-c8e8-4c8a-8622-cf69d9d79a23_form2 | I10 Ru1 Y6 | (0, 1, 0) | Y6 Ru1 I10 | 2 | 0 | (Y6Ru1I10)2 | {3: 24.52292999999997, 2: 23.768459999999987, 1: 23.089539999999992, 0: 21.330219999999997} | 0.9692341 | 0.03970895 | 0.75447 | 0.01029148 | I..I¦I..Y | {'I..I': 34, 'I..Y': 4} | {'NM..NM': 34, 'NM..TM': 4} | NM..NM¦NM..TM | 0 | {'Y': [4.17, 4.44, 4.89], 'Ru': [10.43], 'I': [1.09, 1.12, 1.13, 1.17, 1.29]} | 0.2363102 | 0.2126469 | 0.5510428 | Y..I_3.262 | 0.26487 | _205f1fd2-c8e8-4c8a-8622-cf69d9d79a23_form2-BV-component_1-Y6Ru1I10-2p | 26.93988 | 6dec180c-a4bb-4974-bac7-c63652264d38 | Y6 Ru1 I10 | 1
190 | ICSD | 20745 | _5890f2c6-2c49-4998-9d58-9294666e2ee5_form2 | _21d17a22-31fe-45d5-a369-e96baeda9fc6_form2 | Cd1 I2 | (0, 0, 1) | Cd1 I2 | 2 | 0 | (Cd8I16)2 | {3: 13.788480000000007, 2: 13.720440000000009, 0: 0} | 0.9950654 | 0.02268 | 0.06804 | 0.004228665 | I..I | {'I..I': 6} | {'NM..NM': 6} | NM..NM | 0 | {'Cd': [1.57, 1.58], 'I': [0.93, 0.94]} | 0.004934554 | 0.9950654 |  | Cd..I_3.039 | 0.26504 | _21d17a22-31fe-45d5-a369-e96baeda9fc6_form2-BV-component_1-Cd8I16-2p | 16.91791 | 36b834d1-442c-4b74-ae44-b23287acbcd4 | Cd1 I2 | 1
156 | ICSD | 261906 | _2c476749-6df9-4e56-ac24-d4323e5c4215_form2 | _bfa20c2b-2b1a-4dc3-94e8-7ec4c210a2af_form2 | C1 H4 Li1 O3 P1 | (1, 0, 0) | Li1 P1 H4 C1 O3 | 2 | 0 | (Li4P4H16C4O12)2 | {3: 41.351940000000035, 2: 41.183920000000036, 1: 39.74552000000004, 0: 36.88462000000003} | 0.9959368 | 0.006000714 | 0.16802 | 0.003917171 | H..H¦H..O | {'H..H': 48, 'H..O': 8} | {'H..H': 48, 'H..LNM': 8} | H..H¦H..LNM | 0 | {'Li': [1.15], 'P': [4.82], 'H': [1.02, 1.16, 1.18, 1.26], 'C': [4.29], 'O': [1.81, 1.93, 1.94]} | 0.03761092 | 0.3219828 | 0.6404063 | Li..O_1.957 | 0.26548 | _bfa20c2b-2b1a-4dc3-94e8-7ec4c210a2af_form2-BV-component_1-Li4P4H16C4O12-2p | 12.42235 | d940d7c6-5d01-4841-b3f3-5ed53780723e | Li1 P1 H4 C1 O3 | 1
73 | COD | 9009136 | _2d2a9289-9d33-4355-83c3-d7fe57a86233_form2 | _924cacbd-193e-4637-8ce7-4f4a577a36dc_form2 | Cl2 Zn1 | (1, 1, 1) | Zn1 Cl2 | 2 | 0 | (Zn1Cl2)2 | {3: 1.70811, 2: 1.67172, 0: 0} | 0.9786958 | 0.01213 | 0.03639 | 0.003233798 | Cl..Cl | {'Cl..Cl': 6} | {'NM..NM': 6} | NM..NM | 0 | {'Zn': [1.59], 'Cl': [0.91]} | 0.02130425 | 0.9786958 |  | Zn..Cl_2.501 | 0.26554 | _924cacbd-193e-4637-8ce7-4f4a577a36dc_form2-BV-component_1-Zn1Cl2-2p | 16.78512 | 6ef36b8b-dc3e-4eaf-ab20-25e787f17b0f | Zn1 Cl2 | 1
1751 | ICSD | 107444 | _c453e0f3-a0bd-4ed3-aed2-be6f2060b39f_form2 | _270f7844-4b2a-419b-b1f9-4abf4d28e9bf_form2 | Au1 K3 Sn4 | (0, 0, 1) | K3 Sn4 Au1 | 2 | 0 | (K6Sn8Au2)2 | {3: 16.486910000000012, 2: 10.120470000000001, 1: 8.891329999999998, 0: 6.795029999999999} | 0.6138488 | 0.1061073 | 6.36644 | 0.07465294 | Au..K¦Au..Sn¦K..K¦K..Sn | {'K..Sn': 88, 'K..K': 16, 'Au..K': 8, 'Au..Sn': 8} | {'ENM..EPM': 88, 'EPM..EPM': 16, 'EPM..TM': 8, 'ENM..TM': 8} | ENM..EPM¦ENM..TM¦EPM..EPM¦EPM..TM | 1 | {'K': [1.92, 2.2], 'Sn': [1.88, 2.06], 'Au': [2.17]} | 0.6568839 | 0.1268216 | 0.2162945 | K..K_4.144 | 0.26596 | _270f7844-4b2a-419b-b1f9-4abf4d28e9bf_form2-BV-component_1-K6Sn8Au2-2p | 42.70316 | ae8b94f5-f9bb-417a-bb8e-33872464af45 | K3 Sn4 Au1 | 1
1155 | ICSD | 163610 | _7df320fd-107c-4cbb-b193-fb21c031fe4b_form2 | _533a3528-592b-4e8a-8583-03bba9e3cee1_form2 | C2 Gd1 H7 O8 S1 | (1, 0, 0) | Gd1 H7 C2 S1 O8 | 2 | 0 | (Gd2H14C4S2O16)2 | {3: 41.857299999999974, 2: 41.01443999999997, 1: 39.77272999999999, 0: 37.58391999999999} | 0.9798635 | 0.03010214 | 0.84286 | 0.01916069 | H..H¦H..O | {'H..H': 28, 'H..O': 28} | {'H..H': 28, 'H..LNM': 28} | H..H¦H..LNM | 0 | {'Gd': [3.1], 'H': [1.05, 1.06, 1.07, 1.26, 1.29, 1.31], 'C': [4.08, 4.19], 'S': [5.85], 'O': [1.83, 1.95, 2.01, 2.09, 2.11, 2.12, 2.15, 2.24]} | 0.197235 | 0.2905686 | 0.5121964 | Gd..O_2.537 | 0.26681 | _533a3528-592b-4e8a-8583-03bba9e3cee1_form2-BV-component_1-Gd2H14C4S2O16-2p | 40.07071 | 6c5c4553-8224-4995-a09d-c70b8c80675d | Gd1 H7 C2 S1 O8 | 1
173 | ICSD | 31596 | _69e8e824-55b0-477b-b256-a67d7ac00d4c_form2 | _92df144f-abc9-436d-9bc3-09a5f66fc1e1_form2 | I3 La1 | (1, -1, 0) | La1 I3 | 2 | 0 | (La2I6)2 | {3: 7.057799999999995, 2: 6.876919999999997, 1: 5.374720000000002, 0: 1.0849000000000002} | 0.9743716 | 0.01507333 | 0.18088 | 0.004140536 | I..I¦I..La | {'I..I': 20, 'I..La': 4} | {'NM..NM': 20, 'FM..NM': 4} | FM..NM¦NM..NM | 0 | {'La': [3.11], 'I': [1.28, 1.33]} | 0.03028345 | 0.2515026 | 0.7182139 | La..I_3.419 | 0.2669 | _92df144f-abc9-436d-9bc3-09a5f66fc1e1_form2-BV-component_1-La2I6-2p | 13.26301 | f8f520bb-4a25-46d2-bc05-84b32f4fa8ef | La1 I3 | 1
385 | ICSD | 262075 | _b7ecf28d-e027-4dcb-b680-6b81861c6d82_form2 | _41a17a16-6bbf-4259-a0c9-8c7f7764c705_form2 | Li1 O2 Sb1 | (0, 1, 0) | Li1 Sb1 O2 | 2 | 0 | (Li4Sb4O8)4 | {3: 28.63057999999998, 2: 28.304319999999986, 1: 22.74507999999999, 0: 19.37248} | 0.9886045 | 0.02039125 | 0.16313 | 0.005895614 | O..Sb¦Sb..Sb | {'O..Sb': 16, 'Sb..Sb': 16} | {'LNM..MTL': 16, 'MTL..MTL': 16} | LNM..MTL¦MTL..MTL | 0 | {'Li': [0.99, 1.01], 'Sb': [2.58, 2.62], 'O': [1.68, 1.7, 1.86, 1.88]} | 0.03524049 | 0.6004731 | 0.3642864 | Li..O_1.955 | 0.26695 | _41a17a16-6bbf-4259-a0c9-8c7f7764c705_form2-BV-component_3-Li4Sb4O8-2p | 23.25125 | 679b9cac-181d-4a8e-9436-1bec1855687c | Li1 Sb1 O2 | 1
1135 | ICSD | 423976 | _6acbbed6-c687-4e81-b5c5-977b520eb1a1_form2 | _d7f03969-d973-4975-a665-2a136ab30315_form2 | H4 Mg1 N2 O8 | (1, 0, 0) | Mg1 H4 N2 O8 | 2 | 0 | (Mg2H8N4O16)2 | {3: 29.39212000000001, 2: 28.453819999999997, 1: 27.5911, 0: 26.895180000000003} | 0.9680765 | 0.03608846 | 0.9383 | 0.01857906 | H..H¦H..O¦O..O | {'H..O': 32, 'O..O': 16, 'H..H': 4} | {'H..LNM': 32, 'LNM..LNM': 16, 'H..H': 4} | H..H¦H..LNM¦LNM..LNM | 0 | {'Mg': [1.94], 'H': [1.05, 1.09], 'N': [4.26], 'O': [1.73, 1.78, 1.79, 1.94]} | 0.37578 | 0.3455109 | 0.2787091 | Mg..O_2.14 | 0.2674 | _d7f03969-d973-4975-a665-2a136ab30315_form2-BV-component_1-Mg2H8N4O16-2p | 40.81339 | dcbf7135-99a7-47cb-8758-599a16de5fba | Mg1 H4 N2 O8 | 1
174 | COD | 9009124 | _f95c0988-8cf9-4d1d-8923-f464606ec687_form2 | _578d7e3e-558b-47fc-bf31-514d81030098_form2 | Br2 Cd1 | (1, 1, 1) | Cd1 Br2 | 2 | 0 | (Cd1Br2)2 | {3: 1.720259999999999, 2: 1.6610999999999991, 0: 0} | 0.9656098 | 0.01972 | 0.05916 | 0.004150434 | Br..Br | {'Br..Br': 6} | {'NM..NM': 6} | NM..NM | 0 | {'Cd': [1.6], 'Br': [0.92]} | 0.03439015 | 0.9656098 |  | Cd..Br_2.83 | 0.26741 | _578d7e3e-558b-47fc-bf31-514d81030098_form2-BV-component_1-Cd1Br2-2p | 17.48944 | 86d0155d-2b27-4796-a2a1-412005b7a365 | Cd1 Br2 | 1
1292 | COD | 9009165 | _0f8096c0-39c6-4ad0-8d16-8ff5cf11d5d2_form2 | _03ea81f6-fa06-4bb5-b139-85a5e1fc6c82_form2 | Ca1 Cl1 H1 | (0, 0, 1) | Ca1 H1 Cl1 | 2 | 0 | (Ca2H2Cl2)2 | {3: 4.707380000000001, 2: 4.371559999999999, 0: 0.24418} | 0.928661 | 0.05597 | 0.33582 | 0.02307806 | Ca..Cl¦Cl..Cl | {'Cl..Cl': 8, 'Ca..Cl': 4} | {'NM..NM': 8, 'EPM..NM': 4} | EPM..NM¦NM..NM | 0 | {'Ca': [2.13], 'H': [1.24], 'Cl': [1.33]} | 0.07524198 | 0.924758 |  | Ca..H_2.318 | 0.26747 | _03ea81f6-fa06-4bb5-b139-85a5e1fc6c82_form2-BV-component_1-Ca2H2Cl2-2p | 35.59513 | 61f9351e-49f7-4e42-8f28-5a03168ab55e | Ca1 H1 Cl1 | 1
539 | COD | 9009166 | _36a37e6d-d8a6-4c7c-8d9a-f2c1bb548091_form2 | _2eb2dcd8-2ec0-4e8f-9e4f-17f1be7824b1_form2 | Br1 Ca1 H1 | (0, 0, 1) | Ca1 H1 Br1 | 2 | 0 | (Ca2H2Br2)2 | {3: 4.279380000000004, 2: 4.166080000000003, 0: 0.03638} | 0.9735242 | 0.01888333 | 0.1133 | 0.007627188 | Br..Br¦Br..Ca | {'Br..Br': 8, 'Br..Ca': 4} | {'NM..NM': 8, 'EPM..NM': 4} | EPM..NM¦NM..NM | 0 | {'Ca': [2.02], 'H': [1.13], 'Br': [1.13]} | 0.0267028 | 0.9732972 |  | Ca..H_2.318 | 0.26758 | _2eb2dcd8-2ec0-4e8f-9e4f-17f1be7824b1_form2-BV-component_1-Ca2H2Br2-2p | 24.48003 | be4e15ee-86e8-4f1f-bcb3-1e1b2ff2f588 | Ca1 H1 Br1 | 1
289 | COD | 2016176 | _983dea0a-77ed-4c51-aedd-cbf1a717199c_form2 | _0d27d389-3ec2-405b-b6a6-2ed58515d6ea_form2 | Br2 C10 Cd1 H8 N2 | (1, -1, 0) | Cd1 H8 C10 Br2 N2 | 2 | 0 | (Cd1H8C10Br2N2)2 | {3: 29.07328000000001, 2: 28.842340000000014, 1: 27.631380000000007, 0: 26.904920000000004} | 0.9920566 | 0.01649571 | 0.23094 | 0.005108153 | Br..H¦H..H | {'Br..H': 16, 'H..H': 12} | {'H..NM': 16, 'H..H': 12} | H..H¦H..NM | 0 | {'Cd': [1.8], 'H': [1.13, 1.17], 'C': [3.87, 3.96, 4.02], 'Br': [0.68], 'N': [3.18]} | 0.1065045 | 0.5584682 | 0.3350274 | Cd..Br_2.829 | 0.26803 | _0d27d389-3ec2-405b-b6a6-2ed58515d6ea_form2-BV-component_1-Cd1H8C10Br2N2-2p | 21.0981 | 8d1c9bae-bfdb-47bd-bd0a-c0aa841ce784 | Cd1 H8 C10 Br2 N2 | 1
589 | COD | 2014617 | _fd382a07-9cfd-44a5-b47d-2c8d6d4f2816_form2 | _98c7933e-6f17-41b4-af6e-807acb6df61e_form2 | Cl1 Li1 O2 | (0, 0, 1) | Li1 Cl1 O2 | 2 | 0 | (Li2Cl2O4)4 | {3: 14.11396, 2: 13.74376, 0: 9.45464} | 0.9737706 | 0.0231375 | 0.1851 | 0.008370964 | Cl..Cl¦Cl..O¦O..O | {'Cl..O': 16, 'O..O': 8, 'Cl..Cl': 8} | {'LNM..NM': 16, 'LNM..LNM': 8, 'NM..NM': 8} | LNM..LNM¦LNM..NM¦NM..NM | 0 | {'Li': [1.07], 'Cl': [2.43], 'O': [1.78]} | 0.07945365 | 0.9205463 |  | Li..O_1.953 | 0.26807 | _98c7933e-6f17-41b4-af6e-807acb6df61e_form2-BV-component_3-Li2Cl2O4-2p | 26.0265 | e2ac9b37-aea5-4666-b364-74daa9b5e326 | Li1 Cl1 O2 | 1
707 | ICSD | 65829 | _2c5c2df1-d871-45ba-96b9-25254bd93da9_form2 | _4fe7a862-9ebb-4b8c-9b23-3bd1aacb880f_form2 | Cl3 N1 Y2 | (1, 1, -1) | Y2 N1 Cl3 | 2 | 0 | (Y4N2Cl6)2 | {3: 12.773370000000002, 2: 12.40982, 1: 11.225759999999998, 0: 5.48524} | 0.9715384 | 0.02796538 | 0.36355 | 0.009975986 | Cl..Cl¦Cl..Y | {'Cl..Cl': 22, 'Cl..Y': 4} | {'NM..NM': 22, 'NM..TM': 4} | NM..NM¦NM..TM | 0 | {'Y': [2.94, 3.19], 'N': [3.1], 'Cl': [1.02, 1.24, 1.3]} | 0.04988248 | 0.1624642 | 0.7876533 | Y..Cl_2.887 | 0.26807 | _4fe7a862-9ebb-4b8c-9b23-3bd1aacb880f_form2-BV-component_1-Y4N2Cl6-2p | 23.08922 | a8fd69f9-3d38-410a-bd48-bdc3abea099f | Y2 N1 Cl3 | 1
518 | ICSD | 424532 | _a1b2c146-a793-4b2c-af31-737d2080c069_form2 | _a14ef59a-6553-43f2-b1e1-32fd67bc302b_form2 | Bi1 Cl8 O2 W2 | (0, 1, 1) | Bi1 W2 Cl8 O2 | 2 | 0 | (Bi2W4Cl16O4)2 | {3: 28.074480000000033, 2: 27.33959000000003, 1: 25.69579000000002, 0: 23.488840000000017} | 0.9738236 | 0.02449633 | 0.73489 | 0.007334761 | Bi..Cl¦Cl..Cl | {'Cl..Cl': 56, 'Bi..Cl': 4} | {'NM..NM': 56, 'ENM..NM': 4} | ENM..NM¦NM..NM | 0 | {'Bi': [2.7], 'W': [5.79, 5.8], 'Cl': [1.0, 1.03, 1.07, 1.12, 1.15, 1.5, 1.55], 'O': [2.15]} | 0.160259 | 0.3584669 | 0.4812742 | Bi..Cl_2.946 | 0.26899 | _a14ef59a-6553-43f2-b1e1-32fd67bc302b_form2-BV-component_1-Bi2W4Cl16O4-2p | 19.28261 | 68b3ad2e-5d0b-4043-8b7f-aee959c62568 | Bi1 W2 Cl8 O2 | 1
1244 | COD | 9009182 | _d4d9b716-63a1-4175-b7fc-9ad50543e7cb_form2 | _1d2748e6-5382-4fdc-995f-79c3d40f5645_form2 | Br1 H1 Sr1 | (0, 0, 1) | Sr1 H1 Br1 | 2 | 0 | (Sr2H2Br2)2 | {3: 4.489759999999997, 2: 4.1000399999999955, 0: 0.2942} | 0.913198 | 0.06495333 | 0.38972 | 0.02173884 | Br..Br¦Br..Sr | {'Br..Br': 8, 'Br..Sr': 4} | {'NM..NM': 8, 'EPM..NM': 4} | EPM..NM¦NM..NM | 0 | {'Sr': [2.15], 'H': [1.12], 'Br': [1.22]} | 0.09288867 | 0.9071113 |  | Sr..H_2.496 | 0.26904 | _1d2748e6-5382-4fdc-995f-79c3d40f5645_form2-BV-component_1-Sr2H2Br2-2p | 31.95814 | c2d05d41-a038-44a0-8c5b-d403c03406dd | Sr1 H1 Br1 | 1
936 | ICSD | 154808 | _fb0552b7-6302-4002-81cc-92eccb0f5d99_form2 | _b4f786fe-d31d-4e38-8c04-e71dcedb922c_form2 | Cu1 H6 O5 Sr1 | (1, 0, 0) | Sr1 Cu1 H4 O4 | 2 | 0.2078 | (Sr2Cu2H8O8)2_(H2O1)4 | {3: 18.67102000000001, 2: 16.56446, 1: 14.415139999999997, 0: 13.198139999999999} | 0.8871749 | 0.04051077 | 0.7021867 | 0.01409481 | Cu..H¦H..H¦H..O¦H..Sr¦O..Sr | {'H..H': 48, 'H..O': 32, 'Cu..H': 8, 'H..Sr': 8, 'O..Sr': 8} | {'H..H': 48, 'H..LNM': 32, 'H..TM': 8, 'EPM..H': 8, 'EPM..LNM': 8} | EPM..H¦EPM..LNM¦H..H¦H..LNM¦H..TM | 0 | {'Sr': [2.02], 'Cu': [1.75], 'H': [0.91, 0.96, 1.05], 'O': [1.7, 1.8, 1.81, 1.83]} | 0.3849089 | 0.3927219 | 0.2223692 | Sr..O_2.59 | 0.26923 | _b4f786fe-d31d-4e38-8c04-e71dcedb922c_form2-BV-component_1-Sr2Cu2H8O8-2p | 90.34232 | 0e614e7b-1e63-4587-80d6-756c76f1f37a | Sr1 Cu1 H4 O4 | 1
937 | ICSD | 154808 | _fb0552b7-6302-4002-81cc-92eccb0f5d99_form2 | _b4f786fe-d31d-4e38-8c04-e71dcedb922c_form2 | Cu1 H6 O5 Sr1 |  | H2 O1 | 0 | -0.1039 | (Sr2Cu2H8O8)2_(H2O1)4 | {3: 18.67102000000001, 2: 16.56446, 1: 14.415139999999997, 0: 13.198139999999999} | 0.8871749 | 0.04051077 | 0.7021867 |  | Cu..H¦H..H¦H..O¦H..Sr¦O..Sr | {'H..H': 48, 'H..O': 32, 'Cu..H': 8, 'H..Sr': 8, 'O..Sr': 8} | {'H..H': 48, 'H..LNM': 32, 'H..TM': 8, 'EPM..H': 8, 'EPM..LNM': 8} | EPM..H¦EPM..LNM¦H..H¦H..LNM¦H..TM | 0 | {'Sr': [2.02], 'Cu': [1.75], 'H': [0.91, 0.96, 1.05], 'O': [1.7, 1.8, 1.81, 1.83]} | 0.3849089 | 0.3927219 | 0.2223692 | Sr..O_2.59 | 0.26923 |  | 90.34232 | 0e614e7b-1e63-4587-80d6-756c76f1f37a | Sr1 Cu1 H4 O4 | 0
224 | ICSD | 647926 | _9ac9720a-c304-43c5-9f4c-112fa61e8782_form2 | _f82ea8dd-21f1-47d3-b95e-74f502460d5b_form2 | P1 Pd1 S3 | (0, 0, 1) | P1 Pd1 S3 | 2 | 0 | (P2Pd2S6)2 | {3: 12.080710000000009, 2: 11.937870000000004, 1: 10.600490000000004, 0: 9.39629} | 0.9881762 | 0.01298545 | 0.14284 | 0.004530288 | P..S¦S..S | {'S..S': 18, 'P..S': 4} | {'NM..NM': 22} | NM..NM | 0 | {'P': [4.58], 'Pd': [1.75], 'S': [1.91, 1.93]} | 0.05321075 | 0.4982007 | 0.4485885 | Pd..S_2.584 | 0.27018 | _f82ea8dd-21f1-47d3-b95e-74f502460d5b_form2-BV-component_1-P2Pd2S6-2p | 23.44902 | 3b644893-4e2a-4852-bfaf-d7299984c585 | P1 Pd1 S3 | 1
166 | COD | 9009108 | _322066b1-f9c0-4942-b941-504c4e346a33_form2 | _8897b4ef-fb0b-416f-93a7-ca1fde3c2302_form2 | I2 Mg1 | (0, 0, 1) | Mg1 I2 | 2 | 0 | (Mg1I2)2 | {3: 1.79193, 2: 1.7305799999999998, 0: 0} | 0.9657632 | 0.02045 | 0.06135 | 0.004056672 | I..I | {'I..I': 6} | {'NM..NM': 6} | NM..NM | 0 | {'Mg': [1.62], 'I': [0.98]} | 0.03423683 | 0.9657632 |  | Mg..I_2.944 | 0.2703 | _8897b4ef-fb0b-416f-93a7-ca1fde3c2302_form2-BV-component_1-Mg1I2-2p | 16.15715 | 65d0664c-4c6e-4aca-acd8-ade1627dcaa7 | Mg1 I2 | 1
63 | ICSD | 183643 | _d05e3c93-e061-471a-9500-4263a3f3a7ca_form2 | _21c1e8b9-49ad-4e5f-a329-5a2e219929a5_form2 | Ag1 C1 F3 O3 S1 | (1, 1, 1) | Ag1 C1 S1 O3 F3 | 2 | 0 | (Ag2C2S2O6F6)2 | {3: 19.949510000000014, 2: 19.875170000000004, 0: 17.060060000000025} | 0.9962736 | 0.00826 | 0.07434 | 0.003140544 | F..F | {'F..F': 18} | {'LNM..LNM': 18} | LNM..LNM | 0 | {'Ag': [1.76], 'C': [3.59], 'S': [5.37], 'O': [1.97], 'F': [1.11]} | 0.02572808 | 0.9742719 |  | Ag..Ag_3.019 | 0.27059 | _21c1e8b9-49ad-4e5f-a329-5a2e219929a5_form2-BV-component_1-Ag2C2S2O6F6-2p | 9.57272 | f55e88c1-014c-4e43-b8f4-6faaac07e573 | Ag1 C1 S1 O3 F3 | 1
527 | COD | 8100408 | _2dc35b82-55b6-4180-9a8d-b1cc9eadfcb8_form2 | _3dd78a8a-cc52-4f18-8a90-66d10a082503_form2 | I5 La2 | (1, 0, 1) | La2 I5 | 2 | 0 | (La4I10)2 | {3: 11.397799999999993, 2: 10.823159999999996, 1: 10.111819999999996, 0: 2.94002} | 0.9495833 | 0.035915 | 0.57464 | 0.007496326 | I..I¦I..La | {'I..I': 28, 'I..La': 4} | {'NM..NM': 28, 'FM..NM': 4} | FM..NM¦NM..NM | 0 | {'La': [2.47, 2.85], 'I': [1.17, 1.19, 1.22, 1.32]} | 0.06794218 | 0.08410481 | 0.847953 | La..I_3.413 | 0.27102 | _3dd78a8a-cc52-4f18-8a90-66d10a082503_form2-BV-component_1-La4I10-2p | 21.82435 | 2966cce0-ef22-4b0b-a8a1-f1fc40013a11 | La2 I5 | 1
910 | ICSD | 4317 | _c4d01d5d-1fad-45ba-972d-4ac09c1d9f2a_form2 | _266fd238-8e74-449f-9f61-ddf73afca689_form2 | Li2 O3 Te1 | (0, 0, 1) | Li2 Te1 O3 | 2 | 0 | (Li4Te2O6)4 | {3: 22.25986000000001, 2: 21.581680000000006, 0: 14.895999999999999} | 0.9695335 | 0.0282575 | 0.33909 | 0.01350992 | Li..O¦Li..Te¦O..Te¦Te..Te | {'O..Te': 24, 'Li..O': 8, 'Li..Te': 8, 'Te..Te': 8} | {'LNM..MTL': 24, 'EPM..LNM': 8, 'EPM..MTL': 8, 'MTL..MTL': 8} | EPM..LNM¦EPM..MTL¦LNM..MTL¦MTL..MTL | 0 | {'Li': [1.04, 1.58], 'Te': [3.21], 'O': [1.59, 1.77, 1.82]} | 0.09209572 | 0.9079043 |  | Li..O_1.949 | 0.2714 | _266fd238-8e74-449f-9f61-ddf73afca689_form2-BV-component_3-Li4Te2O6-2p | 23.40684 | 79bd32fa-3136-4d7e-84ca-729f1349051a | Li2 Te1 O3 | 1
1229 | ICSD | 183648 | _665f1811-0181-483a-8ed0-2d612b019727_form2 | _d0822a91-081a-42e7-b32f-c2063980ad77_form2 | Mo1 O6 Pb1 Se1 | (0, 0, 1) | Mo1 Pb1 Se1 O6 | 2 | 0 | (Mo4Pb4Se4O24)2 | {3: 43.72309999999998, 2: 42.646329999999985, 1: 39.75942999999999, 0: 36.15165999999999} | 0.975373 | 0.05127476 | 1.07677 | 0.0211382 | O..O¦O..Pb¦O..Se | {'O..O': 22, 'O..Se': 12, 'O..Pb': 8} | {'LNM..LNM': 22, 'LNM..NM': 12, 'ENM..LNM': 8} | ENM..LNM¦LNM..LNM¦LNM..NM | 0 | {'Mo': [5.12, 5.15], 'Pb': [1.71, 1.91], 'Se': [3.48, 3.54], 'O': [1.84, 1.86, 1.88, 1.89, 1.91, 1.95, 1.96]} | 0.1422147 | 0.3812881 | 0.4764972 | Pb..O_2.559 | 0.27144 | _d0822a91-081a-42e7-b32f-c2063980ad77_form2-BV-component_1-Mo4Pb4Se4O24-2p | 47.87903 | 69480717-6c51-4386-b80e-d40136dab281 | Mo1 Pb1 Se1 O6 | 1
1045 | ICSD | 62476 | _21428989-7ad4-4823-ba41-23894ae83ba5_form2 | _e58f2fb7-19aa-43d8-bd9a-4dab9b907b49_form2 | F5 O2 Sb3 | (0, 1, 0) | Sb3 O2 F5 | 2 | 0 | (Sb12O8F20)2 | {3: 30.744060000000037, 2: 28.873040000000028, 1: 26.601440000000014, 0: 24.544860000000018} | 0.9391421 | 0.03118367 | 1.87102 | 0.01665291 | F..F¦F..O¦F..Sb¦O..O¦O..Sb | {'F..Sb': 48, 'F..F': 36, 'F..O': 24, 'O..Sb': 8, 'O..O': 4} | {'LNM..LNM': 64, 'LNM..MTL': 56} | LNM..LNM¦LNM..MTL | 0 | {'Sb': [2.34, 2.44, 2.47, 2.5], 'O': [1.9, 1.93], 'F': [0.81, 0.82, 0.86, 0.88, 0.9]} | 0.3018164 | 0.3664344 | 0.3317493 | Sb..F_2.342 | 0.27147 | _e58f2fb7-19aa-43d8-bd9a-4dab9b907b49_form2-BV-component_1-Sb12O8F20-2p | 57.24527 | c019e7b8-ddfe-47d6-8c0f-e2748109a238 | Sb3 O2 F5 | 1
473 | COD | 9013931 | _70df4fc5-fe67-42ec-8cc4-2c306d63e994_form2 | _a7c2c76e-c016-48b4-8039-61c317a1a478_form2 | Br1 Cu1 | (0, 0, 1) | Cu1 Br1 | 2 | 0 | (Cu2Br2)2 | {3: 3.0323599999999997, 2: 2.9284799999999995, 0: 0} | 0.9657429 | 0.02597 | 0.10388 | 0.006775689 | Br..Br | {'Br..Br': 8} | {'NM..NM': 8} | NM..NM | 0 | {'Cu': [1.79], 'Br': [1.25]} | 0.03425715 | 0.9657429 |  | Cu..Br_2.544 | 0.27153 | _a7c2c76e-c016-48b4-8039-61c317a1a478_form2-BV-component_1-Cu2Br2-2p | 22.9062 | 9f3d31a9-0de3-4a05-9fd0-f82397bbee69 | Cu1 Br1 | 1
1426 | ICSD | 36368 | _08929a4a-ab5d-4df9-807c-6f7867d442aa_form2 | _8ab0eb38-1635-40e6-99cd-792f79aeb5a0_form2 | S4 Ti1 Tl4 | (1, 0, -2) | Ti1 Tl4 S4 | 2 | 0 | (Ti4Tl16S16)2 | {3: 35.65968, 2: 31.159360000000003, 1: 29.955640000000006, 0: 26.211679999999998} | 0.8737981 | 0.08654462 | 4.50032 | 0.02800169 | S..S¦S..Tl¦Tl..Tl | {'S..Tl': 64, 'Tl..Tl': 36, 'S..S': 4} | {'ENM..NM': 64, 'ENM..ENM': 36, 'NM..NM': 4} | ENM..ENM¦ENM..NM¦NM..NM | 0.3462 | {'Ti': [3.54], 'Tl': [1.4, 1.62, 1.66, 1.73], 'S': [1.9, 1.94, 1.99, 2.04]} | 0.4763251 | 0.1274047 | 0.3962701 | Tl..S_3.069 | 0.27223 | _8ab0eb38-1635-40e6-99cd-792f79aeb5a0_form2-BV-component_1-Ti4Tl16S16-2p | 47.68186 | ddcf595e-3b34-4714-9740-41d6acfdf390 | Ti1 Tl4 S4 | 1
1254 | COD | 1537548 | _b7745c6b-ab0b-40d8-88bc-208da4a38c89_form2 | _8c6c9b83-4530-47a1-a080-36f6df6c93a1_form2 | Be1 F4 Pb1 | (1, 0, 0) | Be1 Pb1 F4 | 2 | 0 | (Be2Pb2F8)4 | {3: 14.844800000000006, 2: 13.113840000000007, 1: 11.969280000000008, 0: 9.188920000000007} | 0.8833962 | 0.03606167 | 0.86548 | 0.02201745 | F..F¦F..Pb | {'F..F': 48, 'F..Pb': 48} | {'LNM..LNM': 48, 'ENM..LNM': 48} | ENM..LNM¦LNM..LNM | 0 | {'Be': [1.86], 'Pb': [1.64], 'F': [0.95, 0.96, 1.01]} | 0.3060461 | 0.2023664 | 0.4915875 | Pb..F_2.466 | 0.27242 | _8c6c9b83-4530-47a1-a080-36f6df6c93a1_form2-BV-component_3-Be2Pb2F8-2p | 73.47173 | 1588f6aa-2dc1-4afb-abbf-224aabc59874 | Be1 Pb1 F4 | 1
1178 | COD | 1529965 | _9353bbf4-9b45-4a1c-bb7f-0dd9aca0e16a_form2 | _61bf780a-feb8-42e0-9045-b4af305d287a_form2 | Mo3 O9 Tl1 | (1, 1, 0) | Tl1 Mo3 O9 | 2 | 0 | (Tl2Mo6O18)2 | {3: 33.672619999999945, 2: 32.66923999999997, 1: 30.282859999999992, 0: 25.453069999999993} | 0.9702019 | 0.03135563 | 1.00338 | 0.01991446 | O..O¦O..Tl | {'O..O': 32, 'O..Tl': 32} | {'LNM..LNM': 32, 'ENM..LNM': 32} | ENM..LNM¦LNM..LNM | 0 | {'Tl': [1.07], 'Mo': [4.92, 5.08], 'O': [1.83, 1.87, 1.93, 1.94, 1.96, 2.11, 2.13]} | 0.1220724 | 0.2903298 | 0.5875979 | Mo..O_2.362 | 0.27266 | _61bf780a-feb8-42e0-9045-b4af305d287a_form2-BV-component_1-Tl2Mo6O18-2p | 50.12291 | 7c7de10f-8b87-4ae0-a3c4-9ad7495b4a28 | Tl1 Mo3 O9 | 1
1645 | ICSD | 672287 | _faf7f894-51c0-4743-bc26-49a9d65b85e2_form2 | _710ea0e1-333f-4b92-9c1c-268724d9791b_form2 | Li5 Si1 | (0, 0, 1) | Li5 Si1 | 2 | 0 | (Li10Si2)2 | {3: 13.491429999999989, 2: 12.70152999999999, 0: 2.90722} | 0.9414517 | 0.065825 | 0.7899 | 0.0459113 | Li..Li | {'Li..Li': 24} | {'EPM..EPM': 24} | EPM..EPM | 1 | {'Li': [1.83, 2.45, 2.47, 2.49, 2.57], 'Si': [1.69]} | 0.07463004 | 0.92537 |  | Li..Li_2.716 | 0.27299 | _710ea0e1-333f-4b92-9c1c-268724d9791b_form2-BV-component_1-Li10Si2-2p | 99.63621 | 8b41435c-74f0-4fb3-981c-09f25b336149 | Li5 Si1 | 1
1438 | COD | 4000942 | _38cd160e-6db2-4317-9374-6d750904125d_form2 | _00bb9a31-78d4-407d-abd5-b0387ec464c3_form2 | H2 I2 Na1 O9 V1 | (1, 0, 0) | Na1 V1 H2 I2 O9 | 2 | 0 | (Na2V2H4I4O18)2 | {3: 34.938759999999995, 2: 33.61597999999999, 1: 31.971220000000017, 0: 28.668820000000025} | 0.96214 | 0.066139 | 1.32278 | 0.02887325 | H..H¦H..O¦Na..O¦O..O | {'H..O': 16, 'Na..O': 12, 'O..O': 8, 'H..H': 4} | {'H..LNM': 16, 'EPM..LNM': 12, 'LNM..LNM': 8, 'H..H': 4} | EPM..LNM¦H..H¦H..LNM¦LNM..LNM | 0 | {'Na': [1.16], 'V': [4.54], 'H': [1.04, 1.1], 'I': [4.56, 4.58], 'O': [1.82, 1.85, 1.9, 1.93, 1.96, 2.11, 2.17, 2.22]} | 0.2109717 | 0.2623247 | 0.5267036 | I..O_2.447 | 0.27302 | _00bb9a31-78d4-407d-abd5-b0387ec464c3_form2-BV-component_1-Na2V2H4I4O18-2p | 70.24688 | bc697023-c507-48f5-b6c4-b40c236f598c | Na1 V1 H2 I2 O9 | 1
1386 | ICSD | 1712 | _9ec2af2c-c4d3-4512-91a1-f7fda3bf955f_form2 | _3bdd44ba-2e55-4489-bd05-ee90b1000c4c_form2 | H2 Hg1 O5 Se1 | (1, 0, 0) | Hg1 H2 Se1 O5 | 2 | 0 | (Hg4H8Se4O20)2 | {3: 37.32458000000003, 2: 35.6415, 1: 33.15044, 0: 32.21508000000001} | 0.9549069 | 0.06011 | 1.68308 | 0.02625225 | H..H¦H..O¦Hg..O¦O..O | {'H..O': 24, 'O..O': 20, 'Hg..O': 8, 'H..H': 4} | {'H..LNM': 24, 'LNM..LNM': 20, 'LNM..TM': 8, 'H..H': 4} | H..H¦H..LNM¦LNM..LNM¦LNM..TM | 0 | {'Hg': [1.8], 'H': [1.06], 'Se': [5.36], 'O': [1.75, 1.85, 1.86, 1.91, 1.99]} | 0.3294021 | 0.487535 | 0.1830629 | Hg..O_2.417 | 0.27313 | _3bdd44ba-2e55-4489-bd05-ee90b1000c4c_form2-BV-component_1-Hg4H8Se4O20-2p | 68.40231 | 1c78d5b2-ab68-4ac1-af12-435b6c1c4445 | Hg1 H2 Se1 O5 | 1
521 | ICSD | 80668 | _5152efb8-1470-4d3b-999f-aac46e5c6758_form2 | _c23174b9-292a-4a83-9217-7823e2c42447_form2 | Bi2 O4 Sr1 | (1, 1, 0) | Sr1 Bi2 O4 | 2 | 0 | (Sr2Bi4O8)2 | {3: 15.297160000000005, 2: 15.100800000000005, 1: 13.440700000000001, 0: 8.421869999999998} | 0.9871636 | 0.02805143 | 0.19636 | 0.00737322 | Bi..Bi¦Bi..O¦O..O | {'Bi..O': 8, 'O..O': 4, 'Bi..Bi': 2} | {'ENM..LNM': 8, 'LNM..LNM': 4, 'ENM..ENM': 2} | ENM..ENM¦ENM..LNM¦LNM..LNM | 0.1429 | {'Sr': [1.76], 'Bi': [2.92, 3.0], 'O': [1.75, 1.91, 1.94, 2.01]} | 0.02856025 | 0.2414589 | 0.7299808 | Sr..O_2.584 | 0.2733 | _c23174b9-292a-4a83-9217-7823e2c42447_form2-BV-component_1-Sr2Bi4O8-2p | 29.77147 | 0501ac3d-67ba-4295-bfab-2e993c02a884 | Sr1 Bi2 O4 | 1
215 | ICSD | 166847 | _32f64617-5dbb-4242-88d8-817dce32833d_form2 | _cd6ffc21-b8fa-4cd0-bea3-2ce03bcf6768_form2 | Br2 C12 Cd1 H10 N2 | (0, -1, 1) | Cd1 H10 C12 Br2 N2 | 2 | 0 | (Cd1H10C12Br2N2)2 | {3: 34.22849, 2: 33.98925, 1: 33.239309999999996, 0: 32.481790000000004} | 0.9930105 | 0.01040174 | 0.23924 | 0.004470342 | Br..H¦C..H¦H..H | {'H..H': 22, 'Br..H': 20, 'C..H': 4} | {'H..H': 22, 'H..NM': 20, 'H..LNM': 4} | H..H¦H..LNM¦H..NM | 0 | {'Cd': [1.89], 'H': [1.07, 1.08, 1.09, 1.15, 1.16], 'C': [3.86, 3.88, 3.93, 3.95, 3.96, 4.13], 'Br': [0.78], 'N': [3.17]} | 0.1369669 | 0.4293468 | 0.4336864 | Cd..Br_2.822 | 0.27354 | _cd6ffc21-b8fa-4cd0-bea3-2ce03bcf6768_form2-BV-component_1-Cd1H10C12Br2N2-2p | 16.00298 | e45b029e-1a99-4793-9a3d-990b48f8b3e7 | Cd1 H10 C12 Br2 N2 | 1
1444 | ICSD | 417432 | _d6e4691e-2394-494f-aa10-4eeb52493064_form2 | _ca492633-16c8-4847-bb38-073da15205ef_form2 | H8 O10 P2 Zn1 | (1, 0, 0) | Zn1 P2 H8 O10 | 2 | 0 | (Zn2P4H16O20)2 | {3: 38.51415999999999, 2: 35.9518, 0: 33.80973999999999} | 0.9334697 | 0.06100857 | 2.56236 | 0.02903153 | H..H¦H..O | {'H..O': 56, 'H..H': 28} | {'H..LNM': 56, 'H..H': 28} | H..H¦H..LNM | 0 | {'Zn': [1.83], 'P': [4.53], 'H': [1.0, 1.02, 1.06, 1.1], 'O': [1.77, 1.78, 1.89, 1.92, 1.93, 2.01]} | 0.5446708 | 0.4553292 |  | Zn..O_2.184 | 0.27358 | _ca492633-16c8-4847-bb38-073da15205ef_form2-BV-component_1-Zn2P4H16O20-2p | 68.18597 | 6845b786-a7a1-48d8-9dc5-97587e9f0a94 | Zn1 P2 H8 O10 | 1
1760 | ICSD | 43938 | _6350a10f-6b93-464c-8f6e-5ecd6d2634ac_form2 | _2ca9ee16-04c9-417d-a9f6-bece8dedde21_form2 | As1 Cu1 Li2 | (0, 0, 1) | Li2 Cu1 As1 | 2 | 0 | (Li2Cu1As1)4 | {3: 9.677599999999998, 2: 7.1012, 0: 0.68942} | 0.733777 | 0.10735 | 1.2882 | 0.08284078 | As..Li¦Cu..Cu¦Cu..Li¦Li..Li | {'Cu..Li': 24, 'Li..Li': 12, 'As..Li': 8, 'Cu..Cu': 4} | {'EPM..TM': 24, 'EPM..EPM': 12, 'EPM..MTL': 8, 'TM..TM': 4} | EPM..EPM¦EPM..MTL¦EPM..TM¦TM..TM | 0.8333 | {'Li': [2.51], 'Cu': [2.15], 'As': [2.37]} | 0.2866431 | 0.7133569 |  | Cu..As_2.446 | 0.27439 | _2ca9ee16-04c9-417d-a9f6-bece8dedde21_form2-BV-component_3-Li2Cu1As1-2p | 62.22994 | fd309e1b-95f8-4b5c-8f85-d97e0dc22af9 | Li2 Cu1 As1 | 1
1230 | ICSD | 640 | _2a0562a0-a270-477e-becf-017ed702a3f6_form2 | _b70a5a22-abf0-41dd-89fd-b89c4a358527_form2 | Ge2 S5 Tl2 | (0, 0, 1) | Tl2 Ge2 S5 | 2 | 0 | (Tl4Ge4S10)4 | {3: 39.33759999999997, 2: 34.52483999999999, 0: 31.755239999999997} | 0.877655 | 0.05596233 | 2.40638 | 0.02114582 | Ge..Tl¦S..S¦S..Tl¦Tl..Tl | {'S..Tl': 80, 'S..S': 72, 'Ge..Tl': 16, 'Tl..Tl': 4} | {'ENM..NM': 80, 'NM..NM': 72, 'ENM..MTL': 16, 'ENM..ENM': 4} | ENM..ENM¦ENM..MTL¦ENM..NM¦NM..NM | 0.0233 | {'Tl': [1.22, 1.24], 'Ge': [3.61, 3.76], 'S': [1.86, 1.87, 1.92, 1.99, 2.02, 2.06]} | 0.6347311 | 0.3652689 |  | Tl..S_3.066 | 0.27474 | _b70a5a22-abf0-41dd-89fd-b89c4a358527_form2-BV-component_3-Tl4Ge4S10-2p | 38.50812 | f67111c6-5a64-4606-9fdc-5ccfc6d5537a | Tl2 Ge2 S5 | 1
252 | ICSD | 40064 | _5362fd2b-dc99-48b4-b77c-40935659ba6c_form2 | _533c448e-4478-4a44-a7dd-30ca4400c575_form2 | Cl3 Dy1 | (1, -1, 0) | Dy1 Cl3 | 2 | 0 | (Dy2Cl6)2 | {3: 6.805440000000002, 2: 6.653460000000003, 1: 5.214019999999998, 0: 1.12938} | 0.9776679 | 0.012665 | 0.15198 | 0.004757347 | Cl..Cl¦Cl..Dy | {'Cl..Cl': 20, 'Cl..Dy': 4} | {'NM..NM': 20, 'FM..NM': 4} | FM..NM¦NM..NM | 0 | {'Dy': [3.07], 'Cl': [1.24, 1.25]} | 0.02677562 | 0.2535984 | 0.7196259 | Dy..Cl_2.886 | 0.27529 | _533c448e-4478-4a44-a7dd-30ca4400c575_form2-BV-component_1-Dy2Cl6-2p | 13.87213 | c5932263-801c-488a-9a0c-7197460c71fe | Dy1 Cl3 | 1
481 | ICSD | 168587 | _19dd8c1a-506f-4706-b4a5-07389703d19f_form2 | _4f0a7a1d-a691-4a02-abb1-1abbbe0e72fb_form2 | Cu1 F4 H8 N2 O2 | (1, 0, 0) | Cu1 H8 N2 O2 F4 | 2 | 0 | (Cu2H16N4O4F8)2 | {3: 27.21037000000001, 2: 26.981550000000013, 0: 23.122560000000007} | 0.9915907 | 0.01634429 | 0.22882 | 0.006902818 | H..H¦H..O | {'H..O': 24, 'H..H': 4} | {'H..LNM': 24, 'H..H': 4} | H..H¦H..LNM | 0 | {'Cu': [1.76], 'H': [1.03, 1.4, 1.41, 1.44], 'N': [3.69], 'O': [1.8], 'F': [0.85, 0.91]} | 0.05597618 | 0.9440238 |  | Cu..F_2.074 | 0.27565 | _4f0a7a1d-a691-4a02-abb1-1abbbe0e72fb_form2-BV-component_1-Cu2H16N4O4F8-2p | 19.35296 | cbcb747e-56b5-4b0e-9511-fda2ff200f48 | Cu1 H8 N2 O2 F4 | 1
698 | ICSD | 159466 | _ff94408a-0820-4992-9d45-b232d71904c1_form2 | _dcc33900-24c0-4eef-b0d4-80a9ace86571_form2 | Br1 In1 Sb2 Se4 | (1, 1, -2) | In1 Sb2 Se4 Br1 | 2 | 0 | (In2Sb4Se8Br2)2 | {3: 14.871199999999991, 2: 14.113539999999988, 1: 13.00877999999999, 0: 5.2867299999999995} | 0.9490519 | 0.03443909 | 0.75766 | 0.009901967 | Br..Br¦Br..Sb¦Br..Se¦Sb..Se¦Se..Se | {'Se..Se': 18, 'Br..Sb': 8, 'Br..Se': 8, 'Sb..Se': 8, 'Br..Br': 2} | {'NM..NM': 28, 'MTL..NM': 16} | MTL..NM¦NM..NM | 0 | {'In': [2.32], 'Sb': [2.34, 2.37], 'Se': [1.65, 1.74, 1.82, 1.92], 'Br': [0.7]} | 0.0790508 | 0.1152656 | 0.8056836 | Sb..Se_3.046 | 0.27619 | _dcc33900-24c0-4eef-b0d4-80a9ace86571_form2-BV-component_1-In2Sb4Se8Br2-2p | 36.35463 | 86d9f3ff-b57f-49ab-8e78-7777fd99f6e6 | In1 Sb2 Se4 Br1 | 1
1115 | ICSD | 248911 | _9c055a98-2453-4381-ac27-f6eaa67e5ece_form2 | _6ebe2664-ee5e-4741-972e-5bd7343270dd_form2 | K1 P1 S4 Sn1 | (1, 0, -2) | K1 Sn1 P1 S4 | 2 | 0 | (K4Sn4P4S16)2 | {3: 31.91325999999997, 2: 29.54197999999998, 0: 25.305019999999992} | 0.9256961 | 0.06240211 | 2.37128 | 0.018184 | K..S¦S..S¦S..Sn | {'K..S': 32, 'S..S': 28, 'S..Sn': 16} | {'EPM..NM': 32, 'NM..NM': 28, 'ENM..NM': 16} | ENM..NM¦EPM..NM¦NM..NM | 0 | {'K': [1.27], 'Sn': [1.73], 'P': [4.95], 'S': [1.94, 1.99, 2.02]} | 0.3588368 | 0.6411632 |  | Sn..S_2.887 | 0.27632 | _6ebe2664-ee5e-4741-972e-5bd7343270dd_form2-BV-component_1-K4Sn4P4S16-2p | 25.13101 | 21df1110-e4bd-4b6f-85f9-ab5053781d63 | K1 Sn1 P1 S4 | 1
1776 | COD | 7221371 | _3d6dee82-6c0a-4f3a-bb3a-ebc9d14ebe62_form2 | _e909cf26-0ec5-48a1-80e9-91ba30762937_form2 | Cu1 Na1 Te1 | (0, 0, 1) | Na1 Cu1 Te1 | 2 | 0 | (Na2Cu2Te2)2 | {3: 6.2493199999999955, 2: 2.955120000000001, 0: 0.47464} | 0.4728706 | 0.16471 | 3.2942 | 0.1689418 | Cu..Na¦Na..Na¦Na..Te | {'Cu..Na': 16, 'Na..Te': 16, 'Na..Na': 8} | {'EPM..TM': 16, 'EPM..MTL': 16, 'EPM..EPM': 8} | EPM..EPM¦EPM..MTL¦EPM..TM | 0.6 | {'Na': [2.0], 'Cu': [2.02], 'Te': [2.23]} | 0.5704559 | 0.4295441 |  | Cu..Te_2.746 | 0.27638 | _e909cf26-0ec5-48a1-80e9-91ba30762937_form2-BV-component_1-Na2Cu2Te2-2p | 38.0361 | 219f38d3-188e-49bf-aef5-bf0e193f15a8 | Na1 Cu1 Te1 | 1
1459 | ICSD | 410734 | _3e40e7bc-f8a9-4975-9c32-d60ba3ac4c65_form2 | _b3b33210-53bb-4dbc-b3dd-c2e12e36bd16_form2 | K2 Te3 Zr1 | (0, 1, 0) | K2 Zr1 Te3 | 2 | 0 | (K4Zr2Te6)4 | {3: 25.102360000000008, 2: 21.428440000000002, 1: 18.374760000000002, 0: 12.266960000000005} | 0.8536424 | 0.122464 | 1.83696 | 0.02977212 | K..K¦K..Te¦Te..Te | {'K..Te': 40, 'Te..Te': 12, 'K..K': 8} | {'EPM..MTL': 40, 'MTL..MTL': 12, 'EPM..EPM': 8} | EPM..EPM¦EPM..MTL¦MTL..MTL | 0.1333 | {'K': [1.57, 2.07], 'Zr': [3.53], 'Te': [1.66, 1.78, 1.93]} | 0.2862334 | 0.2379108 | 0.4758558 | K..Te_3.405 | 0.27669 | _b3b33210-53bb-4dbc-b3dd-c2e12e36bd16_form2-BV-component_3-K4Zr2Te6-2p | 45.47836 | ca31a8c1-804b-49ea-bfdb-659d7c345180 | K2 Zr1 Te3 | 1
1706 | COD | 7221341 | _160b9256-2864-45e7-bbaa-a9732dbdc0f8_form2 | _365ecf56-de80-44a2-8e4b-8d7d8f1caf59_form2 | Na3 Si1 Te3 | (1, 0, 0) | Na3 Si1 Te3 | 2 | 0 | (Na12Si4Te12)2 | {3: 24.787539999999996, 2: 18.126899999999996, 0: 15.227039999999997} | 0.7312908 | 0.09795059 | 6.66064 | 0.0582917 | Na..Na¦Na..Si¦Na..Te¦Te..Te | {'Na..Te': 64, 'Na..Na': 48, 'Na..Si': 16, 'Te..Te': 8} | {'EPM..MTL': 80, 'EPM..EPM': 48, 'MTL..MTL': 8} | EPM..EPM¦EPM..MTL¦MTL..MTL | 0.3529 | {'Na': [1.23, 1.28, 1.31], 'Si': [3.07], 'Te': [1.69, 1.91, 1.92]} | 0.6966832 | 0.3033168 |  | Na..Te_3.114 | 0.27781 | _365ecf56-de80-44a2-8e4b-8d7d8f1caf59_form2-BV-component_1-Na12Si4Te12-2p | 117.1939 | 184d35ae-817b-45cd-8e6e-6a83e10d875c | Na3 Si1 Te3 | 1
139 | ICSD | 67559 | _54946d97-be0a-4fcd-b2d7-c1298c49123a_form2 | _52477305-bd4a-4d27-a405-6e496eae8f29_form2 | P1 S4 Sc1 | (0, 0, 1) | Sc1 P1 S4 | 2 | 0 | (Sc2P2S8)2 | {3: 15.321479999999998, 2: 15.170549999999995, 1: 14.403769999999996, 0: 12.694189999999999} | 0.9901491 | 0.0125775 | 0.15093 | 0.003762137 | S..S | {'S..S': 24} | {'NM..NM': 24} | NM..NM | 0 | {'Sc': [2.62], 'P': [4.74], 'S': [1.92, 1.93, 1.99, 2.04]} | 0.05744703 | 0.2918521 | 0.6507009 | Sc..S_2.794 | 0.27822 | _52477305-bd4a-4d27-a405-6e496eae8f29_form2-BV-component_1-Sc2P2S8-2p | 20.81608 | 18dd924c-85a9-449c-b966-daded45a8c0c | Sc1 P1 S4 | 1
1298 | COD | 4307993 | _ae4cc94b-e29f-46ad-a1d0-60465bb9c54b_form2 | _77e28b7a-34e5-478c-a17c-e4cd655fd8d0_form2 | Bi1 P2 S6 Tl1 | (0, 0, 1) | Tl1 Bi1 P2 S6 | 2 | 0 | (Tl2Bi2P4S12)2 | {3: 24.317020000000003, 2: 23.176110000000005, 1: 21.238250000000004, 0: 20.09033} | 0.9530818 | 0.0570455 | 1.14091 | 0.0232059 | S..S¦S..Tl | {'S..S': 20, 'S..Tl': 20} | {'NM..NM': 20, 'ENM..NM': 20} | ENM..NM¦NM..NM | 0 | {'Tl': [1.2], 'Bi': [2.48], 'P': [4.41, 4.42, 4.58, 4.59], 'S': [1.84, 1.89, 1.91, 1.94, 2.13]} | 0.2699299 | 0.4584817 | 0.2715884 | Bi..S_3.033 | 0.27833 | _77e28b7a-34e5-478c-a17c-e4cd655fd8d0_form2-BV-component_1-Tl2Bi2P4S12-2p | 44.32001 | 525bc27c-50ee-43d7-ba79-ca70adaf9abd | Tl1 Bi1 P2 S6 | 1
1711 | ICSD | 47113 | _07a1dec9-ae65-4fa7-a997-19354afa2006_form2 | _509dda22-82bb-47db-9fdf-967528d06a4f_form2 | Ge1 Na3 Te3 | (1, 0, 0) | Na3 Ge1 Te3 | 2 | 0 | (Na12Ge4Te12)2 | {3: 25.06116000000001, 2: 18.185420000000008, 0: 15.17968} | 0.7256416 | 0.1011138 | 6.87574 | 0.05917157 | Ge..Na¦Na..Na¦Na..Te¦Te..Te | {'Na..Te': 64, 'Na..Na': 48, 'Ge..Na': 16, 'Te..Te': 8} | {'EPM..MTL': 80, 'EPM..EPM': 48, 'MTL..MTL': 8} | EPM..EPM¦EPM..MTL¦MTL..MTL | 0.3529 | {'Na': [1.25, 1.3, 1.31], 'Ge': [3.2], 'Te': [1.66, 1.9, 1.91]} | 0.6958209 | 0.3041791 |  | Na..Te_3.112 | 0.27951 | _509dda22-82bb-47db-9fdf-967528d06a4f_form2-BV-component_1-Na12Ge4Te12-2p | 114.5687 | d3dfc5de-d9b7-4de8-bf5b-d207cfc8e332 | Na3 Ge1 Te3 | 1
1373 | ICSD | 280957 | _2e442288-d15a-4757-ab66-e057829cc5c6_form2 | _0d06c42a-1699-4a14-bd04-c0ef40344621_form2 | H2 K1 Li1 O5 W1 | (0, 1, 0) | K1 Li1 H2 W1 O5 | 2 | 0 | (K4Li4H8W4O20)4 | {3: 79.86971999999992, 2: 75.66076000000004, 1: 70.86039999999997, 0: 66.63119999999999} | 0.9473022 | 0.05538105 | 2.10448 | 0.02578215 | H..H¦H..K¦H..O¦K..O¦O..O | {'H..O': 64, 'O..O': 32, 'K..O': 32, 'H..K': 16, 'H..H': 8} | {'H..LNM': 64, 'LNM..LNM': 32, 'EPM..LNM': 32, 'EPM..H': 16, 'H..H': 8} | EPM..H¦EPM..LNM¦H..H¦H..LNM¦LNM..LNM | 0 | {'K': [1.68], 'Li': [1.23], 'H': [1.03, 1.23], 'W': [5.04], 'O': [1.71, 1.76, 1.84, 1.85, 1.98]} | 0.3179328 | 0.3626055 | 0.3194617 | Li..O_1.937 | 0.27964 | _0d06c42a-1699-4a14-bd04-c0ef40344621_form2-BV-component_3-K4Li4H8W4O20-2p | 76.12128 | 2480f2ae-ae15-43e4-9f3c-dd096b300028 | K1 Li1 H2 W1 O5 | 1
949 | COD | 1529631 | _bbb783a3-a2b0-4372-b298-58ac8683f339_form2 | _63660fd2-852e-49fd-8cef-c51bd8901ca2_form2 | Er4 I5 | (1, 1, 0) | Er4 I5 | 2 | 0 | (Er4I5)2 | {3: 8.322439999999997, 2: 7.798920000000005, 1: 6.532860000000002, 0: 2.01033} | 0.9370954 | 0.052352 | 0.52352 | 0.01423591 | Er..I¦I..I | {'I..I': 16, 'Er..I': 4} | {'NM..NM': 16, 'FM..NM': 4} | FM..NM¦NM..NM | 0 | {'Er': [2.51, 2.68], 'I': [1.24, 1.25, 1.27]} | 0.08293899 | 0.2005764 | 0.7164847 | Er..I_3.221 | 0.27979 | _63660fd2-852e-49fd-8cef-c51bd8901ca2_form2-BV-component_1-Er4I5-2p | 29.63916 | 9babf334-7ea4-4af1-bb9d-cdb35c178d53 | Er4 I5 | 1
1411 | COD | 2224850 | _92f7a75d-269b-4449-8164-7579df0a5878_form2 | _dee8184b-ce10-4314-b807-6d839159ca20_form2 | Br2 O6 Pb3 Te2 | (1, 1, -1) | Te2 Pb3 Br2 O6 | 2 | 0 | (Te4Pb6Br4O12)2 | {3: 23.304019999999962, 2: 21.347909999999978, 1: 17.970509999999976, 0: 14.934479999999992} | 0.9160613 | 0.03992061 | 1.95611 | 0.02737464 | Br..Br¦Br..O¦Br..Pb¦Br..Te¦O..Te¦Pb..Te | {'Br..O': 40, 'Br..Pb': 20, 'Br..Br': 14, 'Br..Te': 12, 'Pb..Te': 8, 'O..Te': 4} | {'LNM..NM': 40, 'ENM..NM': 20, 'NM..NM': 14, 'MTL..NM': 12, 'ENM..MTL': 8, 'LNM..MTL': 4} | ENM..MTL¦ENM..NM¦LNM..MTL¦LNM..NM¦MTL..NM¦NM..NM | 0 | {'Te': [2.98, 3.12], 'Pb': [1.51, 1.85, 1.91], 'Br': [0.75, 0.85], 'O': [1.55, 1.67, 1.77, 1.78]} | 0.2337177 | 0.4035347 | 0.3627475 | Pb..O_2.548 | 0.28001 | _dee8184b-ce10-4314-b807-6d839159ca20_form2-BV-component_1-Te4Pb6Br4O12-2p | 71.49121 | 4a2a727a-fe30-46fb-9b6d-d21173bbc620 | Te2 Pb3 Br2 O6 | 1
91 | ICSD | 620232 | _8dbfd3ef-0b0f-4703-966b-72eda02902ca_form2 | _a31d07ec-b887-4654-a639-6a71f7e46e1c_form2 | Cd1 P1 S3 | (0, 0, 1) | Cd1 P1 S3 | 2 | 0 | (Cd2P2S6)2 | {3: 11.89312, 2: 11.773839999999998, 1: 10.424260000000002, 0: 9.254280000000001} | 0.9899707 | 0.01084364 | 0.11928 | 0.003470298 | P..S¦S..S | {'S..S': 18, 'P..S': 4} | {'NM..NM': 22} | NM..NM | 0 | {'Cd': [1.86], 'P': [4.47], 'S': [1.84, 1.88]} | 0.04520168 | 0.5114293 | 0.4433691 | Cd..S_2.762 | 0.2801 | _a31d07ec-b887-4654-a639-6a71f7e46e1c_form2-BV-component_1-Cd2P2S6-2p | 19.9726 | 80633fe3-6ce7-47b8-8e9d-52ab0379f7b5 | Cd1 P1 S3 | 1
1200 | ICSD | 61209 | _2511df59-27b3-4e5d-936b-7c3fef85f215_form2 | _9e26c137-1ca4-4092-8c26-7bdfbc30edfb_form2 | H3 Mg2 Na1 O8 S2 | (0, 1, 0) | Na1 Mg2 H3 S2 O8 | 2 | 0 | (Na2Mg4H6S4O16)2 | {3: 31.24541000000001, 2: 30.14348000000001, 1: 27.71655000000001, 0: 24.453870000000006} | 0.9647331 | 0.06121833 | 1.10193 | 0.02056637 | H..H¦H..Na¦H..O¦Na..S¦S..S | {'H..O': 12, 'H..H': 10, 'H..Na': 8, 'Na..S': 4, 'S..S': 2} | {'H..LNM': 12, 'H..H': 10, 'EPM..H': 8, 'EPM..NM': 4, 'NM..NM': 2} | EPM..H¦EPM..NM¦H..H¦H..LNM¦NM..NM | 0 | {'Na': [1.28], 'Mg': [1.66, 1.67, 1.98], 'H': [0.96, 1.14], 'S': [3.68, 3.71], 'O': [1.69, 1.85, 1.86, 1.93, 2.02, 2.03, 2.06]} | 0.1622504 | 0.3573461 | 0.4804036 | Mg..O_2.123 | 0.28016 | _9e26c137-1ca4-4092-8c26-7bdfbc30edfb_form2-BV-component_1-Na2Mg4H6S4O16-2p | 45.98951 | 268a9037-5138-49ae-9c5e-6c1487a34eef | Na1 Mg2 H3 S2 O8 | 1
1456 | COD | 1510205 | _1ccbc463-a473-4d97-a925-639de7620287_form2 | _b6ea433d-1c10-4af3-b7f6-005fd1d31470_form2 | Au1 K1 Se1 | (1, 1, 0) | K1 Au1 Se1 | 2 | 0 | (K2Au2Se2)2 | {3: 5.973520000000002, 2: 4.33908, 1: 2.49608, 0: 1.19793} | 0.7263858 | 0.081722 | 1.63444 | 0.02948484 | Au..K¦Au..Se¦K..Se | {'Au..Se': 16, 'Au..K': 16, 'K..Se': 8} | {'NM..TM': 16, 'EPM..TM': 16, 'EPM..NM': 8} | EPM..NM¦EPM..TM¦NM..TM | 0.4 | {'K': [2.36], 'Au': [1.93], 'Se': [1.68]} | 0.3422488 | 0.3859209 | 0.2718303 | K..Au_3.403 | 0.28047 | _b6ea433d-1c10-4af3-b7f6-005fd1d31470_form2-BV-component_1-K2Au2Se2-2p | 39.08328 | 6e44edcc-707d-4a11-a5f7-904ff273a2a8 | K1 Au1 Se1 | 1
575 | ICSD | 427896 | _91ef4235-aa2d-451f-bb6c-9bf4d600ba43_form2 | _3577bd05-72c8-4717-a39a-ada00353d588_form2 | F8 Ge3 | (1, 0, -2) | Ge3 F8 | 2 | 0 | (Ge6F16)2 | {3: 13.829700000000017, 2: 13.291880000000004, 1: 11.083760000000003, 0: 10.548159999999998} | 0.9611112 | 0.01415316 | 0.53782 | 0.008151292 | F..F¦F..Ge | {'F..Ge': 40, 'F..F': 36} | {'LNM..MTL': 40, 'LNM..LNM': 36} | LNM..LNM¦LNM..MTL | 0 | {'Ge': [1.35, 3.61], 'F': [0.91, 0.92, 1.02]} | 0.1638926 | 0.6728914 | 0.1632161 | Ge..F_2.13 | 0.28074 | _3577bd05-72c8-4717-a39a-ada00353d588_form2-BV-component_1-Ge6F16-2p | 28.92766 | a8279783-b846-4b4b-9179-e110cece5afb | Ge3 F8 | 1
1713 | COD | 7209352 | _b2783067-001e-46fc-9b09-ecbdc75c1f38_form2 | _4f7dfb27-1c0c-4e86-93d2-4f7b4eb1c3ae_form2 | Ag1 Te2 Tl3 | (1, 0, 0) | Tl3 Ag1 Te2 | 2 | 0 | (Tl12Ag4Te8)2 | {3: 23.552430000000005, 2: 19.038310000000006, 1: 15.80333, 0: 13.09053} | 0.8083374 | 0.1253922 | 4.51412 | 0.05939803 | Ag..Te¦Ag..Tl¦Te..Tl | {'Te..Tl': 40, 'Ag..Te': 16, 'Ag..Tl': 16} | {'ENM..MTL': 40, 'MTL..TM': 16, 'ENM..TM': 16} | ENM..MTL¦ENM..TM¦MTL..TM | 0.2222 | {'Tl': [1.77, 1.87, 1.88, 1.89], 'Ag': [1.61], 'Te': [2.29, 2.35]} | 0.4314819 | 0.3092153 | 0.2593028 | Tl..Te_3.4 | 0.28074 | _4f7dfb27-1c0c-4e86-93d2-4f7b4eb1c3ae_form2-BV-component_1-Tl12Ag4Te8-2p | 58.84825 | 55bb775c-7d45-4fa0-b8ef-a9a9cbbb7e1d | Tl3 Ag1 Te2 | 1
737 | COD | 2200233 | _03f63f4b-2035-4187-a5ba-f701c00c364f_form2 | _f2fa36bf-c531-4b62-9e91-433ce646caf4_form2 | C5 H5 Li1 N2 O5 | (1, -1, 1) | Li1 H5 C5 N2 O5 | 2 | 0 | (Li1H5C5N2O5)2 | {3: 21.413809999999998, 2: 20.844340000000003, 1: 20.526670000000003, 0: 20.07007} | 0.9734064 | 0.02711762 | 0.56947 | 0.01047232 | C..C¦C..H¦C..N¦C..O¦H..H¦H..Li¦H..O¦N..O¦O..O | {'H..H': 10, 'H..O': 10, 'C..H': 6, 'C..O': 6, 'O..O': 2, 'N..O': 2, 'C..N': 2, 'H..Li': 2, 'C..C': 2} | {'H..LNM': 16, 'LNM..LNM': 14, 'H..H': 10, 'EPM..H': 2} | EPM..H¦H..H¦H..LNM¦LNM..LNM | 0 | {'Li': [1.25], 'H': [1.07, 1.12, 1.15], 'C': [3.9, 3.93, 3.98, 4.03], 'N': [3.36, 3.47], 'O': [1.72, 1.89, 1.91, 1.92, 1.95]} | 0.4237948 | 0.2364073 | 0.3397979 | Li..O_1.936 | 0.28108 | _f2fa36bf-c531-4b62-9e91-433ce646caf4_form2-BV-component_1-Li1H5C5N2O5-2p | 32.90957 | 12047119-aca9-4bf5-990c-30e70e59a1f1 | Li1 H5 C5 N2 O5 | 1
291 | ICSD | 261887 | _65c51d05-26d4-4fe4-98df-3f89eda274bd_form2 | _5b6c67a1-ac17-4019-ba93-f3be94f8f53c_form2 | Br1 Cu1 P4 S3 | (0, 0, 1) | Cu1 P4 S3 Br1 | 2 | 0 | (Cu4P16S12Br4)2 | {3: 40.89786, 2: 40.6085, 1: 39.08970999999998, 0: 38.34155999999999} | 0.9929248 | 0.0115744 | 0.28936 | 0.005122178 | Cu..S¦P..P¦P..S¦S..S | {'P..S': 28, 'S..S': 14, 'Cu..S': 4, 'P..P': 4} | {'NM..NM': 46, 'NM..TM': 4} | NM..NM¦NM..TM | 0 | {'Cu': [1.45, 1.5], 'P': [2.62, 2.65, 2.72, 2.91, 3.06, 3.09, 3.11, 3.38], 'S': [2.1, 2.13, 2.14, 2.19], 'Br': [0.78, 0.79]} | 0.1131949 | 0.5941361 | 0.2926691 | Cu..Br_2.531 | 0.28135 | _5b6c67a1-ac17-4019-ba93-f3be94f8f53c_form2-BV-component_1-Cu4P16S12Br4-2p | 24.49443 | 03a62b63-088f-4eee-9cc2-ad06e07d748e | Cu1 P4 S3 Br1 | 1
1004 | ICSD | 413997 | _e739bb8e-88b1-4bac-b49f-b3b1f0e86b4f_form2 | _9332f80b-ffa8-4da7-a927-7a4c79b2e884_form2 | Ce1 I4 Sr1 | (1, -1, 0) | Sr1 Ce1 I4 | 2 | 0 | (Sr2Ce2I8)2 | {3: 10.625239999999994, 2: 9.646639999999996, 1: 7.567020000000001, 0: 3.4381799999999996} | 0.9078986 | 0.0699 | 0.9786 | 0.01556956 | I..I¦I..Sr | {'I..I': 20, 'I..Sr': 8} | {'NM..NM': 20, 'EPM..NM': 8} | EPM..NM¦NM..NM | 0 | {'Sr': [1.77], 'Ce': [3.9], 'I': [1.14, 1.33]} | 0.1361614 | 0.2893561 | 0.5744825 | Sr..I_3.349 | 0.28144 | _9332f80b-ffa8-4da7-a927-7a4c79b2e884_form2-BV-component_1-Sr2Ce2I8-2p | 36.63833 | dff93caa-29ae-4947-a7d2-b7c287cb7a9c | Sr1 Ce1 I4 | 1
755 | COD | 2013938 | _45897bbd-58ff-4527-a00b-8b0621d6cb63_form2 | _04a31222-30ca-4033-8010-1ce54151a0e0_form2 | C5 Cu1 H4 N3 S1 | (0, 0, 1) | Cu1 H4 C5 S1 N3 | 2 | 0 | (Cu2H8C10S2N6)2 | {3: 36.76597999999999, 2: 36.33859999999999, 1: 35.68204, 0: 35.16783} | 0.9883757 | 0.01643769 | 0.42738 | 0.01074866 | C..H¦Cu..H¦H..H¦H..N¦H..S | {'H..N': 20, 'H..H': 8, 'C..H': 8, 'Cu..H': 8, 'H..S': 8} | {'H..LNM': 28, 'H..H': 8, 'H..TM': 8, 'H..NM': 8} | H..H¦H..LNM¦H..NM¦H..TM | 0 | {'Cu': [1.56], 'H': [1.11, 1.15, 1.22, 1.25], 'C': [3.69, 3.84, 3.85, 4.0, 4.02], 'S': [2.35], 'N': [2.68, 2.87, 3.2]} | 0.2674217 | 0.410825 | 0.3217533 | Cu..S_2.42 | 0.28151 | _04a31222-30ca-4033-8010-1ce54151a0e0_form2-BV-component_1-Cu2H8C10S2N6-2p | 33.54815 | e72dcc43-30e2-4a82-841a-d60c7f8799b3 | Cu1 H4 C5 S1 N3 | 1
1680 | COD | 4319726 | _10420b6b-3c58-41fd-8eb4-e6a2b3fa1f38_form2 | _0ca53995-fd8d-4fda-9986-05eac811a119_form2 | Eu1 K4 P2 S8 | (1, -1, 1) | K4 Eu1 P2 S8 | 2 | 0 | (K8Eu2P4S16)2 | {3: 39.737980000000036, 2: 35.459980000000016, 1: 29.039739999999995, 0: 22.59438} | 0.8923448 | 0.09722727 | 4.278 | 0.05133524 | K..K¦K..P¦K..S¦S..S | {'K..S': 56, 'K..P': 16, 'S..S': 8, 'K..K': 8} | {'EPM..NM': 72, 'NM..NM': 8, 'EPM..EPM': 8} | EPM..EPM¦EPM..NM¦NM..NM | 0.0909 | {'K': [2.07, 3.16], 'Eu': [2.4], 'P': [4.92], 'S': [2.06, 2.09, 2.2]} | 0.2495392 | 0.3744978 | 0.375963 | K..S_3.059 | 0.28152 | _0ca53995-fd8d-4fda-9986-05eac811a119_form2-BV-component_1-K8Eu2P4S16-2p | 38.70373 | 96a137db-2f5e-458a-8126-1c2e9d5b068b | K4 Eu1 P2 S8 | 1
1153 | ICSD | 75134 | _d80cfd77-b87c-45df-a7c2-f0c450b906db_form2 | _ba92c809-10ff-4b46-a188-b760fa19d44c_form2 | Co1 H6 O8 Se2 | (1, 0, 0) | Co1 H6 Se2 O8 | 2 | 0 | (Co2H12Se4O16)2 | {3: 32.56954000000002, 2: 31.529219999999988, 0: 28.31778} | 0.9680585 | 0.052016 | 1.04032 | 0.01914199 | H..H¦H..O¦H..Se¦O..Se | {'H..O': 16, 'H..H': 8, 'H..Se': 8, 'O..Se': 8} | {'H..LNM': 16, 'H..H': 8, 'H..NM': 8, 'LNM..NM': 8} | H..H¦H..LNM¦H..NM¦LNM..NM | 0 | {'Co': [2.75], 'H': [1.04, 1.07, 1.08], 'Se': [3.6], 'O': [1.84, 1.93, 2.01, 2.17]} | 0.2446799 | 0.7553201 |  | Co..O_2.147 | 0.28171 | _ba92c809-10ff-4b46-a188-b760fa19d44c_form2-BV-component_1-Co2H12Se4O16-2p | 51.71792 | d785096e-047d-479c-a695-0c64fd172fd3 | Co1 H6 Se2 O8 | 1
1619 | COD | 4316839 | _7e9daeb6-40f2-48cf-b761-9c26a10cbc22_form2 | _b4d426c1-0071-4495-8a09-478811dd88a7_form2 | Ag1 I3 O9 Pd1 | (1, 0, 0) | Ag1 Pd1 I3 O9 | 2 | 0 | (Ag2Pd2I6O18)2 | {3: 32.629890000000046, 2: 29.991340000000005, 1: 29.14716, 0: 26.83376} | 0.919137 | 0.06435488 | 2.63855 | 0.04254 | Ag..O¦Ag..Pd¦I..O¦O..O | {'O..O': 46, 'Ag..O': 20, 'I..O': 12, 'Ag..Pd': 4} | {'LNM..LNM': 46, 'LNM..TM': 20, 'LNM..NM': 12, 'TM..TM': 4} | LNM..LNM¦LNM..NM¦LNM..TM¦TM..TM | 0.0488 | {'Ag': [1.09], 'Pd': [2.19, 2.39], 'I': [4.08, 4.21, 4.27], 'O': [1.71, 1.76, 1.78, 1.81, 1.9, 1.91, 1.92, 1.94, 1.95]} | 0.4552262 | 0.1456455 | 0.3991284 | I..O_2.435 | 0.28228 | _b4d426c1-0071-4495-8a09-478811dd88a7_form2-BV-component_1-Ag2Pd2I6O18-2p | 63.76848 | d3e9a7d8-39ae-411d-87d1-3070d47a7e63 | Ag1 Pd1 I3 O9 | 1
1555 | COD | 7043963 | _3d57ba57-e726-4d14-b6d1-20e1a81af0ca_form2 | _f974f346-04e3-4c31-9e0a-16d14af752e5_form2 | F2 Ge1 H2 K2 O8 P2 | (1, -1, 0) | K2 Ge1 P2 H2 O8 F2 | 2 | 0 | (K4Ge2P4H4O16F4)2 | {3: 37.18729999999996, 2: 34.53647999999997, 1: 33.40571999999999, 0: 28.740280000000002} | 0.9287171 | 0.08283813 | 2.65082 | 0.03539506 | F..F¦F..K¦F..O¦H..K¦K..O¦O..O | {'K..O': 32, 'F..O': 8, 'F..K': 8, 'H..K': 8, 'O..O': 4, 'F..F': 4} | {'EPM..LNM': 40, 'LNM..LNM': 16, 'EPM..H': 8} | EPM..H¦EPM..LNM¦LNM..LNM | 0 | {'K': [1.19], 'Ge': [4.06], 'P': [4.67], 'H': [1.1], 'O': [1.89, 2.05, 2.25, 2.29], 'F': [1.07]} | 0.3138172 | 0.133865 | 0.5523179 | H..O_1.447 | 0.28269 | _f974f346-04e3-4c31-9e0a-16d14af752e5_form2-BV-component_1-K4Ge2P4H4O16F4-2p | 54.62831 | 8e8bf356-5c76-43f1-b7c5-a164a7b7636e | K2 Ge1 P2 H2 O8 F2 | 1
1267 | ICSD | 1382 | _6cfe318a-a14d-484e-a0bc-06fc68442f7a_form2 | _36a3cdd1-7a93-420d-8338-71d4135373d3_form2 | Cd1 H6 O7 P2 | (0, 0, 1) | Cd1 P2 H6 O7 | 2 | 0 | (Cd2P4H12O14)2 | {3: 30.513749999999995, 2: 29.39112, 1: 28.67356000000001, 0: 27.56846000000001} | 0.963209 | 0.03508219 | 1.12263 | 0.02222948 | H..H¦H..O | {'H..O': 36, 'H..H': 28} | {'H..LNM': 36, 'H..H': 28} | H..H¦H..LNM | 0 | {'Cd': [1.88], 'P': [4.47, 4.49], 'H': [0.97, 1.0, 1.02, 1.03, 1.18, 1.23], 'O': [1.79, 1.85, 1.86, 1.89, 1.91, 1.93, 1.94]} | 0.3811611 | 0.2436297 | 0.3752092 | Cd..O_2.357 | 0.28281 | _36a3cdd1-7a93-420d-8338-71d4135373d3_form2-BV-component_1-Cd2P4H12O14-2p | 75.1085 | 8b350321-245b-4e39-a173-e580681d9842 | Cd1 P2 H6 O7 | 1
943 | ICSD | 202099 | _054a6927-44e0-4929-96af-fcefac6c7ec1_form2 | _892997e9-bbc9-46da-88d3-96cf7b8ec7e3_form2 | H16 Mg3 O16 P2 | (1, -1, 0) | Mg3 P2 H16 O16 | 2 | 0 | (Mg3P2H16O16)2 | {3: 30.137220000000035, 2: 29.494120000000034, 1: 27.400120000000033, 0: 26.142080000000025} | 0.9786609 | 0.02679583 | 0.6431 | 0.01414569 | H..H¦H..O | {'H..H': 24, 'H..O': 24} | {'H..H': 24, 'H..LNM': 24} | H..H¦H..LNM | 0 | {'Mg': [1.78, 1.82], 'P': [4.49], 'H': [1.03, 1.04, 1.06], 'O': [1.71, 1.78, 1.88, 1.89, 1.9]} | 0.1609706 | 0.5241368 | 0.3148926 | Mg..O_2.118 | 0.28357 | _892997e9-bbc9-46da-88d3-96cf7b8ec7e3_form2-BV-component_1-Mg3P2H16O16-2p | 61.71642 | 5179b95d-40a7-43ba-a022-244353fca60e | Mg3 P2 H16 O16 | 1
1466 | ICSD | 63031 | _a0a9d406-17bf-43d9-a7a6-23c62b84168b_form2 | _cae4b271-9fb2-4b69-8942-a54e3c6ff1e7_form2 | Ag1 N1 O5 Te1 | (0, 1, 0) | Ag1 Te1 N1 O5 | 2 | 0 | (Ag2Te2N2O10)4 | {3: 35.73815999999992, 2: 33.90495999999993, 1: 30.676279999999988, 0: 24.683680000000013} | 0.9487047 | 0.02546111 | 0.9166 | 0.03021527 | Ag..O¦N..O¦O..O¦O..Te | {'O..O': 80, 'Ag..O': 32, 'N..O': 16, 'O..Te': 16} | {'LNM..LNM': 96, 'LNM..TM': 32, 'LNM..MTL': 16} | LNM..LNM¦LNM..MTL¦LNM..TM | 0 | {'Ag': [1.14], 'Te': [2.97], 'N': [4.23], 'O': [1.83, 1.93, 1.97]} | 0.1658332 | 0.2920698 | 0.542097 | Ag..O_2.29 | 0.28367 | _cae4b271-9fb2-4b69-8942-a54e3c6ff1e7_form2-BV-component_3-Ag2Te2N2O10-2p | 99.35429 | 2b988b52-26a5-4e23-977b-970319f56cf0 | Ag1 Te1 N1 O5 | 1
1690 | ICSD | 68524 | _adc9144c-90eb-4e0f-afec-5e812d9147b0_form2 | _fd60c96b-6269-4621-bda2-95708613eb2a_form2 | Cu3 Se2 Tl1 | (0, 0, 1) | Tl1 Cu3 Se2 | 2 | 0 | (Tl2Cu6Se4)2 | {3: 13.79525, 2: 12.28224, 1: 7.628779999999998, 0: 3.781969999999999} | 0.8903238 | 0.094563125 | 1.51301 | 0.05318124 | Cu..Tl¦Se..Se¦Se..Tl¦Tl..Tl | {'Cu..Tl': 12, 'Se..Tl': 12, 'Tl..Tl': 6, 'Se..Se': 2} | {'ENM..TM': 12, 'ENM..NM': 12, 'ENM..ENM': 6, 'NM..NM': 2} | ENM..ENM¦ENM..NM¦ENM..TM¦NM..NM | 0.5625 | {'Tl': [2.03], 'Cu': [2.42, 2.58, 2.6], 'Se': [1.99, 2.12]} | 0.1511003 | 0.4647288 | 0.3841708 | Cu..Se_2.481 | 0.28373 | _fd60c96b-6269-4621-bda2-95708613eb2a_form2-BV-component_1-Tl2Cu6Se4-2p | 44.16324 | 6d580281-ead0-42b1-b480-2ea30a9ae7c3 | Tl1 Cu3 Se2 | 1
350 | ICSD | 66911 | _e4bc229b-c3fa-40ba-9ca8-898ba6dcd5f9_form2 | _da1e04e4-a999-46eb-bf84-b3e69832d06d_form2 | H4 O4 P2 Zn1 | (0, 0, 1) | Zn1 P2 H4 O4 | 2 | 0 | (Zn2P4H8O8)2 | {3: 22.758999999999965, 2: 22.559839999999973, 1: 19.899559999999994, 0: 19.057999999999993} | 0.9912492 | 0.0124475 | 0.19916 | 0.005634873 | H..H¦H..O | {'H..H': 16, 'H..O': 16} | {'H..H': 16, 'H..LNM': 16} | H..H¦H..LNM | 0 | {'Zn': [1.93], 'P': [4.38, 4.4], 'H': [1.12], 'O': [1.81, 1.97]} | 0.05381248 | 0.7188003 | 0.2273872 | Zn..O_2.17 | 0.2839 | _da1e04e4-a999-46eb-bf84-b3e69832d06d_form2-BV-component_1-Zn2P4H8O8-2p | 18.1313 | 0c3a57fb-5d34-438b-8329-efe93763468f | Zn1 P2 H4 O4 | 1
1591 | COD | 1524259 | _e030d9ee-8f70-4d39-a9be-44278f2b9122_form2 | _8f89f5ef-589f-420e-bcc3-af50e6db454b_form2 | Ge1 K3 Te3 | (1, -1, 0) | K3 Ge1 Te3 | 2 | 0 | (K12Ge4Te12)2 | {3: 33.34777999999999, 2: 27.66002, 1: 18.50554, 0: 16.2684} | 0.8294411 | 0.1015671 | 5.68776 | 0.03781154 | Ge..K¦K..K¦K..Te¦Te..Te | {'K..Te': 64, 'K..K': 32, 'Te..Te': 8, 'Ge..K': 8} | {'EPM..MTL': 72, 'EPM..EPM': 32, 'MTL..MTL': 8} | EPM..EPM¦EPM..MTL¦MTL..MTL | 0.2857 | {'K': [1.97, 2.63, 2.96], 'Ge': [3.41], 'Te': [1.88, 1.93, 2.06]} | 0.3330191 | 0.535996 | 0.1309848 | K..Te_3.396 | 0.28398 | _8f89f5ef-589f-420e-bcc3-af50e6db454b_form2-BV-component_1-K12Ge4Te12-2p | 43.69996 | 00978fc0-97d2-4e98-8b20-5352b19a2194 | K3 Ge1 Te3 | 1
950 | ICSD | 411737 | _4ba9ae3c-77c9-478e-8035-7e5450ed46ac_form2 | _a46a8431-f768-464e-bf57-61b14d609090_form2 | Ca1 H3 O4 P1 | (1, 0, 0) | Ca1 P1 H3 O4 | 2 | 0 | (Ca4P4H12O16)2 | {3: 34.97461999999999, 2: 34.20795999999998, 1: 30.083920000000003, 0: 29.682919999999992} | 0.9780795 | 0.03484818 | 0.76666 | 0.01433968 | H..H¦H..O | {'H..H': 28, 'H..O': 16} | {'H..H': 28, 'H..LNM': 16} | H..H¦H..LNM | 0 | {'Ca': [1.95], 'P': [4.5], 'H': [1.04, 1.08, 1.16], 'O': [1.86, 1.89, 1.98, 2.02]} | 0.1448797 | 0.7793412 | 0.07577905 | Ca..O_2.409 | 0.28404 | _a46a8431-f768-464e-bf57-61b14d609090_form2-BV-component_1-Ca4P4H12O16-2p | 43.11837 | 65f34b1c-3525-43d7-9a4d-b05e6e8bbaba | Ca1 P1 H3 O4 | 1
995 | ICSD | 411738 | _1317c534-9bc8-4fac-a469-733e0c1b61eb_form2 | _8567eeec-c2a1-4a61-8f89-1f385b027a99_form2 | H3 O4 P1 Sr1 | (1, 0, 0) | Sr1 P1 H3 O4 | 2 | 0 | (Sr4P4H12O16)2 | {3: 35.44311999999999, 2: 34.551799999999986, 1: 30.300639999999998, 0: 29.571560000000005} | 0.9748521 | 0.03183286 | 0.89132 | 0.01527097 | H..H¦H..O¦H..Sr | {'H..H': 24, 'H..O': 24, 'H..Sr': 8} | {'H..H': 24, 'H..LNM': 24, 'EPM..H': 8} | EPM..H¦H..H¦H..LNM | 0 | {'Sr': [2.06], 'P': [4.51], 'H': [1.04, 1.13, 1.16], 'O': [1.84, 1.99, 2.05]} | 0.1518029 | 0.7240256 | 0.1241714 | Sr..O_2.57 | 0.28406 | _8567eeec-c2a1-4a61-8f89-1f385b027a99_form2-BV-component_1-Sr4P4H12O16-2p | 42.91219 | ffd4edb7-f1d2-4f81-8261-cccaa0e2ff46 | Sr1 P1 H3 O4 | 1
879 | ICSD | 425638 | _11d63891-f3e9-4008-a59d-0feb35da3130_form2 | _391f26ec-623c-4c6c-99c3-f9d572b3607a_form2 | Cl2 H4 Mg1 O8 | (1, 0, 0) | Mg1 H4 Cl2 O8 | 2 | 0 | (Mg2H8Cl4O16)2 | {3: 31.00245999999999, 2: 30.311519999999987, 0: 28.0432} | 0.9777134 | 0.03140636 | 0.69094 | 0.01300959 | Cl..O¦H..H¦H..O | {'H..O': 32, 'Cl..O': 8, 'H..H': 4} | {'H..LNM': 32, 'LNM..NM': 8, 'H..H': 4} | H..H¦H..LNM¦LNM..NM | 0 | {'Mg': [1.85], 'H': [1.03, 1.05], 'Cl': [4.59], 'O': [1.88, 1.92, 1.98, 2.05]} | 0.233484 | 0.766516 |  | Mg..O_2.117 | 0.28421 | _391f26ec-623c-4c6c-99c3-f9d572b3607a_form2-BV-component_1-Mg2H8Cl4O16-2p | 36.82768 | e5be13fa-4dc1-40e1-bb59-237134a4820e | Mg1 H4 Cl2 O8 | 1
639 | ICSD | 159467 | _f4341695-ed14-4aa1-bf6b-0598384d3cea_form2 | _1f787ff8-6f3b-4c47-bdb6-d986c4fa5d66_form2 | Br1 In1 S4 Sb2 | (1, 1, -2) | In1 Sb2 S4 Br1 | 2 | 0 | (In2Sb4S8Br2)2 | {3: 15.903469999999988, 2: 15.257159999999995, 1: 14.091259999999998, 0: 5.665370000000001} | 0.9593604 | 0.02937773 | 0.64631 | 0.009162608 | Br..Br¦Br..S¦Br..Sb¦S..S¦S..Sb | {'S..S': 18, 'Br..S': 8, 'Br..Sb': 8, 'S..Sb': 8, 'Br..Br': 2} | {'NM..NM': 28, 'MTL..NM': 16} | MTL..NM¦NM..NM | 0 | {'In': [2.54], 'Sb': [2.53, 2.59], 'S': [1.74, 1.85, 1.87, 1.99], 'Br': [0.79]} | 0.06312792 | 0.1138786 | 0.8229935 | Sb..S_2.927 | 0.28451 | _1f787ff8-6f3b-4c47-bdb6-d986c4fa5d66_form2-BV-component_1-In2Sb4S8Br2-2p | 38.49569 | d4a9699e-4b05-4dd1-ad33-dd4125a9d7eb | In1 Sb2 S4 Br1 | 1
1259 | ICSD | 36464 | _7f5ab338-0e8c-4e29-bbaa-4747007319d4_form2 | _0e7a4c05-df6a-4a21-9b5a-60f4eee05598_form2 | O6 Pb1 V2 | (0, 0, 1) | V2 Pb1 O6 | 2 | 0 | (V4Pb2O12)2 | {3: 22.267559999999992, 2: 21.624539999999993, 1: 20.429519999999997, 0: 13.323120000000001} | 0.971123 | 0.03782471 | 0.64302 | 0.02208147 | O..O¦O..Pb | {'O..O': 26, 'O..Pb': 8} | {'LNM..LNM': 26, 'ENM..LNM': 8} | ENM..LNM¦LNM..LNM | 0 | {'V': [4.38, 4.39], 'Pb': [1.86], 'O': [1.74, 1.85, 1.9, 1.94, 2.1, 2.11]} | 0.07189047 | 0.1336048 | 0.7945047 | Pb..O_2.542 | 0.28457 | _0e7a4c05-df6a-4a21-9b5a-60f4eee05598_form2-BV-component_1-V4Pb2O12-2p | 73.22914 | c2fe38ce-2ce5-4ebc-af48-c6c8398fb7c2 | V2 Pb1 O6 | 1
777 | COD | 4509073 | _b2f478bd-a428-49fe-8b1e-89f35f761fdc_form2 | _c8b4f4ab-61ed-4bca-bc41-d464e6d478c5_form2 | C4 H8 N2 Ni1 O4 | (1, 1, 0) | Ni1 H8 C4 N2 O4 | 2 | 0 | (Ni1H8C4N2O4)2 | {3: 20.91036, 2: 20.48296, 1: 19.059079999999998, 0: 18.1173} | 0.9795604 | 0.0267125 | 0.4274 | 0.01113035 | H..H¦H..O | {'H..O': 24, 'H..H': 8} | {'H..LNM': 24, 'H..H': 8} | H..H¦H..LNM | 0 | {'Ni': [2.08], 'H': [1.15, 1.26], 'C': [3.87, 3.99], 'N': [3.46], 'O': [1.87]} | 0.1530221 | 0.5097921 | 0.3371857 | Ni..O_2.127 | 0.28461 | _c8b4f4ab-61ed-4bca-bc41-d464e6d478c5_form2-BV-component_1-Ni1H8C4N2O4-2p | 32.29306 | e625b7de-97d4-411c-bac1-f1582edc1308 | Ni1 H8 C4 N2 O4 | 1
964 | ICSD | 203137 | _a3e23776-6707-49f6-b9ba-d8a8dd0f153a_form2 | _0858c505-29d2-4faf-930f-5493e6c63695_form2 | I2 Sr1 | (1, 0, 0) | Sr1 I2 | 2 | 0 | (Sr4I8)2 | {3: 8.159480000000002, 2: 7.558400000000001, 1: 6.3230200000000005, 0: 2.6238200000000007} | 0.9263335 | 0.05009 | 0.60108 | 0.01466171 | I..I¦I..Sr | {'I..I': 20, 'I..Sr': 4} | {'NM..NM': 20, 'EPM..NM': 4} | EPM..NM¦NM..NM | 0 | {'Sr': [1.9], 'I': [1.04, 1.13]} | 0.1085833 | 0.2231676 | 0.6682491 | Sr..I_3.345 | 0.28472 | _0858c505-29d2-4faf-930f-5493e6c63695_form2-BV-component_1-Sr4I8-2p | 26.58624 | 937bb010-5530-467f-8b9f-6cf934564d73 | Sr1 I2 | 1
487 | ICSD | 423395 | _70f47473-e507-4ce2-b92d-e3f4883e60dd_form2 | _80485075-9a9a-4690-b87a-be6820648eb5_form2 | F4 H8 N2 O2 Zn1 | (1, 0, 0) | Zn1 H8 N2 O2 F4 | 2 | 0 | (Zn2H16N4O4F8)2 | {3: 27.106219999999976, 2: 26.874339999999986, 0: 22.99019999999999} | 0.9914455 | 0.01656286 | 0.23188 | 0.006980756 | H..H¦H..O | {'H..O': 24, 'H..H': 4} | {'H..LNM': 24, 'H..H': 4} | H..H¦H..LNM | 0 | {'Zn': [1.76], 'H': [1.02, 1.39, 1.41, 1.43], 'N': [3.68], 'O': [1.79, 1.8], 'F': [0.85, 0.9]} | 0.05633598 | 0.943664 |  | Zn..F_2.084 | 0.28512 | _80485075-9a9a-4690-b87a-be6820648eb5_form2-BV-component_1-Zn2H16N4O4F8-2p | 24.05813 | 1b069566-afe5-4d3a-a172-ffe14bde7e47 | Zn1 H8 N2 O2 F4 | 1
1181 | COD | 9009160 | _e7a9cec3-f11a-4d16-a8c5-ebd758bb6592_form2 | _47b94b9c-0c01-4c86-bcbe-ee4194c7a93d_form2 | Ba1 H1 I1 | (0, 0, 1) | Ba1 H1 I1 | 2 | 0 | (Ba2H2I2)2 | {3: 5.07096, 2: 4.62698, 0: 0.3603} | 0.9124466 | 0.07399667 | 0.44398 | 0.01994245 | Ba..I¦I..I | {'I..I': 8, 'Ba..I': 4} | {'NM..NM': 8, 'EPM..NM': 4} | EPM..NM¦NM..NM | 0 | {'Ba': [2.37], 'H': [1.08], 'I': [1.54]} | 0.09425006 | 0.9057499 |  | Ba..I_3.594 | 0.28518 | _47b94b9c-0c01-4c86-bcbe-ee4194c7a93d_form2-BV-component_1-Ba2H2I2-2p | 28.70476 | 2e181a2a-d1d5-4939-9a66-252f56ef5718 | Ba1 H1 I1 | 1
1653 | COD | 8103421 | _6cfd639f-19b0-4fee-a58d-dc2e3e5b3a4a_form2 | _123e7049-2e59-45c4-b332-fb4704edfc26_form2 | Ag3 K1 Se2 | (0, 0, 1) | K1 Ag3 Se2 | 2 | 0 | (K2Ag6Se4)2 | {3: 13.314319999999995, 2: 11.569659999999995, 1: 8.465739999999998, 0: 3.18633} | 0.8689636 | 0.1246186 | 1.74466 | 0.04743599 | Ag..K¦K..K¦K..Se¦Se..Se | {'Ag..K': 12, 'K..Se': 12, 'Se..Se': 2, 'K..K': 2} | {'EPM..TM': 12, 'EPM..NM': 12, 'NM..NM': 2, 'EPM..EPM': 2} | EPM..EPM¦EPM..NM¦EPM..TM¦NM..NM | 0.5 | {'K': [2.15], 'Ag': [2.51, 2.55, 2.65], 'Se': [1.63, 1.78]} | 0.1722612 | 0.3064695 | 0.5212693 | Ag..Se_2.724 | 0.28542 | _123e7049-2e59-45c4-b332-fb4704edfc26_form2-BV-component_1-K2Ag6Se4-2p | 55.10269 | d453c690-bf17-4dc4-9fe3-0c071b31017f | K1 Ag3 Se2 | 1
226 | COD | 2014097 | _2109950b-eaeb-4a02-9e90-bfb079ee1f2f_form2 | _97b0f15c-3e20-433e-bbc2-34864766dc9d_form2 | H2 Li1 O2 P1 | (0, 0, 1) | Li1 P1 H2 O2 | 2 | 0 | (Li2P2H4O4)2 | {3: 11.6584, 2: 11.544880000000003, 0: 10.39866} | 0.9902628 | 0.00946 | 0.11352 | 0.004542825 | H..H¦H..O | {'H..O': 16, 'H..H': 8} | {'H..LNM': 16, 'H..H': 8} | H..H¦H..LNM | 0 | {'Li': [1.15], 'P': [4.43], 'H': [1.1], 'O': [1.94, 1.95]} | 0.09011383 | 0.9098862 |  | Li..O_1.93 | 0.28555 | _97b0f15c-3e20-433e-bbc2-34864766dc9d_form2-BV-component_1-Li2P2H4O4-2p | 15.9343 | 65506ec2-1971-4b59-92cb-43841a3da055 | Li1 P1 H2 O2 | 1
1208 | ICSD | 56463 | _3e0f3689-9362-4136-ad95-604cff5c0ccb_form2 | _ce80eef4-5fc3-4853-a5d6-0da00cb8fe1e_form2 | Cu2 Te3 Zr1 | (1, 1, -1) | Zr1 Cu2 Te3 | 2 | 0 | (Zr2Cu4Te6)2 | {3: 14.248559999999992, 2: 13.242999999999991, 1: 12.351159999999991, 0: 5.24522} | 0.9294273 | 0.07735077 | 1.00556 | 0.02066808 | Te..Te¦Te..Zr | {'Te..Te': 22, 'Te..Zr': 4} | {'MTL..MTL': 22, 'MTL..TM': 4} | MTL..MTL¦MTL..TM | 0 | {'Zr': [3.84], 'Cu': [2.15, 2.25], 'Te': [1.97, 1.98, 2.05]} | 0.1116874 | 0.09905657 | 0.789256 | Cu..Te_2.733 | 0.28594 | _ce80eef4-5fc3-4853-a5d6-0da00cb8fe1e_form2-BV-component_1-Zr2Cu4Te6-2p | 46.42828 | b6052758-74aa-4011-881a-2db60401bc4f | Zr1 Cu2 Te3 | 1
158 | COD | 2011638 | _ff01a0a9-a726-4078-99a5-bf277fe9f83a_form2 | _b1bb25a0-66ec-439b-9ea7-19efe5e901bb_form2 | Br2 C10 H8 N2 Pb1 | (1, 1, 0) | H8 Pb1 C10 Br2 N2 | 2 | 0 | (H8Pb1C10Br2N2)2 | {3: 29.108969999999996, 2: 28.904809999999998, 1: 28.18639, 0: 27.492289999999997} | 0.9929864 | 0.01276 | 0.20416 | 0.003961186 | Br..H¦H..H | {'H..H': 16, 'Br..H': 16} | {'H..H': 16, 'H..NM': 16} | H..H¦H..NM | 0 | {'H': [1.13], 'Pb': [2.0], 'C': [3.85, 3.95, 4.01], 'Br': [0.81], 'N': [3.13]} | 0.1262835 | 0.4443798 | 0.4293367 | Pb..N_2.683 | 0.28601 | _b1bb25a0-66ec-439b-9ea7-19efe5e901bb_form2-BV-component_1-H8Pb1C10Br2N2-2p | 20.34292 | 4c9ce908-a839-49c1-a5eb-3973c3b90e3a | H8 Pb1 C10 Br2 N2 | 1
493 | ICSD | 164049 | _d2b8c1e3-a6ca-4d2e-8908-57efbddb82d1_form2 | _08d970bb-93c4-4e90-9425-35782754eba7_form2 | C2 H3 O4 P1 Zn1 | (0, 1, 0) | Zn1 P1 H3 C2 O4 | 2 | 0 | (Zn2P2H6C4O8)2 | {3: 25.206389999999992, 2: 24.996409999999994, 1: 23.429869999999994, 0: 21.914479999999998} | 0.9916696 | 0.008076154 | 0.20998 | 0.007014093 | C..H¦H..H¦H..O | {'H..O': 28, 'C..H': 16, 'H..H': 8} | {'H..LNM': 44, 'H..H': 8} | H..H¦H..LNM | 0 | {'Zn': [2.07], 'P': [4.76], 'H': [1.08, 1.13, 1.15], 'C': [3.78, 4.13], 'O': [1.27, 1.93, 1.94]} | 0.06378668 | 0.4758757 | 0.4603376 | O..O_1.869 | 0.28603 | _08d970bb-93c4-4e90-9425-35782754eba7_form2-BV-component_1-Zn2P2H6C4O8-2p | 20.5484 | 65acf356-b0d5-42d0-a60d-9e95c597a7d4 | Zn1 P1 H3 C2 O4 | 1
1774 | ICSD | 68358 | _55ddcab9-6181-49d2-ad4e-f220cde1c22a_form2 | _c04d9248-a090-4e20-b300-9f0f1bccbb81_form2 | H4 K2 Mg1 | (1, 1, -1) | K2 Mg1 H4 | 2 | 0 | (K2Mg1H4)2 | {3: 4.4424, 2: 2.0731200000000003, 0: 0.88512} | 0.4666667 | 0.14808 | 2.36928 | 0.1491542 | H..K | {'H..K': 32} | {'EPM..H': 32} | EPM..H | 0 | {'K': [1.35], 'Mg': [1.7], 'H': [1.03, 1.21]} | 0.666037 | 0.333963 |  | Mg..H_1.993 | 0.28628 | _c04d9248-a090-4e20-b300-9f0f1bccbb81_form2-BV-component_1-K2Mg1H4-2p | 27.32707 | 7c7bd7c6-e8f2-4ac0-9eaa-03354d52e500 | K2 Mg1 H4 | 1
1131 | COD | 9009707 | _5da01e0d-1752-4a71-9761-fdb66e02d7bc_form2 | _18f6e81f-f03b-4baa-8914-6530f0f8f230_form2 | As2 Ca1 H6 Mn1 O10 | (0, 1, 0) | Ca1 Mn1 As2 H6 O10 | 2 | 0 | (Ca2Mn2As4H12O20)2 | {3: 37.7901, 2: 36.67102000000001, 1: 35.85208000000001, 0: 34.584160000000004} | 0.970387 | 0.03996714 | 1.11908 | 0.01850651 | H..H¦H..O | {'H..O': 40, 'H..H': 16} | {'H..LNM': 40, 'H..H': 16} | H..H¦H..LNM | 0 | {'Ca': [1.86], 'Mn': [4.02], 'As': [2.53, 4.16], 'H': [1.0, 1.05, 1.08, 1.09], 'O': [1.65, 1.74, 1.78, 1.84, 1.92, 1.93, 2.05, 2.12]} | 0.3490645 | 0.2554446 | 0.3954909 | Ca..O_2.404 | 0.2878 | _18f6e81f-f03b-4baa-8914-6530f0f8f230_form2-BV-component_1-Ca2Mn2As4H12O20-2p | 53.50843 | 51d5eb73-4c43-4953-83a5-d68704c15db2 | Ca1 Mn1 As2 H6 O10 | 1
944 | ICSD | 202098 | _6f93e25a-3e34-437f-8aaa-e19006021ded_form2 | _ae762388-558b-486f-bad7-3a20718c309d_form2 | H16 Mg3 O16 P2 | (1, -1, 0) | Mg3 P2 H16 O16 | 2 | 0 | (Mg6P4H32O32)2 | {3: 60.86158000000001, 2: 60.21614, 1: 55.77494000000005, 0: 53.60672000000004} | 0.989395 | 0.02305143 | 0.64544 | 0.01415048 | H..H¦H..O | {'H..H': 32, 'H..O': 24} | {'H..H': 32, 'H..LNM': 24} | H..H¦H..LNM | 0 | {'Mg': [1.81, 1.85, 1.87], 'P': [4.49], 'H': [1.03, 1.04, 1.06, 1.07, 1.09], 'O': [1.7, 1.76, 1.78, 1.87, 1.89, 1.9, 1.92]} | 0.08896657 | 0.6121689 | 0.2988645 | Mg..O_2.112 | 0.28816 | _ae762388-558b-486f-bad7-3a20718c309d_form2-BV-component_1-Mg6P4H32O32-2p | 60.02913 | fb0af4c6-4749-4575-a0c9-12b13c5a6015 | Mg3 P2 H16 O16 | 1
83 | COD | 9009125 | _b694dcf5-4a11-4d21-933b-3773755fdd76_form2 | _8be1c2e3-c488-44c0-b9c1-31c78829073d_form2 | Cd1 Cl2 | (1, 1, 1) | Cd1 Cl2 | 2 | 0 | (Cd1Cl2)2 | {3: 1.80885, 2: 1.764, 0: 0} | 0.9752052 | 0.01495 | 0.04485 | 0.003390802 | Cl..Cl | {'Cl..Cl': 6} | {'NM..NM': 6} | NM..NM | 0 | {'Cd': [1.73], 'Cl': [0.94]} | 0.02479476 | 0.9752052 |  | Cd..Cl_2.681 | 0.28824 | _8be1c2e3-c488-44c0-b9c1-31c78829073d_form2-BV-component_1-Cd1Cl2-2p | 17.83479 | 2574b30f-3ea8-4925-873f-d4781f02ff7f | Cd1 Cl2 | 1
238 | ICSD | 261905 | _f4824e75-2028-46f4-9175-c68be6e304f3_form2 | _d6e5d1bf-4651-46b0-b8a7-db9cb8207558_form2 | C2 Ca1 H8 O6 P2 | (1, 1, 0) | Ca1 P2 H8 C2 O6 | 2 | 0 | (Ca2P4H16C4O12)2 | {3: 40.324480000000015, 2: 40.13524000000001, 1: 38.51603999999999, 0: 36.35860000000002} | 0.9953071 | 0.008601818 | 0.18924 | 0.004641091 | H..H¦H..O | {'H..H': 36, 'H..O': 8} | {'H..H': 36, 'H..LNM': 8} | H..H¦H..LNM | 0 | {'Ca': [1.89], 'P': [4.69], 'H': [0.97, 1.18, 1.2, 1.21], 'C': [4.3], 'O': [1.78, 1.91, 1.98]} | 0.04771703 | 0.4082827 | 0.5440003 | Ca..O_2.403 | 0.28856 | _d6e5d1bf-4651-46b0-b8a7-db9cb8207558_form2-BV-component_1-Ca2P4H16C4O12-2p | 12.4858 | d3fb87f5-1a9f-4064-8bfc-ddcc8a55fe1d | Ca1 P2 H8 C2 O6 | 1
322 | COD | 2207381 | _a1479da4-5fad-42ac-857a-463e3a9ddb89_form2 | _cdfc9401-59e6-4600-af00-521887b01f63_form2 | Cd1 H4 O4 P2 | (1, 1, 0) | Cd1 P2 H4 O4 | 2 | 0 | (Cd2P4H8O8)2 | {3: 22.6884, 2: 22.49308, 1: 21.018360000000005, 0: 19.823680000000007} | 0.9913912 | 0.009766 | 0.19532 | 0.005442087 | H..H¦H..O | {'H..H': 32, 'H..O': 8} | {'H..H': 32, 'H..LNM': 8} | H..H¦H..LNM | 0 | {'Cd': [1.89], 'P': [4.4], 'H': [1.13, 1.14], 'O': [1.8, 1.94]} | 0.06818118 | 0.5147868 | 0.417032 | Cd..O_2.349 | 0.28866 | _cdfc9401-59e6-4600-af00-521887b01f63_form2-BV-component_1-Cd2P4H8O8-2p | 20.58667 | ea4669c1-ca59-4fdc-82c5-1325320e772a | Cd1 P2 H4 O4 | 1
837 | ICSD | 67252 | _a21c4a2d-0c1c-4f0c-a915-57b93931ee61_form2 | _3fe864f4-9d7c-453c-a367-b53e539fc924_form2 | Br1 Cu1 Te2 | (0, 0, 1) | Cu1 Te2 Br1 | 2 | 0 | (Cu4Te8Br4)2 | {3: 13.19781000000001, 2: 12.672150000000004, 1: 11.282030000000002, 0: 7.32208} | 0.9601707 | 0.02766632 | 0.52566 | 0.01224931 | Br..Br¦Br..Te¦Te..Te | {'Te..Te': 18, 'Br..Te': 16, 'Br..Br': 4} | {'MTL..MTL': 18, 'MTL..NM': 16, 'NM..NM': 4} | MTL..MTL¦MTL..NM¦NM..NM | 0 | {'Cu': [1.47], 'Te': [2.12, 2.15], 'Br': [0.85]} | 0.08946293 | 0.2365868 | 0.6739503 | Cu..Br_2.521 | 0.28931 | _3fe864f4-9d7c-453c-a367-b53e539fc924_form2-BV-component_1-Cu4Te8Br4-2p | 28.57878 | f245650f-b27a-4f50-82c6-fe8282ca415a | Cu1 Te2 Br1 | 1
770 | COD | 1509294 | _5c7091e1-bcf2-43f1-b6d0-93e86301d6e7_form2 | _85caed53-fcc9-47db-b801-555fc8f44378_form2 | Ag1 Cu1 Te2 | (0, 0, 1) | Cu1 Ag1 Te2 | 2 | 0 | (Cu1Ag1Te2)2 | {3: 4.427709999999999, 2: 4.27667, 1: 1.6380299999999999, 0: 0} | 0.9658876 | 0.03776 | 0.15104 | 0.01097656 | Te..Te | {'Te..Te': 8} | {'MTL..MTL': 8} | MTL..MTL | 0 | {'Cu': [2.11], 'Ag': [2.96], 'Te': [1.89, 1.9]} | 0.03411244 | 0.5959379 | 0.3699497 | Cu..Ag_2.813 | 0.28952 | _85caed53-fcc9-47db-b801-555fc8f44378_form2-BV-component_1-Cu1Ag1Te2-2p | 29.10889 | fd7fe461-c1eb-455c-a10b-ab2364e2fbdc | Cu1 Ag1 Te2 | 1
296 | ICSD | 620234 | _b42d69b1-f543-4f6f-8dd1-52fab9376431_form2 | _12050532-d150-4735-a1ea-0d5b36e2a607_form2 | Cd1 P1 Se3 | (1, 1, 1) | Cd1 P1 Se3 | 2 | 0 | (Cd2P2Se6)2 | {3: 11.554890000000013, 2: 11.35917000000001, 0: 7.855439999999999} | 0.9830617 | 0.02174667 | 0.19572 | 0.005142871 | Se..Se | {'Se..Se': 18} | {'NM..NM': 18} | NM..NM | 0 | {'Cd': [1.71], 'P': [4.29], 'Se': [1.85]} | 0.05290516 | 0.9470948 |  | Cd..Se_2.858 | 0.28983 | _12050532-d150-4735-a1ea-0d5b36e2a607_form2-BV-component_1-Cd2P2Se6-2p | 22.17813 | 40401361-f7c5-4f99-8196-6f1413e09cab | Cd1 P1 Se3 | 1
1011 | ICSD | 418409 | _1388b21f-faab-4066-a10a-b65d0ff5ef53_form2 | _8e8bf012-52e1-4ac8-b9ab-b8e269edd74d_form2 | Br5 C2 La4 | (1, 1, -1) | La4 C2 Br5 | 2 | 0 | (La4C2Br5)2 | {3: 14.198020000000003, 2: 13.664270000000002, 1: 12.375239999999998, 0: 7.0936699999999995} | 0.9624067 | 0.06671875 | 0.53375 | 0.01576603 | Br..Br¦Br..La | {'Br..Br': 8, 'Br..La': 8} | {'NM..NM': 8, 'FM..NM': 8} | FM..NM¦NM..NM | 0 | {'La': [3.22, 4.27], 'C': [3.54], 'Br': [1.25, 1.27]} | 0.07513003 | 0.1814424 | 0.7434276 | La..Br_3.178 | 0.28992 | _8e8bf012-52e1-4ac8-b9ab-b8e269edd74d_form2-BV-component_1-La4C2Br5-2p | 40.96578 | d8b524c3-dce2-4adb-bac1-bf6b516c6dc5 | La4 C2 Br5 | 1
507 | COD | 7017724 | _20a8ee67-b941-463b-9389-0dc2a50922f8_form2 | _68d60751-7b87-4126-a170-58399ee6bc74_form2 | C6 Cd1 H4 N4 S2 | (0, 0, 1) | Cd1 H4 C6 S2 N4 | 2 | 0 | (Cd2H8C12S4N8)2 | {3: 45.801660000000005, 2: 45.30599999999998, 1: 43.935379999999995, 0: 42.22021999999999} | 0.9891781 | 0.01457824 | 0.49566 | 0.007157061 | C..H¦C..S¦H..H¦H..N¦H..S¦N..S¦S..S | {'H..S': 24, 'H..H': 8, 'H..N': 8, 'C..H': 8, 'N..S': 8, 'C..S': 8, 'S..S': 4} | {'H..NM': 24, 'H..LNM': 16, 'LNM..NM': 16, 'H..H': 8, 'NM..NM': 4} | H..H¦H..LNM¦H..NM¦LNM..NM¦NM..NM | 0 | {'Cd': [2.02], 'H': [1.12, 1.22, 1.28], 'C': [3.76, 3.77, 3.88, 4.01], 'S': [2.15], 'N': [2.56, 3.19]} | 0.1383968 | 0.3827008 | 0.4789023 | Cd..S_2.750 | 0.29 | _68d60751-7b87-4126-a170-58399ee6bc74_form2-BV-component_1-Cd2H8C12S4N8-2p | 12.24535 | 2b8fd61d-c4c9-4380-bd47-dc28bd3db098 | Cd1 H4 C6 S2 N4 | 1
1260 | COD | 2310547 | _a5424f9a-34c9-4c9e-97f2-f19093d7d5e8_form2 | _33357233-33f5-4575-b4ff-81628bd5b022_form2 | C1 N2 Pb1 | (0, 1, 0) | Pb1 C1 N2 | 2 | 0 | (Pb2C2N4)4 | {3: 22.859200000000012, 2: 21.91248000000001, 1: 19.558, 0: 16.778039999999997} | 0.9585847 | 0.03944667 | 0.47336 | 0.02209206 | C..N¦C..Pb¦N..Pb¦Pb..Pb | {'C..Pb': 16, 'N..Pb': 16, 'C..N': 8, 'Pb..Pb': 8} | {'ENM..LNM': 32, 'LNM..LNM': 8, 'ENM..ENM': 8} | ENM..ENM¦ENM..LNM¦LNM..LNM | 0.1667 | {'Pb': [2.15], 'C': [3.63], 'N': [2.65, 2.95]} | 0.1556808 | 0.3871761 | 0.457143 | Pb..N_2.678 | 0.29018 | _33357233-33f5-4575-b4ff-81628bd5b022_form2-BV-component_3-Pb2C2N4-2p | 36.20682 | 9d812eae-74fd-441c-bf6c-fa6e7cc0fb2c | Pb1 C1 N2 | 1
906 | COD | 9006332 | _73833cfb-1f8f-4d35-b3cd-cfce967b47d6_form2 | _3a3b59d2-7209-4b09-8989-15be8e45ac58_form2 | H2 Mg1 O2 | (0, 0, 1) | Mg1 H2 O2 | 2 | 0 | (Mg1H2O2)2 | {3: 3.4644500000000007, 2: 3.3474800000000005, 0: 1.60496} | 0.9662371 | 0.03899 | 0.11697 | 0.01339174 | H..H | {'H..H': 6} | {'H..H': 6} | H..H | 0 | {'Mg': [1.74], 'H': [0.92], 'O': [1.67]} | 0.06290434 | 0.9370957 |  | Mg..O_2.109 | 0.29042 | _3a3b59d2-7209-4b09-8989-15be8e45ac58_form2-BV-component_1-Mg1H2O2-2p | 36.55336 | 43874201-bea0-4d56-a5b2-ba703424149f | Mg1 H2 O2 | 1
292 | COD | 7043826 | _fc7df847-8325-4e04-a5aa-b5211776aecb_form2 | _0da8dd8a-23dd-424e-8304-978a4238c088_form2 | C14 Cd1 H10 N6 S2 | (1, 0, 2) | Cd1 H10 C14 S2 N6 | 2 | 0 | (Cd1H10C14S2N6)2 | {3: 44.86978999999997, 2: 44.388089999999984, 1: 43.753389999999996, 0: 42.894529999999996} | 0.9892645 | 0.01661034 | 0.4817 | 0.005126245 | C..C¦C..H¦C..N¦H..H¦H..N¦H..S¦N..N | {'C..H': 12, 'H..N': 12, 'H..S': 12, 'C..C': 8, 'H..H': 6, 'N..N': 4, 'C..N': 4} | {'H..LNM': 24, 'LNM..LNM': 16, 'H..NM': 12, 'H..H': 6} | H..H¦H..LNM¦H..NM¦LNM..LNM | 0 | {'Cd': [2.08], 'H': [1.04, 1.14, 1.15, 1.17], 'C': [3.78, 3.79, 3.86, 3.87, 3.95, 3.97, 4.15], 'S': [2.16], 'N': [2.61, 2.88, 3.17]} | 0.2438666 | 0.3213248 | 0.4348086 | Cd..S_2.748 | 0.29115 | _0da8dd8a-23dd-424e-8304-978a4238c088_form2-BV-component_1-Cd1H10C14S2N6-2p | 9.244895 | 2bedbd31-ceeb-4f5f-8902-ebda45b5b819 | Cd1 H10 C14 S2 N6 | 1
1636 | ICSD | 672288 | _c4dcd63d-81ad-4386-9b8d-67230e9bd46d_form2 | _9e8f2f2d-04f2-404d-aac4-5a3978d674bf_form2 | Li6 Si1 | (1, 1, 1) | Li6 Si1 | 2 | 0 | (Li6Si1)2 | {3: 7.430730000000006, 2: 6.652410000000005, 0: 1.5678199999999998} | 0.8952566 | 0.06486 | 0.77832 | 0.04479786 | Li..Li | {'Li..Li': 24} | {'EPM..EPM': 24} | EPM..EPM | 1 | {'Li': [1.74, 2.39, 2.46], 'Si': [1.67]} | 0.1327532 | 0.8672468 |  | Li..Li_2.692 | 0.2917 | _9e8f2f2d-04f2-404d-aac4-5a3978d674bf_form2-BV-component_1-Li6Si1-2p | 88.71224 | 16bb8bd1-aead-400d-9642-f418233ad4ee | Li6 Si1 | 1
95 | ICSD | 642729 | _dd9f9b57-6191-451a-9e51-63a1c0a851d6_form2 | _2d55b76b-351f-475a-919b-0baa7818c2bd_form2 | Mg1 P1 S3 | (0, 0, 1) | Mg1 P1 S3 | 2 | 0 | (Mg2P2S6)2 | {3: 12.287110000000002, 2: 12.173869999999996, 1: 10.725289999999994, 0: 9.432989999999998} | 0.9907838 | 0.01029455 | 0.11324 | 0.003509508 | P..S¦S..S | {'S..S': 18, 'P..S': 4} | {'NM..NM': 22} | NM..NM | 0 | {'Mg': [1.95], 'P': [4.61], 'S': [1.9, 1.92]} | 0.03967598 | 0.50754 | 0.452784 | Mg..S_2.636 | 0.29196 | _2d55b76b-351f-475a-919b-0baa7818c2bd_form2-BV-component_1-Mg2P2S6-2p | 19.42317 | f05f4d44-a530-41cf-87fe-636261e91a4f | Mg1 P1 S3 | 1
1299 | COD | 7200646 | _3b5500d2-8482-4fa3-bf99-89ea149b5c9b_form2 | _51baa54a-b323-4b4a-a056-7cc5bad3892b_form2 | C5 H7 Mg1 O7 | (1, -1, 0) | Mg1 H7 C5 O7 | 2 | 0 | (Mg2H14C10O14)2 | {3: 42.47976, 2: 40.786229999999996, 1: 40.11938999999999, 0: 38.88053999999999} | 0.9601332 | 0.04342385 | 1.69353 | 0.02322166 | C..H¦C..O¦H..H¦H..O | {'H..O': 40, 'H..H': 18, 'C..H': 16, 'C..O': 4} | {'H..LNM': 56, 'H..H': 18, 'LNM..LNM': 4} | H..H¦H..LNM¦LNM..LNM | 0 | {'Mg': [1.87], 'H': [1.04, 1.06, 1.07, 1.11], 'C': [3.94, 3.97, 3.98], 'O': [1.81, 1.87, 1.9, 1.92, 1.93]} | 0.4705269 | 0.1852735 | 0.3441996 | Mg..O_2.107 | 0.29219 | _51baa54a-b323-4b4a-a056-7cc5bad3892b_form2-BV-component_1-Mg2H14C10O14-2p | 71.98857 | 7ab461e4-e591-4da5-a35e-2778d064e21f | Mg1 H7 C5 O7 | 1
1190 | ICSD | 62512 | _b058d1a6-28e0-49d6-9358-08d72603d1ed_form2 | _36047e3c-af25-45e1-b741-3f7736eec48e_form2 | Co1 F1 H6 O6 P1 | (0, 1, 0) | Co1 P1 H6 O6 F1 | 2 | 0 | (Co2P2H12O12F2)2 | {3: 26.126659999999973, 2: 25.185619999999982, 1: 23.522439999999992, 0: 22.231339999999996} | 0.9639816 | 0.05228 | 0.94104 | 0.02018826 | F..H¦H..H¦H..O | {'F..H': 16, 'H..H': 12, 'H..O': 8} | {'H..LNM': 24, 'H..H': 12} | H..H¦H..LNM | 0 | {'Co': [2.11, 2.18], 'P': [4.62], 'H': [1.07, 1.08, 1.12], 'O': [1.76, 1.85, 1.92, 1.96, 1.98, 2.05], 'F': [1.27]} | 0.2415822 | 0.4269688 | 0.331449 | Co..O_2.134 | 0.2922 | _36047e3c-af25-45e1-b741-3f7736eec48e_form2-BV-component_1-Co2P2H12O12F2-2p | 43.06112 | bf0df90e-a9fe-449b-a728-f22825eeeee2 | Co1 P1 H6 O6 F1 | 1
1761 | COD | 4314681 | _bd73162e-cf14-43f9-9145-fc2931e13c61_form2 | _30f1b203-bf8c-4214-84f2-850a91c94a47_form2 | Ba2 Se5 Sn1 | (1, 0, -2) | Ba2 Sn1 Se5 | 2 | 0 | (Ba8Sn4Se20)2 | {3: 38.98546, 2: 25.806960000000007, 0: 24.1886} | 0.6619637 | 0.1532384 | 13.1785 | 0.08376652 | Ba..Se¦Ba..Sn¦Se..Se¦Se..Sn | {'Ba..Se': 104, 'Se..Se': 44, 'Ba..Sn': 16, 'Se..Sn': 8} | {'EPM..NM': 104, 'NM..NM': 44, 'ENM..EPM': 16, 'ENM..NM': 8} | ENM..EPM¦ENM..NM¦EPM..NM¦NM..NM | 0.093 | {'Ba': [2.33, 2.5], 'Sn': [3.85], 'Se': [1.93, 2.12, 2.2, 2.23, 2.24]} | 0.8906281 | 0.1093719 |  | Ba..Se_3.335 | 0.29228 | _30f1b203-bf8c-4214-84f2-850a91c94a47_form2-BV-component_1-Ba8Sn4Se20-2p | 119.5125 | bb57b22f-8495-4206-bf8c-c4605a2d5ce8 | Ba2 Sn1 Se5 | 1
1514 | ICSD | 410791 | _e9dab1a8-1b0e-4b2a-a574-9023a48a01c3_form2 | _5c25ecf5-662f-415a-82b5-c9f6f30caf73_form2 | Ba2 Ge2 Se5 | (1, 0, 0) | Ba2 Ge2 Se5 | 2 | 0 | (Ba8Ge8Se20)2 | {3: 41.085520000000045, 2: 38.36398000000005, 0: 29.937880000000003} | 0.9337591 | 0.1046746 | 2.72154 | 0.03302101 | Ba..Se¦Ge..Se¦Se..Se | {'Se..Se': 24, 'Ba..Se': 16, 'Ge..Se': 12} | {'NM..NM': 24, 'EPM..NM': 16, 'MTL..NM': 12} | EPM..NM¦MTL..NM¦NM..NM | 0 | {'Ba': [2.23], 'Ge': [1.93, 4.03], 'Se': [1.89, 1.97, 2.1, 2.16]} | 0.244136 | 0.755864 |  | Ba..Se_3.335 | 0.29229 | _5c25ecf5-662f-415a-82b5-c9f6f30caf73_form2-BV-component_1-Ba8Ge8Se20-2p | 54.35251 | 4699eea3-d8d3-4e8d-a855-8dc4b2ae9aec | Ba2 Ge2 Se5 | 1
908 | ICSD | 249534 | _1559b3b2-1d82-4fc2-9cbf-2bdfc8154cf6_form2 | _f684d886-904a-4786-8ac4-c716f34b3874_form2 | O6 Sn3 W1 | (0, 0, 1) | Sn3 W1 O6 | 2 | 0 | (Sn6W2O12)4 | {3: 43.36518000000001, 2: 41.9621, 1: 40.26622000000001, 0: 36.24028} | 0.967645 | 0.035077 | 0.70154 | 0.01345464 | O..O¦O..Sn¦Sn..Sn | {'O..Sn': 32, 'Sn..Sn': 28, 'O..O': 20} | {'ENM..LNM': 32, 'ENM..ENM': 28, 'LNM..LNM': 20} | ENM..ENM¦ENM..LNM¦LNM..LNM | 0.35 | {'Sn': [1.71, 1.79, 1.84], 'W': [5.19], 'O': [1.7, 1.84, 1.86, 1.87, 1.88, 2.02]} | 0.1969263 | 0.2380216 | 0.5650521 | Sn..O_2.403 | 0.29242 | _f684d886-904a-4786-8ac4-c716f34b3874_form2-BV-component_3-Sn6W2O12-2p | 44.3246 | ae2c245b-eb47-4f9f-97a1-8e7dc83948dc | Sn3 W1 O6 | 1
1232 | COD | 1528007 | _58dc43a4-3243-4a31-8086-65476ad541aa_form2 | _1f85244d-4cb5-4f39-898f-a236f0a423e8_form2 | O1 Tl2 | (1, 1, 1) | Tl2 O1 | 2 | 0 | (Tl4O2)2 | {3: 5.7920099999999985, 2: 5.551589999999999, 0: 0} | 0.9584911 | 0.08014 | 0.24042 | 0.02122101 | Tl..Tl | {'Tl..Tl': 6} | {'ENM..ENM': 6} | ENM..ENM | 1 | {'Tl': [2.02, 2.03], 'O': [1.74]} | 0.04150891 | 0.9584911 |  | Tl..O_2.579 | 0.29249 | _1f85244d-4cb5-4f39-898f-a236f0a423e8_form2-BV-component_1-Tl4O2-2p | 27.26571 | e45a04da-4a50-40d2-a439-51e10c584b35 | Tl2 O1 | 1
697 | ICSD | 167088 | _fcd48100-35ba-4772-bb3f-5525a5e759d4_form2 | _51efc3f1-49db-44ac-ae17-ec5efa483ea7_form2 | Br5 Ce2 | (1, 0, 1) | Ce2 Br5 | 2 | 0 | (Ce4Br10)2 | {3: 11.596519999999988, 2: 10.93861999999999, 1: 10.202559999999991, 0: 3.2902399999999994} | 0.9432675 | 0.04111875 | 0.6579 | 0.009888838 | Br..Br¦Br..Ce | {'Br..Br': 28, 'Br..Ce': 4} | {'NM..NM': 28, 'FM..NM': 4} | FM..NM¦NM..NM | 0 | {'Ce': [2.6, 2.75], 'Br': [1.2, 1.21, 1.25, 1.26, 1.33]} | 0.07920513 | 0.08861488 | 0.83218 | Ce..Br_3.145 | 0.29269 | _51efc3f1-49db-44ac-ae17-ec5efa483ea7_form2-BV-component_1-Ce4Br10-2p | 24.76751 | 70d2491a-5b51-4708-b7a7-0892a2f6c6c5 | Ce2 Br5 | 1
1620 | ICSD | 416515 | _8bf4f2c6-e9d9-4e4e-8e53-137a4f4c0424_form2 | _412136fc-3e41-4da7-9a5e-ea868ac43d59_form2 | Fe1 Pd2 Se2 | (1, -1, 1) | Fe1 Pd2 Se2 | 2 | 0 | (Fe2Pd4Se4)2 | {3: 17.34121999999999, 2: 16.02598, 1: 10.24748, 0: 2.86578} | 0.9241553 | 0.164405 | 1.31524 | 0.04256379 | Pd..Se¦Se..Se | {'Se..Se': 8, 'Pd..Se': 8} | {'NM..NM': 8, 'NM..TM': 8} | NM..NM¦NM..TM | 0 | {'Fe': [5.88], 'Pd': [2.57], 'Se': [3.16]} | 0.09086011 | 0.3991934 | 0.5099465 | Pd..Pd_2.785 | 0.29273 | _412136fc-3e41-4da7-9a5e-ea868ac43d59_form2-BV-component_1-Fe2Pd4Se4-2p | 89.95415 | 6ba5b3d6-a22e-488c-8f68-2b2a74a4e3d6 | Fe1 Pd2 Se2 | 1
193 | ICSD | 642731 | _3dce3ff8-01c7-4cca-8cbc-a33fd60296c2_form2 | _d6b131da-c5bd-48ed-93db-3a437d78ab6e_form2 | Mg1 P1 Se3 | (1, 1, 1) | Mg1 P1 Se3 | 2 | 0 | (Mg2P2Se6)2 | {3: 12.053160000000004, 2: 11.898450000000004, 0: 7.968750000000001} | 0.9871644 | 0.01719 | 0.15471 | 0.004286112 | Se..Se | {'Se..Se': 18} | {'NM..NM': 18} | NM..NM | 0 | {'Mg': [1.88], 'P': [4.4], 'Se': [1.92]} | 0.03787818 | 0.9621218 |  | Mg..Se_2.774 | 0.29288 | _d6b131da-c5bd-48ed-93db-3a437d78ab6e_form2-BV-component_1-Mg2P2Se6-2p | 20.1511 | e5a734b0-de36-4ed9-8e8d-25aca78606d8 | Mg1 P1 Se3 | 1
638 | ICSD | 72801 | _46f96e1f-6869-4932-a03c-40365425ecc3_form2 | _27ab26ed-0e72-4d98-9aa1-3d3c98ced005_form2 | Br5 Pr2 | (1, 0, 1) | Pr2 Br5 | 2 | 0 | (Pr4Br10)2 | {3: 11.181740000000016, 2: 10.567540000000015, 1: 9.834440000000013, 0: 3.10802} | 0.9450712 | 0.0383875 | 0.6142 | 0.009161551 | Br..Br¦Br..Pr | {'Br..Br': 28, 'Br..Pr': 4} | {'NM..NM': 28, 'FM..NM': 4} | FM..NM¦NM..NM | 0 | {'Pr': [2.46, 2.68], 'Br': [1.12, 1.19, 1.23, 1.24, 1.25]} | 0.07607398 | 0.09080077 | 0.8331253 | Pr..Br_3.123 | 0.29361 | _27ab26ed-0e72-4d98-9aa1-3d3c98ced005_form2-BV-component_1-Pr4Br10-2p | 23.51469 | 4d1eb3df-3e12-4bf1-84f3-427ab9ecdaef | Pr2 Br5 | 1
1491 | ICSD | 165224 | _c79c9e60-ddf7-4a15-bc58-60f9ee8b232b_form2 | _962de562-4de6-47ad-9cb8-1395ff6472d9_form2 | Cd1 H2 O2 | (0, 0, 1) | Cd1 H2 O2 | 2 | 0 | (Cd1H2O2)2 | {3: 3.69812, 2: 3.35234, 0: 1.58876} | 0.9064984 | 0.023052 | 0.34578 | 0.0313556 | Cd..H¦H..H¦H..O | {'Cd..H': 12, 'H..O': 12, 'H..H': 6} | {'H..TM': 12, 'H..LNM': 12, 'H..H': 6} | H..H¦H..LNM¦H..TM | 0 | {'Cd': [1.85], 'H': [0.96], 'O': [1.77]} | 0.1639265 | 0.8360735 |  | Cd..O_2.343 | 0.29393 | _962de562-4de6-47ad-9cb8-1395ff6472d9_form2-BV-component_1-Cd1H2O2-2p | 36.97632 | 80d52d80-9a00-4900-a1f0-28627e3c34a4 | Cd1 H2 O2 | 1
233 | COD | 4343759 | _4bfe2595-6593-4ddb-8ebe-2b7e86b7af11_form2 | _8af003f1-67f0-4d5d-96e9-5296b53d1286_form2 | Cl3 Re1 | (1, 1, 1) | Re1 Cl3 | 2 | 0 | (Re6Cl18)2 | {3: 33.491219999999934, 2: 33.056879999999985, 0: 30.73572000000001} | 0.9870312 | 0.009652 | 0.43434 | 0.00462598 | Cl..Cl | {'Cl..Cl': 90} | {'NM..NM': 90} | NM..NM | 0 | {'Re': [7.61], 'Cl': [1.07, 1.15, 1.33]} | 0.1576266 | 0.8423734 |  | Re..Cl_2.683 | 0.29405 | _8af003f1-67f0-4d5d-96e9-5296b53d1286_form2-BV-component_1-Re6Cl18-2p | 17.31337 | 2471fefa-617b-4623-b7db-1e2faae06bb4 | Re1 Cl3 | 1
211 | ICSD | 26418 | _9dbba7ed-e42a-48ac-91af-5effdc144211_form2 | _b0655187-22af-46a2-8bd5-7909839028cc_form2 | I2 Zr1 | (0, 0, 1) | Zr1 I2 | 2 | 0 | (Zr2I4)4 | {3: 14.77938, 2: 14.547260000000001, 1: 12.997040000000002, 0: 3.2653400000000006} | 0.9842943 | 0.01934333 | 0.11606 | 0.004427743 | I..I | {'I..I': 24} | {'NM..NM': 24} | NM..NM | 0 | {'Zr': [4.21, 4.22], 'I': [1.44, 1.73, 1.74]} | 0.02015974 | 0.1346374 | 0.8452029 | Zr..I_3.143 | 0.29421 | _b0655187-22af-46a2-8bd5-7909839028cc_form2-BV-component_3-Zr2I4-2p | 21.0492 | 0b0db0db-786e-40d5-a843-c39314526622 | Zr1 I2 | 1
488 | ICSD | 424531 | _217c6317-718d-4b5c-83e1-8bd5fd9473bc_form2 | _d9b3c878-6a52-4910-806b-4dd1a4a97bc8_form2 | Bi1 Br8 O2 W2 | (0, 1, 1) | Bi1 W2 Br8 O2 | 2 | 0 | (Bi2W4Br16O4)2 | {3: 28.552439999999997, 2: 27.81379000000001, 1: 25.87035000000002, 0: 23.615580000000012} | 0.9741301 | 0.02638036 | 0.73865 | 0.006988125 | Bi..Br¦Br..Br | {'Br..Br': 52, 'Bi..Br': 4} | {'NM..NM': 52, 'ENM..NM': 4} | ENM..NM¦NM..NM | 0 | {'Bi': [2.61], 'W': [5.73, 5.75], 'Br': [1.02, 1.08, 1.1, 1.15, 1.18, 1.25, 1.71, 1.76], 'O': [2.1, 2.12]} | 0.1496194 | 0.3936591 | 0.4567215 | Bi..Br_3.061 | 0.29433 | _d9b3c878-6a52-4910-806b-4dd1a4a97bc8_form2-BV-component_1-Bi2W4Br16O4-2p | 19.37737 | 0594d32d-fe85-4394-84cd-63805b94e290 | Bi1 W2 Br8 O2 | 1
663 | ICSD | 159468 | _dd6afb27-2184-4f1a-9a6a-96f11cde00bb_form2 | _08d5e4f3-e410-4506-aa5f-db31cc162891_form2 | Cl1 In1 S4 Sb2 | (1, 1, -2) | In1 Sb2 S4 Cl1 | 2 | 0 | (In2Sb4S8Cl2)2 | {3: 15.98934, 2: 15.327179999999995, 1: 14.122319999999998, 0: 5.6975299999999995} | 0.9585874 | 0.02759 | 0.66216 | 0.009452183 | Cl..Cl¦Cl..S¦Cl..Sb¦S..S¦S..Sb | {'S..S': 18, 'S..Sb': 12, 'Cl..Sb': 8, 'Cl..S': 8, 'Cl..Cl': 2} | {'NM..NM': 28, 'MTL..NM': 20} | MTL..NM¦NM..NM | 0 | {'In': [2.56], 'Sb': [2.57, 2.58], 'S': [1.74, 1.87, 1.93, 2.01], 'Cl': [0.72]} | 0.06433854 | 0.1170698 | 0.8185917 | Sb..S_2.914 | 0.29445 | _08d5e4f3-e410-4506-aa5f-db31cc162891_form2-BV-component_1-In2Sb4S8Cl2-2p | 40.70882 | ebeb251c-edd5-4f8c-93c0-be21b9e9883e | In1 Sb2 S4 Cl1 | 1
286 | ICSD | 604398 | _077fcb2d-4a78-414e-ac61-b0a4f7217d40_form2 | _71b08711-5011-4de9-a6d1-98d17d7deef4_form2 | S3 Ti1 | (0, 0, 1) | Ti1 S3 | 2 | 0 | (Ti2S6)2 | {3: 10.02356, 2: 9.93512, 1: 8.937939999999998, 0: 2.63486} | 0.9911768 | 0.011055 | 0.08844 | 0.005094354 | S..S | {'S..S': 16} | {'NM..NM': 16} | NM..NM | 0 | {'Ti': [3.56], 'S': [2.02, 2.2, 2.25]} | 0.01196963 | 0.1349601 | 0.8530702 | Ti..S_2.692 | 0.29508 | _71b08711-5011-4de9-a6d1-98d17d7deef4_form2-BV-component_1-Ti2S6-2p | 26.243 | a0a5ca68-870d-43a1-b384-0864fe876c2e | Ti1 S3 | 1
1218 | ICSD | 26415 | _b31c755e-44df-490e-8873-a90a37a2e4ef_form2 | _f0aaf913-89e2-4bfe-bd90-199121dcc81d_form2 | Ge2 Se5 Tl2 | (0, 0, 1) | Tl2 Ge2 Se5 | 2 | 0 | (Tl4Ge4Se10)4 | {3: 38.03643999999997, 2: 32.86644, 0: 29.732359999999982} | 0.8640777 | 0.0527551 | 2.585 | 0.02095283 | Ge..Se¦Ge..Tl¦Se..Se¦Se..Tl¦Tl..Tl | {'Se..Tl': 88, 'Se..Se': 80, 'Ge..Tl': 16, 'Ge..Se': 8, 'Tl..Tl': 4} | {'ENM..NM': 88, 'NM..NM': 80, 'ENM..MTL': 16, 'MTL..NM': 8, 'ENM..ENM': 4} | ENM..ENM¦ENM..MTL¦ENM..NM¦MTL..NM¦NM..NM | 0.0204 | {'Tl': [1.27, 1.35], 'Ge': [3.35, 3.47], 'Se': [1.78, 1.86, 1.95, 1.98]} | 0.6225855 | 0.3774145 |  | Tl..Se_3.151 | 0.29516 | _f0aaf913-89e2-4bfe-bd90-199121dcc81d_form2-BV-component_3-Tl4Ge4Se10-2p | 37.32342 | 593d7ab3-137e-42d8-9501-08d6785a102a | Tl2 Ge2 Se5 | 1
1020 | ICSD | 413999 | _732b5c35-29fb-438d-b9b8-926168280613_form2 | _37d142d2-058d-4c32-8a7e-bafb8a04dcb2_form2 | Eu1 I4 La1 | (1, -1, 0) | La1 Eu1 I4 | 2 | 0 | (La2Eu2I8)2 | {3: 10.71322, 2: 9.718859999999996, 1: 7.35006, 0: 3.48486} | 0.9071838 | 0.07102571 | 0.99436 | 0.01596223 | Eu..I¦I..I | {'I..I': 20, 'Eu..I': 8} | {'NM..NM': 20, 'FM..NM': 8} | FM..NM¦NM..NM | 0 | {'La': [3.78], 'Eu': [1.86], 'I': [1.13, 1.41]} | 0.1375637 | 0.3277092 | 0.5347271 | Eu..I_3.281 | 0.29532 | _37d142d2-058d-4c32-8a7e-bafb8a04dcb2_form2-BV-component_1-La2Eu2I8-2p | 38.55045 | e5995633-b32e-4ec5-91eb-2e2ca571314d | La1 Eu1 I4 | 1
1480 | ICSD | 8231 | _947170fa-5dec-4dae-9886-a1e2f3cc9080_form2 | _f25bdb53-d4ee-468d-8423-dcf5000521ab_form2 | Cl2 H4 O6 Zn1 | (1, 0, -2) | Zn1 H4 Cl2 O6 | 2 | 0 | (Zn2H8Cl4O12)2 | {3: 22.51136, 2: 20.498880000000007, 0: 19.017440000000004} | 0.9106016 | 0.06289 | 2.01248 | 0.03086009 | Cl..H¦Cl..O¦H..H¦H..O | {'Cl..H': 24, 'H..H': 16, 'H..O': 16, 'Cl..O': 8} | {'H..NM': 24, 'H..H': 16, 'H..LNM': 16, 'LNM..NM': 8} | H..H¦H..LNM¦H..NM¦LNM..NM | 0 | {'Zn': [1.94], 'H': [1.07, 1.2], 'Cl': [2.61], 'O': [1.73, 1.88]} | 0.5759949 | 0.4240051 |  | Zn..O_2.155 | 0.29567 | _f25bdb53-d4ee-468d-8423-dcf5000521ab_form2-BV-component_1-Zn2H8Cl4O12-2p | 68.20634 | b1f10a9e-ca33-4722-8500-a3cf529fed7d | Zn1 H4 Cl2 O6 | 1
557 | ICSD | 262629 | _7eae2180-f9b3-4b68-8ac0-106d85cd44d1_form2 | _e56d0299-53c5-4402-a504-a3a9b4cfa78f_form2 | Mo2 O11 Se2 Sr1 | (1, 0, 0) | Sr1 Mo2 Se2 O11 | 2 | 0 | (Sr2Mo4Se4O22)2 | {3: 41.007429999999964, 2: 40.431089999999976, 1: 38.28484999999998, 0: 35.07328} | 0.9859455 | 0.02058357 | 0.57634 | 0.007919976 | O..O¦O..Se¦Se..Se | {'O..O': 42, 'O..Se': 12, 'Se..Se': 2} | {'LNM..LNM': 42, 'LNM..NM': 12, 'NM..NM': 2} | LNM..LNM¦LNM..NM¦NM..NM | 0 | {'Sr': [2.05], 'Mo': [5.12, 5.17], 'Se': [3.53, 3.72], 'O': [1.73, 1.84, 1.96, 1.98, 1.99, 2.02, 2.04, 2.06, 2.12]} | 0.09712259 | 0.3616761 | 0.5412014 | Sr..O_2.554 | 0.29598 | _e56d0299-53c5-4402-a504-a3a9b4cfa78f_form2-BV-component_1-Sr2Mo4Se4O22-2p | 27.44214 | 6d914daa-b40b-416b-b22a-092025336b48 | Sr1 Mo2 Se2 O11 | 1
1589 | COD | 4000817 | _caadb331-2a43-4de8-9cbd-0e10e60b610c_form2 | _7c12d099-5e4e-466f-8135-7df858775f14_form2 | Hg3 S4 Tl2 | (0, 0, 1) | Tl2 Hg3 S4 | 2 | 0 | (Tl4Hg6S8)2 | {3: 18.975150000000003, 2: 17.512400000000003, 1: 13.292299999999997, 0: 11.052319999999998} | 0.9229123 | 0.08604412 | 1.46275 | 0.03771057 | Hg..S¦Hg..Tl¦S..S¦S..Tl¦Tl..Tl | {'S..Tl': 12, 'Hg..Tl': 8, 'S..S': 6, 'Tl..Tl': 4, 'Hg..S': 4} | {'ENM..NM': 12, 'ENM..TM': 8, 'NM..NM': 6, 'ENM..ENM': 4, 'NM..TM': 4} | ENM..ENM¦ENM..NM¦ENM..TM¦NM..NM¦NM..TM | 0.3529 | {'Tl': [1.9], 'Hg': [2.19, 2.32], 'S': [1.99, 2.1]} | 0.1846247 | 0.5326506 | 0.2827247 | Tl..S_3.037 | 0.29681 | _7c12d099-5e4e-466f-8135-7df858775f14_form2-BV-component_1-Tl4Hg6S8-2p | 48.09503 | 2d053ea2-3e79-43f7-9471-b624349f5108 | Tl2 Hg3 S4 | 1
1251 | ICSD | 61213 | _143ac7e2-af55-44ab-b068-e33904c9cef9_form2 | _406c8688-c12b-4a8d-800b-b63ab3a412e2_form2 | H3 Na1 O8 S2 Zn2 | (0, 1, 0) | Na1 Zn2 H3 S2 O8 | 2 | 0 | (Na2Zn4H6S4O16)2 | {3: 31.152910000000023, 2: 29.97474000000003, 1: 28.05974000000002, 0: 25.375960000000024} | 0.9621811 | 0.06200895 | 1.17817 | 0.02189889 | H..H¦H..Na¦H..O¦Na..S¦O..S¦S..S | {'H..O': 12, 'H..Na': 8, 'H..H': 8, 'O..S': 4, 'Na..S': 4, 'S..S': 2} | {'H..LNM': 12, 'EPM..H': 8, 'H..H': 8, 'LNM..NM': 4, 'EPM..NM': 4, 'NM..NM': 2} | EPM..H¦EPM..NM¦H..H¦H..LNM¦LNM..NM¦NM..NM | 0 | {'Na': [0.97], 'Zn': [1.83, 1.87, 2.0], 'H': [0.98, 1.12, 1.14], 'S': [3.64, 3.7], 'O': [1.82, 1.84, 1.85, 1.93, 1.94, 2.02, 2.04, 2.05]} | 0.2039433 | 0.3314898 | 0.4645669 | Zn..O_2.153 | 0.29711 | _406c8688-c12b-4a8d-800b-b63ab3a412e2_form2-BV-component_1-Na2Zn4H6S4O16-2p | 47.18505 | f7a4f776-ba85-4b05-8a5d-a0ad586b900c | Na1 Zn2 H3 S2 O8 | 1
1089 | ICSD | 200525 | _da31f948-a1b6-4710-b5ed-797d2362ee98_form2 | _fc2a3abe-0403-45b8-bbcb-d2ecc23d3d36_form2 | H6 O8 Se2 Zn1 | (1, 0, 0) | Zn1 H6 Se2 O8 | 2 | 0 | (Zn2H12Se4O16)2 | {3: 30.49164, 2: 29.459840000000003, 0: 26.60300000000002} | 0.9661612 | 0.04299167 | 1.0318 | 0.01767391 | H..H¦H..O¦H..Se¦O..Se | {'O..Se': 16, 'H..O': 16, 'H..H': 8, 'H..Se': 8} | {'LNM..NM': 16, 'H..LNM': 16, 'H..H': 8, 'H..NM': 8} | H..H¦H..LNM¦H..NM¦LNM..NM | 0 | {'Zn': [1.98], 'H': [0.97, 1.04, 1.1], 'Se': [3.58], 'O': [1.78, 1.83, 1.88, 1.93]} | 0.265337 | 0.734663 |  | Zn..O_2.153 | 0.29736 | _fc2a3abe-0403-45b8-bbcb-d2ecc23d3d36_form2-BV-component_1-Zn2H12Se4O16-2p | 59.46235 | d773eaaa-abd0-4e75-bc2a-106f19bae8ab | Zn1 H6 Se2 O8 | 1
900 | COD | 2310433 | _42bb822c-0182-4cdc-999f-a3d8b86db109_form2 | _7fa49151-6d54-41d2-a0cb-e16ad25235b0_form2 | O1 Pb1 | (1, 0, 0) | Pb1 O1 | 2 | 0 | (Pb4O4)2 | {3: 7.677519999999999, 2: 7.320079999999998, 1: 4.499440000000001, 0: 2.25112} | 0.9534433 | 0.02978667 | 0.35744 | 0.01324116 | O..Pb¦Pb..Pb | {'Pb..Pb': 16, 'O..Pb': 8} | {'ENM..ENM': 16, 'ENM..LNM': 8} | ENM..ENM¦ENM..LNM | 0.6667 | {'Pb': [2.06], 'O': [1.78]} | 0.06587056 | 0.5197995 | 0.4143299 | Pb..O_2.526 | 0.29737 | _7fa49151-6d54-41d2-a0cb-e16ad25235b0_form2-BV-component_1-Pb4O4-2p | 27.20026 | 45042925-f7db-4942-98e7-24ac48407f2a | Pb1 O1 | 1
536 | ICSD | 78916 | _f3bd7cc3-4d01-42d1-8339-e0ca83418a7a_form2 | _30b82382-29eb-41e5-bad7-0e0ff4f18d30_form2 | H2 O4 Se1 Zn1 | (0, 1, 0) | Zn1 H2 Se1 O4 | 2 | 0 | (Zn2H4Se2O8)4 | {3: 30.06721999999999, 2: 29.64595999999999, 1: 25.57622000000001, 0: 23.851580000000002} | 0.9859894 | 0.02340333 | 0.21063 | 0.00759825 | H..O¦H..Se¦O..Se¦Se..Se | {'O..Se': 16, 'H..O': 8, 'H..Se': 8, 'Se..Se': 4} | {'LNM..NM': 16, 'H..LNM': 8, 'H..NM': 8, 'NM..NM': 4} | H..LNM¦H..NM¦LNM..NM¦NM..NM | 0 | {'Zn': [1.87], 'H': [1.03, 1.07], 'Se': [3.53], 'O': [1.8, 1.86, 1.87, 1.91]} | 0.0677742 | 0.654758 | 0.2774678 | Zn..O_2.152 | 0.29763 | _30b82382-29eb-41e5-bad7-0e0ff4f18d30_form2-BV-component_3-Zn2H4Se2O8-2p | 24.64158 | f8556ed7-17e4-4dd8-a97f-1b69f19e7712 | Zn1 H2 Se1 O4 | 1
1334 | ICSD | 36337 | _b3715c1d-515f-4653-9c7a-684474fa5f2e_form2 | _9cc3be17-cfb7-47d8-beb6-a3ea62c71df3_form2 | F7 I1 Pb4 | (1, -1, 0) | Pb4 I1 F7 | 2 | 0 | (Pb8I2F14)2 | {3: 14.782579999999998, 2: 13.894739999999993, 0: 6.096720000000002} | 0.9399401 | 0.04035636 | 0.88784 | 0.02422913 | F..I¦I..I¦I..Pb¦Pb..Pb | {'F..I': 16, 'I..Pb': 16, 'I..I': 8, 'Pb..Pb': 4} | {'LNM..NM': 16, 'ENM..NM': 16, 'NM..NM': 8, 'ENM..ENM': 4} | ENM..ENM¦ENM..NM¦LNM..NM¦NM..NM | 0.0909 | {'Pb': [1.57, 1.73, 1.88, 1.89], 'I': [0.85], 'F': [0.96, 0.97, 1.02]} | 0.1022167 | 0.8977833 |  | Pb..F_2.433 | 0.29781 | _9cc3be17-cfb7-47d8-beb6-a3ea62c71df3_form2-BV-component_1-Pb8I2F14-2p | 49.80172 | 8dee6bcd-d300-42cf-9fe1-28bd3d38b8e2 | Pb4 I1 F7 | 1
180 | ICSD | 78871 | _0d84311d-74d5-4fe1-bfc6-68c0abb5ea7b_form2 | _b824c44e-f795-4041-bddf-03a623e547a2_form2 | Br1 C1 Y1 | (0, 0, 1) | Y1 C1 Br1 | 2 | 0 | (Y2C2Br2)2 | {3: 7.46816, 2: 7.41224, 1: 4.625540000000001, 0: 3.5202800000000005} | 0.9925122 | 0.01864 | 0.05592 | 0.004183794 | Br..Br | {'Br..Br': 6} | {'NM..NM': 6} | NM..NM | 0 | {'Y': [2.76], 'C': [3.51], 'Br': [1.18]} | 0.01416456 | 0.7058725 | 0.2799629 | Y..C_2.622 | 0.29821 | _b824c44e-f795-4041-bddf-03a623e547a2_form2-BV-component_1-Y2C2Br2-2p | 18.68131 | b4b9ba9c-484b-46b3-83dd-96c0192cbdbe | Y1 C1 Br1 | 1
1173 | COD | 9013424 | _0d8b30e1-df09-453f-badf-40f930dad6ae_form2 | _d28a885e-5dcc-40f2-b2cf-6dd89fa92937_form2 | Bi2 Se3 | (1, 0, 0) | Bi2 Se3 | 2 | 0 | (Bi4Se6)4 | {3: 24.09535999999999, 2: 22.176859999999987, 1: 19.786859999999983, 0: 13.237659999999998} | 0.9203789 | 0.059953125 | 0.95925 | 0.01970785 | Bi..Se¦Se..Se | {'Se..Se': 32, 'Bi..Se': 32} | {'NM..NM': 32, 'ENM..NM': 32} | ENM..NM¦NM..NM | 0 | {'Bi': [2.92], 'Se': [2.05, 2.06, 2.1]} | 0.1766949 | 0.2201203 | 0.6031848 | Bi..Se_3.167 | 0.29885 | _d28a885e-5dcc-40f2-b2cf-6dd89fa92937_form2-BV-component_3-Bi4Se6-2p | 42.3854 | 3a8e8abd-a59d-4200-836c-cf8999285469 | Bi2 Se3 | 1
1054 | ICSD | 87965 | _81aa3de0-82b9-4921-9694-9226f0574585_form2 | _99bc6210-4d86-4dfa-99d2-9a32ce019283_form2 | F2 H5 In1 N2 | (1, 0, -2) | In1 H5 N2 F2 | 2 | 0 | (In4H20N8F8)2 | {3: 35.692590000000024, 2: 34.58244, 1: 32.62423000000002, 0: 30.604270000000014} | 0.9688969 | 0.02775375 | 1.11015 | 0.01690195 | F..H¦H..H | {'H..H': 48, 'F..H': 32} | {'H..H': 48, 'H..LNM': 32} | H..H¦H..LNM | 0 | {'In': [2.99], 'H': [1.21, 1.27, 1.28, 1.3, 1.32], 'N': [3.22, 3.42], 'F': [0.85, 0.97]} | 0.2181761 | 0.3848441 | 0.3969797 | In..F_2.239 | 0.29902 | _99bc6210-4d86-4dfa-99d2-9a32ce019283_form2-BV-component_1-In4H20N8F8-2p | 26.82462 | e05c79d9-d9ad-486e-b388-52636499703d | In1 H5 N2 F2 | 1
1141 | COD | 1001328 | _765ae1fa-a9ec-44a3-bb8d-f53ba143093a_form2 | _2647f922-913a-4888-8eb9-ab0e056e8fcb_form2 | O8 Pb1 Re2 | (0, 0, 1) | Re2 Pb1 O8 | 2 | 0 | (Re6Pb3O24)2 | {3: 45.59996999999989, 2: 43.49495999999994, 0: 40.44494999999997} | 0.9538375 | 0.03050739 | 2.10501 | 0.01881518 | O..O¦O..Pb¦O..Re | {'O..O': 96, 'O..Pb': 30, 'O..Re': 12} | {'LNM..LNM': 96, 'ENM..LNM': 30, 'LNM..TM': 12} | ENM..LNM¦LNM..LNM¦LNM..TM | 0 | {'Re': [6.39, 6.45], 'Pb': [1.85, 1.88], 'O': [1.88, 1.91, 1.94, 1.95, 1.97, 2.09]} | 0.4083418 | 0.5916582 |  | Pb..O_2.523 | 0.29939 | _2647f922-913a-4888-8eb9-ab0e056e8fcb_form2-BV-component_1-Re6Pb3O24-2p | 55.95885 | 6e70e05b-b0d1-40c9-b345-8b359f8d29e5 | Re2 Pb1 O8 | 1
1225 | ICSD | 427717 | _a76991d0-834d-4c5a-87a8-6600a1fd5355_form2 | _170df1e4-95ab-498a-8515-1e476e5ea02f_form2 | I1 O4 P1 Sr2 | (1, 0, 0) | Sr2 P1 I1 O4 | 2 | 0 | (Sr8P4I4O16)2 | {3: 34.73590000000008, 2: 33.13490000000009, 0: 26.15168000000001} | 0.9539094 | 0.04447222 | 1.601 | 0.02107639 | I..I¦I..O¦I..Sr | {'I..O': 32, 'I..Sr': 24, 'I..I': 16} | {'LNM..NM': 32, 'EPM..NM': 24, 'NM..NM': 16} | EPM..NM¦LNM..NM¦NM..NM | 0 | {'Sr': [1.87, 1.97], 'P': [4.52], 'I': [0.92], 'O': [1.92, 2.04, 2.05, 2.08]} | 0.186505 | 0.813495 |  | Sr..O_2.55 | 0.29955 | _170df1e4-95ab-498a-8515-1e476e5ea02f_form2-BV-component_1-Sr8P4I4O16-2p | 56.42024 | 93a15a7e-607c-4d21-9750-45694037463f | Sr2 P1 I1 O4 | 1
1432 | ICSD | 62230 | _f15848a0-5113-4885-ab4d-9017f71fef07_form2 | _473cf6a0-642b-4972-8751-bb52983e7c15_form2 | P1 Pb1 Se3 | (1, 0, -2) | P1 Pb1 Se3 | 2 | 0 | (P4Pb4Se12)2 | {3: 25.99228000000002, 2: 23.382720000000017, 0: 18.80822000000001} | 0.8996025 | 0.08698533 | 2.60956 | 0.02839065 | Pb..Se¦Se..Se | {'Se..Se': 36, 'Pb..Se': 24} | {'NM..NM': 36, 'ENM..NM': 24} | ENM..NM¦NM..NM | 0 | {'P': [4.64], 'Pb': [2.02], 'Se': [2.02, 2.08, 2.23]} | 0.3632431 | 0.6367569 |  | Pb..Se_3.116 | 0.29989 | _473cf6a0-642b-4972-8751-bb52983e7c15_form2-BV-component_1-P4Pb4Se12-2p | 42.22678 | f9936bae-a614-4480-aa4e-3c90fadc81d9 | P1 Pb1 Se3 | 1
1241 | COD | 9008091 | _df497913-9efb-4ca3-8239-889e10efad91_form2 | _aa690a2a-b4ae-48b2-9fcb-aff23e5e3cb2_form2 | O4 S1 Sn1 | (0, 0, 1) | Sn1 S1 O4 | 2 | 0 | (Sn4S4O16)2 | {3: 30.02042000000001, 2: 29.186900000000012, 1: 27.95424000000001, 0: 26.395040000000005} | 0.9722349 | 0.03205846 | 0.83352 | 0.0215686 | O..O¦O..Sn | {'O..O': 32, 'O..Sn': 20} | {'LNM..LNM': 32, 'ENM..LNM': 20} | ENM..LNM¦LNM..LNM | 0 | {'Sn': [1.41], 'S': [5.62], 'O': [1.95, 1.99, 2.0, 2.03]} | 0.2299125 | 0.3400085 | 0.4300791 | Sn..O_2.393 | 0.30033 | _aa690a2a-b4ae-48b2-9fcb-aff23e5e3cb2_form2-BV-component_1-Sn4S4O16-2p | 75.4341 | a4ac0f01-b3f8-498b-af4f-5af924cabd67 | Sn1 S1 O4 | 1
1759 | ICSD | 26258 | _949a64d6-b1ac-4707-a4d7-fe45e7011e06_form2 | _be8dcc67-7b1c-46f4-b273-f019bf117092_form2 | K2 Pt1 S2 | (1, -1, 1) | K2 Pt1 S2 | 2 | 0 | (K2Pt1S2)2 | {3: 9.380690000000001, 2: 6.569759999999999, 1: 4.73476, 0: 1.13538} | 0.7003493 | 0.1653488 | 2.81093 | 0.08183422 | K..K¦K..Pt¦K..S¦S..S | {'K..S': 16, 'K..Pt': 8, 'K..K': 8, 'S..S': 2} | {'EPM..NM': 16, 'EPM..TM': 8, 'EPM..EPM': 8, 'NM..NM': 2} | EPM..EPM¦EPM..NM¦EPM..TM¦NM..NM | 0.4706 | {'K': [5.93], 'Pt': [2.85], 'S': [1.9]} | 0.3409126 | 0.2225508 | 0.4365366 | K..Pt_3.409 | 0.30068 | _be8dcc67-7b1c-46f4-b273-f019bf117092_form2-BV-component_1-K2Pt1S2-2p | 102.3807 | 5fc6c8b5-04ca-4790-a79f-b947e71d3779 | K2 Pt1 S2 | 1
714 | ICSD | 419724 | _3dff426d-c82c-4f60-a8d3-45ca82678616_form2 | _502df4d8-1657-4cf1-ac7e-fbf5f4d9004e_form2 | Bi1 Cl15 W6 | (0, 0, 1) | Bi1 W6 Cl15 | 2 | 0 | (Bi2W12Cl30)4 | {3: 179.17801999999952, 2: 177.50047999999953, 1: 174.17763999999983, 0: 172.00403999999972} | 0.9906376 | 0.02329917 | 0.83877 | 0.01016263 | Bi..Cl¦Cl..Cl | {'Cl..Cl': 136, 'Bi..Cl': 8} | {'NM..NM': 136, 'ENM..NM': 8} | ENM..NM¦NM..NM | 0 | {'Bi': [2.62], 'W': [10.99, 11.06, 11.13, 11.14, 11.15, 11.27], 'Cl': [0.85, 0.96, 1.02, 1.05, 1.07, 1.13, 1.58, 1.59, 1.62, 1.63, 1.65, 1.73, 1.74]} | 0.2338367 | 0.4631794 | 0.3029838 | Bi..Cl_2.905 | 0.30074 | _502df4d8-1657-4cf1-ac7e-fbf5f4d9004e_form2-BV-component_3-Bi2W12Cl30-2p | 32.4094 | 9654bb8c-7c36-4d11-bc25-81df14cfe316 | Bi1 W6 Cl15 | 1
1059 | COD | 1004143 | _d857e312-68c5-4763-992f-15a21a34f948_form2 | _03bb7217-97a0-45ca-a417-4a41b28603cc_form2 | Bi1 O8 P1 Pb4 | (0, 0, 1) | Bi1 P1 Pb4 O8 | 2 | 0 | (Bi2P2Pb8O16)2 | {3: 29.852619999999977, 2: 29.04565999999998, 1: 25.97284999999998, 0: 22.05858999999998} | 0.9729685 | 0.05379733 | 0.80696 | 0.01701178 | Bi..O¦Bi..Pb¦O..O¦O..Pb¦Pb..Pb | {'O..Pb': 8, 'Bi..Pb': 8, 'Bi..O': 8, 'O..O': 4, 'Pb..Pb': 2} | {'ENM..LNM': 16, 'ENM..ENM': 10, 'LNM..LNM': 4} | ENM..ENM¦ENM..LNM¦LNM..LNM | 0.3333 | {'Bi': [2.7], 'P': [4.45], 'Pb': [1.9, 1.94, 1.96], 'O': [1.69, 1.76, 1.78, 1.79, 1.8, 1.86, 2.12, 2.14]} | 0.1035357 | 0.3942518 | 0.5022126 | Pb..O_2.521 | 0.30125 | _03bb7217-97a0-45ca-a417-4a41b28603cc_form2-BV-component_1-Bi2P2Pb8O16-2p | 43.75145 | 29b4b024-e491-42fd-99e6-6f91e786601f | Bi1 P1 Pb4 O8 | 1
430 | COD | 2007038 | _3a99191c-41b1-4139-8822-9e1d2f4a6151_form2 | _e5d5791b-a61d-4a7b-94dc-c39fb52d2856_form2 | Cd1 H2 O4 Se1 | (1, 0, 0) | Cd1 H2 Se1 O4 | 2 | 0 | (Cd2H4Se2O8)4 | {3: 29.571879999999993, 2: 29.193440000000002, 1: 25.21487999999999, 0: 23.503779999999995} | 0.9872027 | 0.01182625 | 0.18922 | 0.006278644 | H..H¦H..O¦O..O¦O..Se¦Se..Se | {'O..Se': 24, 'H..O': 16, 'H..H': 8, 'O..O': 8, 'Se..Se': 8} | {'LNM..NM': 24, 'H..LNM': 16, 'H..H': 8, 'LNM..LNM': 8, 'NM..NM': 8} | H..H¦H..LNM¦LNM..LNM¦LNM..NM¦NM..NM | 0 | {'Cd': [1.78], 'H': [1.03], 'Se': [3.56], 'O': [1.82, 1.86]} | 0.06236549 | 0.6556517 | 0.2819828 | Cd..O_2.333 | 0.30167 | _e5d5791b-a61d-4a7b-94dc-c39fb52d2856_form2-BV-component_3-Cd2H4Se2O8-2p | 22.41621 | b8ef00d6-ccc7-44de-9007-45d0084b6df0 | Cd1 H2 Se1 O4 | 1
1037 | ICSD | 413996 | _25bc09be-c9b8-4dfa-be0b-eadc2e1cd11e_form2 | _e070c1f2-34ec-4ef8-9e3b-669a04c5dd45_form2 | I4 La1 Sm1 | (1, -1, 0) | La1 Sm1 I4 | 2 | 0 | (La2Sm2I8)2 | {3: 10.803560000000008, 2: 9.780680000000007, 1: 7.350159999999995, 0: 3.5252600000000007} | 0.9053201 | 0.07306286 | 1.02288 | 0.01639972 | I..I¦I..Sm | {'I..I': 20, 'I..Sm': 8} | {'NM..NM': 20, 'FM..NM': 8} | FM..NM¦NM..NM | 0 | {'La': [3.76], 'Sm': [1.91], 'I': [1.14, 1.43]} | 0.1405383 | 0.3339406 | 0.5255211 | Sm..I_3.283 | 0.30176 | _e070c1f2-34ec-4ef8-9e3b-669a04c5dd45_form2-BV-component_1-La2Sm2I8-2p | 32.9394 | 00ac4740-9f85-4e30-a3ad-223daf82a803 | La1 Sm1 I4 | 1
630 | ICSD | 402031 | _3ddac4c8-337e-4013-bb39-4b542eb7c5bb_form2 | _edb86a05-b476-4685-9b33-419fa4c15811_form2 | Br7 Ta3 | (1, -1, 0) | Ta3 Br7 | 2 | 0 | (Ta12Br28)2 | {3: 67.37307999999997, 2: 65.88852000000018, 0: 61.856679999999976} | 0.9779651 | 0.02651 | 1.48456 | 0.008962674 | Br..Br¦Br..Ta | {'Br..Br': 104, 'Br..Ta': 8} | {'NM..NM': 104, 'NM..TM': 8} | NM..NM¦NM..TM | 0 | {'Ta': [7.74, 8.26], 'Br': [0.97, 1.42, 1.49, 1.52]} | 0.2691175 | 0.7308825 |  | Ta..Br_2.893 | 0.30237 | _edb86a05-b476-4685-9b33-419fa4c15811_form2-BV-component_1-Ta12Br28-2p | 23.78189 | f408bf8a-cb33-483c-a387-96daf663018c | Ta3 Br7 | 1
1097 | COD | 7045483 | _875276f4-5425-49cc-b5ce-5f3c529b69c9_form2 | _dbe5caf3-1f29-4e4b-8232-e6ddbc4d03c7_form2 | Cl2 Na2 O5 P1 V1 | (0, 0, 1) | Na2 V1 P1 Cl2 O5 | 2 | 0 | (Na4V2P2Cl4O10)2 | {3: 28.19222000000001, 2: 27.38555000000001, 1: 24.336720000000014, 0: 22.219730000000006} | 0.9713868 | 0.04245632 | 0.80667 | 0.01791398 | Cl..Cl¦Cl..Na¦Cl..O | {'Cl..O': 20, 'Cl..Cl': 10, 'Cl..Na': 8} | {'LNM..NM': 20, 'NM..NM': 10, 'EPM..NM': 8} | EPM..NM¦LNM..NM¦NM..NM | 0 | {'Na': [2.96], 'V': [4.6], 'P': [4.71], 'Cl': [1.13, 1.24], 'O': [2.01, 2.17]} | 0.1350643 | 0.5104789 | 0.3544569 | V..Cl_2.612 | 0.30256 | _dbe5caf3-1f29-4e4b-8232-e6ddbc4d03c7_form2-BV-component_1-Na4V2P2Cl4O10-2p | 19.97839 | 1344cb8d-9479-4313-81d7-3875a0084372 | Na2 V1 P1 Cl2 O5 | 1
993 | ICSD | 411772 | _4751e8e3-4d0b-4be8-b314-a239dedce973_form2 | _4a626256-5454-4a91-b5f9-d813ffb2a15b_form2 | Ag1 Hg1 I1 S1 | (0, 0, 1) | Ag1 Hg1 S1 I1 | 2 | 0 | (Ag4Hg4S4I4)2 | {3: 11.762079999999997, 2: 11.060079999999997, 1: 7.590240000000001, 0: 4.7012} | 0.9403167 | 0.08775 | 0.702 | 0.01521404 | Ag..I¦Hg..I | {'Ag..I': 8, 'Hg..I': 8} | {'NM..TM': 16} | NM..TM | 0 | {'Ag': [1.17], 'Hg': [1.85, 1.89], 'S': [1.97], 'I': [0.76, 0.95]} | 0.09942104 | 0.4914175 | 0.4091615 | Ag..S_2.561 | 0.30267 | _4a626256-5454-4a91-b5f9-d813ffb2a15b_form2-BV-component_1-Ag4Hg4S4I4-2p | 44.77046 | ce923e27-d6fb-48f1-bd9e-a798f153182a | Ag1 Hg1 S1 I1 | 1
1160 | ICSD | 418408 | _01d039a6-9eea-4139-98e0-15d753c5cf05_form2 | _640e7df1-f7d3-4600-90d6-293b13010a76_form2 | Br5 C2 Ce4 | (1, 1, -1) | Ce4 C2 Br5 | 2 | 0 | (Ce4C2Br5)2 | {3: 15.77995, 2: 15.15871, 1: 13.772050000000004, 0: 6.897999999999999} | 0.9606311 | 0.077655 | 0.62124 | 0.01932718 | Br..Br¦Br..Ce | {'Br..Br': 8, 'Br..Ce': 8} | {'NM..NM': 8, 'FM..NM': 8} | FM..NM¦NM..NM | 0 | {'Ce': [3.55, 4.93], 'C': [3.82], 'Br': [1.34, 1.4]} | 0.0699441 | 0.1561211 | 0.7739348 | Ce..Br_3.132 | 0.30316 | _640e7df1-f7d3-4600-90d6-293b13010a76_form2-BV-component_1-Ce4C2Br5-2p | 46.25321 | 80c69388-658e-4fae-bf96-f0ca05d99bd3 | Ce4 C2 Br5 | 1
304 | ICSD | 421915 | _a52d25f5-8c8c-4450-97aa-72584b42d7c1_form2 | _ab0d2bf9-2014-4bef-9349-e8bc0f512360_form2 | Cl14 Sn2 W3 | (0, 0, 1) | Sn2 W3 Cl14 | 2 | 0 | (Sn2W3Cl14)4 | {3: 41.29361999999997, 2: 40.452699999999986, 0: 35.83065999999998} | 0.9796356 | 0.01501643 | 0.42046 | 0.005231898 | Cl..Cl¦Cl..Sn | {'Cl..Cl': 96, 'Cl..Sn': 16} | {'NM..NM': 96, 'ENM..NM': 16} | ENM..NM¦NM..NM | 0 | {'Sn': [1.35, 1.5], 'W': [7.07], 'Cl': [0.78, 1.06, 1.08, 1.11, 1.5, 2.2]} | 0.1539312 | 0.8460688 |  | Sn..Cl_2.764 | 0.3032 | _ab0d2bf9-2014-4bef-9349-e8bc0f512360_form2-BV-component_3-Sn2W3Cl14-2p | 20.22493 | 3dad12e5-c6bf-4aba-9078-6617c7d03c94 | Sn2 W3 Cl14 | 1
827 | ICSD | 422802 | _a3f4f079-f72c-4b9e-9673-6e2d45d9810d_form2 | _0a80c412-62bf-4c71-9d76-a0f5624e984a_form2 | Cd1 Cl1 I1 O3 | (1, -1, 0) | Cd1 I1 Cl1 O3 | 2 | 0 | (Cd4I4Cl4O12)2 | {3: 25.849740000000025, 2: 25.207060000000023, 1: 22.37084000000001, 0: 16.371859999999987} | 0.9751379 | 0.0401675 | 0.64268 | 0.01208733 | Cl..Cl¦Cl..I¦Cl..O | {'Cl..O': 16, 'Cl..Cl': 8, 'Cl..I': 8} | {'NM..NM': 16, 'LNM..NM': 16} | LNM..NM¦NM..NM | 0 | {'Cd': [1.9], 'I': [4.33], 'Cl': [0.94], 'O': [1.88, 1.98]} | 0.06780841 | 0.2992462 | 0.6329453 | Cd..O_2.33 | 0.30371 | _0a80c412-62bf-4c71-9d76-a0f5624e984a_form2-BV-component_1-Cd4I4Cl4O12-2p | 39.96054 | 2463f006-dfd0-4e03-88e2-41f979ca69ad | Cd1 I1 Cl1 O3 | 1
260 | ICSD | 44413 | _371230ac-8782-4633-a6da-e243bb3c58a2_form2 | _20348b43-7b2d-48c2-be54-2b9466e146b9_form2 | Ca1 H4 O4 P2 | (1, 1, 0) | Ca1 P2 H4 O4 | 2 | 0 | (Ca2P4H8O8)2 | {3: 22.948359999999973, 2: 22.76761999999998, 1: 21.270039999999998, 0: 20.045119999999997} | 0.9921241 | 0.009037 | 0.18074 | 0.004826681 | H..H¦H..O | {'H..H': 32, 'H..O': 8} | {'H..H': 32, 'H..LNM': 8} | H..H¦H..LNM | 0 | {'Ca': [2.03], 'P': [4.41], 'H': [1.12], 'O': [1.85, 1.96]} | 0.06225458 | 0.5158306 | 0.4219148 | Ca..O_2.384 | 0.30372 | _20348b43-7b2d-48c2-be54-2b9466e146b9_form2-BV-component_1-Ca2P4H8O8-2p | 16.55773 | 6d9be0ef-4904-450e-a38e-51b91b08733d | Ca1 P2 H4 O4 | 1
399 | ICSD | 6220 | _9f58194b-56a0-4b0c-8392-a6fade2bead1_form2 | _94ac4194-3f24-417d-a564-66bbf6fe097f_form2 | I2 O6 S1 | (0, 0, 1) | S1 I2 O6 | 2 | 0 | (S1I2O6)4 | {3: 21.644219999999997, 2: 21.199339999999992, 1: 18.771939999999997, 0: 16.649620000000006} | 0.9794458 | 0.01308471 | 0.22244 | 0.00606565 | I..O¦O..O | {'O..O': 36, 'I..O': 32} | {'LNM..LNM': 36, 'LNM..NM': 32} | LNM..LNM¦LNM..NM | 0 | {'S': [5.58], 'I': [2.37], 'O': [1.8, 1.91, 1.95]} | 0.0890722 | 0.4860049 | 0.4249229 | I..O_2.407 | 0.30433 | _94ac4194-3f24-417d-a564-66bbf6fe097f_form2-BV-component_3-S1I2O6-2p | 21.71623 | 34752b71-3c8b-40fd-8523-be06bd59fbc4 | S1 I2 O6 | 1
1453 | ICSD | 60893 | _b2baa448-c1d2-44ae-bcf2-672c82723ce8_form2 | _86fa961f-2907-4ba6-aedc-584575d791bf_form2 | N2 O8 Pb2 Se1 | (0, 1, 0) | Pb2 Se1 N2 O8 | 2 | 0 | (Pb4Se2N4O16)2 | {3: 28.74900000000002, 2: 27.636600000000005, 1: 24.713840000000005, 0: 23.603160000000003} | 0.9613065 | 0.03708 | 1.1124 | 0.0294289 | O..O¦O..Pb¦O..Se | {'O..O': 40, 'O..Pb': 16, 'O..Se': 4} | {'LNM..LNM': 40, 'ENM..LNM': 16, 'LNM..NM': 4} | ENM..LNM¦LNM..LNM¦LNM..NM | 0 | {'Pb': [1.63, 1.67], 'Se': [3.56], 'N': [3.0, 4.21], 'O': [1.67, 1.78, 1.84, 1.92, 1.93]} | 0.2161746 | 0.567985 | 0.2158404 | Pb..O_2.517 | 0.30453 | _86fa961f-2907-4ba6-aedc-584575d791bf_form2-BV-component_1-Pb4Se2N4O16-2p | 90.24745 | 36bbfde2-a90c-4943-b71f-dd9b70e3e201 | Pb2 Se1 N2 O8 | 1
1275 | ICSD | 183395 | _87b87e02-8d61-4758-a158-eeb61e601c2b_form2 | _8f25ed4b-844f-4f05-a8c8-fafa412dbb4d_form2 | Cd1 Na1 S3 Sb1 | (0, 0, 1) | Na1 Cd1 Sb1 S3 | 2 | 0 | (Na2Cd2Sb2S6)4 | {3: 22.486119999999996, 2: 20.991000000000003, 1: 16.399919999999998, 0: 14.3534} | 0.9335092 | 0.08306222 | 0.74756 | 0.02239377 | Na..Na¦Na..S¦Na..Sb¦S..S¦S..Sb¦Sb..Sb | {'Na..Sb': 8, 'S..Sb': 8, 'Na..S': 8, 'S..S': 4, 'Sb..Sb': 4, 'Na..Na': 4} | {'EPM..MTL': 8, 'MTL..NM': 8, 'EPM..NM': 8, 'NM..NM': 4, 'MTL..MTL': 4, 'EPM..EPM': 4} | EPM..EPM¦EPM..MTL¦EPM..NM¦MTL..MTL¦MTL..NM¦NM..NM | 0.1111 | {'Na': [1.12], 'Cd': [1.59, 1.65], 'Sb': [2.95], 'S': [1.8, 1.86, 1.89]} | 0.1838401 | 0.5645196 | 0.2516403 | Cd..S_2.731 | 0.30499 | _8f25ed4b-844f-4f05-a8c8-fafa412dbb4d_form2-BV-component_3-Na2Cd2Sb2S6-2p | 36.99836 | e6dc71d9-8e22-4abe-ac31-6163ff562af5 | Na1 Cd1 Sb1 S3 | 1
1383 | ICSD | 402631 | _4716811c-95fb-4363-a233-cf5ee0b505b0_form2 | _bb2660e4-e310-4b01-8198-a0a077da5b1c_form2 | Cu2 Te3 Ti1 | (1, 1, -1) | Ti1 Cu2 Te3 | 2 | 0 | (Ti2Cu4Te6)2 | {3: 14.944640000000001, 2: 13.713020000000002, 1: 12.7743, 0: 5.45566} | 0.9175878 | 0.09474 | 1.23162 | 0.02605599 | Te..Te¦Te..Ti | {'Te..Te': 22, 'Te..Ti': 4} | {'MTL..MTL': 22, 'MTL..TM': 4} | MTL..MTL¦MTL..TM | 0 | {'Ti': [3.83], 'Cu': [2.21, 2.25], 'Te': [2.2, 2.24]} | 0.1297948 | 0.09892739 | 0.7712778 | Cu..Te_2.709 | 0.30501 | _bb2660e4-e310-4b01-8198-a0a077da5b1c_form2-BV-component_1-Ti2Cu4Te6-2p | 43.48158 | 38c55651-fe21-483c-a55e-36756d0e4120 | Ti1 Cu2 Te3 | 1
170 | COD | 1011125 | _b1fe2de7-f26c-462b-9ca7-a14faf8cdc34_form2 | _f45a880e-df99-4c96-a8d8-7ffdca846694_form2 | Cu2 Fe4 S7 | (0, 0, 1) | Fe4 Cu2 S7 | 2 | 0 | (Fe8Cu4S14)2 | {3: 47.63355999999999, 2: 47.45782, 1: 41.624479999999984, 0: 24.38292000000001} | 0.9963106 | 0.017574 | 0.17574 | 0.004109557 | S..S | {'S..S': 20} | {'NM..NM': 20} | NM..NM | 0 | {'Fe': [6.11], 'Cu': [2.29], 'S': [1.14, 2.43, 2.82, 3.48, 3.49]} | 0.007558502 | 0.2508894 | 0.7415521 | Cu..S_2.389 | 0.30655 | _f45a880e-df99-4c96-a8d8-7ffdca846694_form2-BV-component_1-Fe8Cu4S14-2p | 32.13121 | 2ce6fd3b-2a28-47a5-9f68-a5b85cee8292 | Fe4 Cu2 S7 | 1
855 | ICSD | 23337 | _666bf0e7-f2d2-4cd1-bc5e-b9b8f2b6b794_form2 | _e05f9082-a1f0-4d1a-955d-1f054673c353_form2 | Cl3 Y2 | (1, 1, -1) | Y2 Cl3 | 2 | 0 | (Y4Cl6)2 | {3: 12.221290000000005, 2: 11.763840000000004, 1: 10.433400000000002, 0: 3.8484399999999996} | 0.9625694 | 0.03518846 | 0.45745 | 0.01265739 | Cl..Cl¦Cl..Y | {'Cl..Cl': 22, 'Cl..Y': 4} | {'NM..NM': 22, 'NM..TM': 4} | NM..NM¦NM..TM | 0 | {'Y': [3.78, 4.66], 'Cl': [1.08, 1.28, 1.41]} | 0.05463492 | 0.1588993 | 0.7864658 | Y..Cl_2.837 | 0.30728 | _e05f9082-a1f0-4d1a-955d-1f054673c353_form2-BV-component_1-Y4Cl6-2p | 25.8843 | a788fd8a-459f-4e7b-92f3-00841651f80a | Y2 Cl3 | 1
1171 | ICSD | 90084 | _a2cc3d96-abbe-420e-a86a-770733a83371_form2 | _5a25cb67-4395-48c7-9dc2-a7279c9bdb8a_form2 | Hg2 Mo1 O4 | (1, -1, 0) | Hg2 Mo1 O4 | 2 | 0 | (Hg4Mo2O8)2 | {3: 16.37012, 2: 15.584459999999995, 1: 12.808979999999996, 0: 10.857099999999997} | 0.9520065 | 0.1309433 | 0.78566 | 0.01963779 | Hg..O¦O..O | {'Hg..O': 8, 'O..O': 4} | {'LNM..TM': 8, 'LNM..LNM': 4} | LNM..LNM¦LNM..TM | 0 | {'Hg': [1.9], 'Mo': [5.11], 'O': [1.79, 1.95]} | 0.1425099 | 0.5034409 | 0.3540491 | Mo..O_2.318 | 0.30741 | _5a25cb67-4395-48c7-9dc2-a7279c9bdb8a_form2-BV-component_1-Hg4Mo2O8-2p | 51.51381 | d6659ec3-2e75-4ea2-85e0-08414e83196e | Hg2 Mo1 O4 | 1
670 | COD | 1509467 | _80c1d94d-621a-47d5-9974-37414d593a71_form2 | _e9620af3-b820-4c92-bccd-06803785a813_form2 | Ag1 Mo6 Te6 | (1, 1, -1) | Ag1 Te6 Mo6 | 2 | 0 | (Ag1Te6Mo6)2 | {3: 37.15347, 2: 36.74611, 1: 34.79185999999999, 0: 16.6166} | 0.9890357 | 0.04526222 | 0.40736 | 0.009499438 | Te..Te | {'Te..Te': 18} | {'MTL..MTL': 18} | MTL..MTL | 0 | {'Ag': [1.88], 'Te': [2.69, 2.79], 'Mo': [9.17, 9.35, 9.44]} | 0.01983554 | 0.09515812 | 0.8850063 | Ag..Te_2.946 | 0.3075 | _e9620af3-b820-4c92-bccd-06803785a813_form2-BV-component_1-Ag1Te6Mo6-2p | 28.84006 | 91bc23f9-42fc-4e2c-b6ab-1e0be04880c9 | Ag1 Te6 Mo6 | 1
1652 | ICSD | 16727 | _611cd19f-8985-42fc-8002-b6bb9dc2f353_form2 | _0f9fe5fb-b861-44c0-be9d-cf45547736f6_form2 | H2 O3 V1 | (1, 1, 0) | V1 H2 O3 | 2 | 0 | (V2H4O6)2 | {3: 13.069949999999993, 2: 12.024299999999995, 1: 11.197369999999998, 0: 10.198129999999997} | 0.9199959 | 0.05503421 | 1.04565 | 0.04742307 | H..H¦H..O | {'H..O': 24, 'H..H': 14} | {'H..LNM': 24, 'H..H': 14} | H..H¦H..LNM | 0 | {'V': [4.98], 'H': [1.04, 1.06], 'O': [1.92, 1.99, 2.03]} | 0.3641071 | 0.2879463 | 0.3479466 | V..O_2.206 | 0.30849 | _0f9fe5fb-b861-44c0-be9d-cf45547736f6_form2-BV-component_1-V2H4O6-2p | 76.66373 | e8dfe5c6-f086-40cd-946d-e7a5ed6ef316 | V1 H2 O3 | 1
989 | ICSD | 95474 | _51d0f529-b884-4b04-beb1-7ea5aeddaa5a_form2 | _6d8aaab4-7681-48f3-8e19-563f32f94261_form2 | H8 Mg5 O9 | (0, 0, 1) | Mg4 H6 O7 | 2 | 0 | (Mg4H6O7)2_(Mg1H2O2)2 | {3: 15.809079999999994, 2: 15.553179999999994, 0: 6.476019999999999} | 0.9838131 | 0.04265 | 0.12795 | 0.01510997 | H..H | {'H..H': 12} | {'H..H': 12} | H..H | 0 | {'Mg': [1.7, 1.84], 'H': [0.92, 0.93, 0.96], 'O': [1.46, 1.72, 1.73]} | 0.02741866 | 0.9725813 |  | Mg..O_2.087 | 0.30852 | _6d8aaab4-7681-48f3-8e19-563f32f94261_form2-BV-component_1-Mg4H6O7-2p | 34.55671 | 5ed8450f-e760-44aa-998a-83b5b6a90b33 | Mg1 H2 O2 | 0
990 | ICSD | 95474 | _51d0f529-b884-4b04-beb1-7ea5aeddaa5a_form2 | _6d8aaab4-7681-48f3-8e19-563f32f94261_form2 | H8 Mg5 O9 | (0, 0, 1) | Mg1 H2 O2 | 2 | 0 | (Mg4H6O7)2_(Mg1H2O2)2 | {3: 15.809079999999994, 2: 15.553179999999994, 0: 6.476019999999999} | 0.9838131 | 0.04265 | 0.12795 | 0.01510997 | H..H | {'H..H': 12} | {'H..H': 12} | H..H | 0 | {'Mg': [1.7, 1.84], 'H': [0.92, 0.93, 0.96], 'O': [1.46, 1.72, 1.73]} | 0.02741866 | 0.9725813 |  | Mg..O_2.087 | 0.30852 | _6d8aaab4-7681-48f3-8e19-563f32f94261_form2-BV-component_3-Mg1H2O2-2p | 34.55671 | 5ed8450f-e760-44aa-998a-83b5b6a90b33 | Mg1 H2 O2 | 1
9 | ICSD | 152955 | _1709ce9d-0e0f-49fd-b309-1764827efead_form2 | _4df5f358-0efd-4db5-8a4a-102f48bd39b7_form2 | F4 Pb1 Sn1 | (0, 0, 1) | Sn1 Pb1 F4 | 2 | 0 | (Sn2Pb2F8)2 | {3: 6.897540000000012, 2: 6.859320000000013, 0: 1.1923199999999998} | 0.9944589 | 0.003822 | 0.03822 | 0.001958961 | F..F¦F..Sn | {'F..Sn': 16, 'F..F': 4} | {'ENM..LNM': 16, 'LNM..LNM': 4} | ENM..LNM¦LNM..LNM | 0 | {'Sn': [1.74], 'Pb': [1.51], 'F': [0.86, 0.9, 1.03]} | 0.006699128 | 0.9933009 |  | Sn..F_2.295 | 0.30875 | _4df5f358-0efd-4db5-8a4a-102f48bd39b7_form2-BV-component_1-Sn2Pb2F8-2p | 20.25889 | 34a34589-0825-4e75-bee4-bb968cbba59f | Sn1 Pb1 F4 | 1
511 | COD | 2015726 | _24f902d2-1bcd-49b1-a003-436396ce39c1_form2 | _a2dfde60-31ce-44ee-b6c4-9237d7b0f55d_form2 | Cl2 Cu3 O6 Se2 | (0, 0, 1) | Cu3 Se2 Cl2 O6 | 2 | 0 | (Cu3Se2Cl2O6)2 | {3: 13.052479999999997, 2: 12.844979999999996, 1: 11.482919999999993, 0: 10.163000000000002} | 0.9841026 | 0.01482143 | 0.2075 | 0.007197787 | Cl..Cl¦Cl..Cu¦Cl..O¦Cl..Se¦Se..Se | {'Cl..O': 12, 'Cl..Cl': 6, 'Cl..Cu': 4, 'Cl..Se': 4, 'Se..Se': 2} | {'LNM..NM': 12, 'NM..NM': 12, 'NM..TM': 4} | LNM..NM¦NM..NM¦NM..TM | 0 | {'Cu': [1.77, 1.91], 'Se': [3.42], 'Cl': [0.8], 'O': [1.96, 2.02]} | 0.07181223 | 0.4713859 | 0.4568019 | Cu..O_2.079 | 0.30885 | _a2dfde60-31ce-44ee-b6c4-9237d7b0f55d_form2-BV-component_1-Cu3Se2Cl2O6-2p | 21.28203 | 2cca4ccf-dc1d-4bc4-8a89-9db4c31063ec | Cu3 Se2 Cl2 O6 | 1
917 | ICSD | 61398 | _a7f0d55a-e10e-4510-b0bc-5d0fd30ac905_form2 | _20026926-2dba-4509-94de-d05ab4e90cc3_form2 | Mo10 O30 Tl3 | (1, 1, -1) | Tl1 Mo5 O15 | 2 | -0.8947 | (Tl2Mo10O30)2_(Tl1)2 | {3: 56.321169999999974, 2: 54.25172999999995, 1: 50.99705999999995, 0: 36.85964999999995} | 0.9632564 | 0.04498783 | 1.03472 | 0.0135939 | O..O¦O..Tl | {'O..Tl': 52, 'O..O': 40} | {'ENM..LNM': 52, 'LNM..LNM': 40} | ENM..LNM¦LNM..LNM | 0 | {'Tl': [0.89, 0.98], 'Mo': [5.05, 5.1], 'O': [1.78, 1.81, 1.83, 1.91, 1.92, 2.01, 2.05, 2.07, 2.09, 2.14, 2.15]} | 0.106335 | 0.1672362 | 0.7264289 | Mo..O_2.315 | 0.30952 | _20026926-2dba-4509-94de-d05ab4e90cc3_form2-BV-component_1-Tl2Mo10O30-2p | 97.45352 | d06bfe71-6d71-4cfe-841e-c3a24ab7fd00 | Tl1 Mo5 O15 | 1
918 | ICSD | 61398 | _a7f0d55a-e10e-4510-b0bc-5d0fd30ac905_form2 | _20026926-2dba-4509-94de-d05ab4e90cc3_form2 | Mo10 O30 Tl3 |  | Tl1 | 0 | 0.8947 | (Tl2Mo10O30)2_(Tl1)2 | {3: 56.321169999999974, 2: 54.25172999999995, 1: 50.99705999999995, 0: 36.85964999999995} | 0.9632564 | 0.04498783 | 1.03472 |  | O..O¦O..Tl | {'O..Tl': 52, 'O..O': 40} | {'ENM..LNM': 52, 'LNM..LNM': 40} | ENM..LNM¦LNM..LNM | 0 | {'Tl': [0.89, 0.98], 'Mo': [5.05, 5.1], 'O': [1.78, 1.81, 1.83, 1.91, 1.92, 2.01, 2.05, 2.07, 2.09, 2.14, 2.15]} | 0.106335 | 0.1672362 | 0.7264289 | Mo..O_2.315 | 0.30952 |  | 97.45352 | d06bfe71-6d71-4cfe-841e-c3a24ab7fd00 | Tl1 Mo5 O15 | 0
1282 | ICSD | 60934 | _893efadc-37a8-4f9d-aba0-0cd2de18d7a6_form2 | _3e286c14-734e-4a79-a615-2c6845421b42_form2 | H3 O5 P1 Zn1 | (0, 0, 1) | Zn1 P1 H3 O5 | 2 | 0 | (Zn6P6H18O30)2 | {3: 57.96914000000004, 2: 56.844340000000045, 1: 53.80469000000002, 0: 51.15488000000002} | 0.9805966 | 0.05112727 | 1.1248 | 0.02267464 | H..H¦H..O¦O..O | {'H..H': 22, 'H..O': 20, 'O..O': 2} | {'H..H': 22, 'H..LNM': 20, 'LNM..LNM': 2} | H..H¦H..LNM¦LNM..LNM | 0 | {'Zn': [1.87, 1.93], 'P': [4.49, 4.53, 4.57], 'H': [0.96, 1.0, 1.01, 1.03, 1.05, 1.06, 1.08], 'O': [1.75, 1.84, 1.9, 1.91, 1.94, 2.0, 2.01, 2.03, 2.04, 2.15]} | 0.1650656 | 0.4460719 | 0.3888625 | Zn..O_2.138 | 0.3097 | _3e286c14-734e-4a79-a615-2c6845421b42_form2-BV-component_1-Zn6P6H18O30-2p | 68.32843 | c5485727-1de4-453c-8de6-fa671117d61d | Zn1 P1 H3 O5 | 1
216 | ICSD | 646133 | _87d39cf7-d5ca-4178-a641-2e8a8d6aaeef_form2 | _10ac2f38-1f77-45c3-8f27-63d4613452e7_form2 | Ni1 P1 S3 | (0, 0, 1) | Ni1 P1 S3 | 2 | 0 | (Ni2P2S6)2 | {3: 12.400059999999998, 2: 12.267049999999994, 1: 10.754709999999998, 0: 9.34821} | 0.9892734 | 0.01209182 | 0.13301 | 0.00447712 | P..S¦S..S | {'S..S': 18, 'P..S': 4} | {'NM..NM': 22} | NM..NM | 0 | {'Ni': [1.89], 'P': [4.52], 'S': [1.99, 2.0]} | 0.0435834 | 0.4955486 | 0.460868 | Ni..S_2.439 | 0.30993 | _10ac2f38-1f77-45c3-8f27-63d4613452e7_form2-BV-component_1-Ni2P2S6-2p | 24.73945 | 2b59128b-4781-4e64-a654-cd92ebb7635f | Ni1 P1 S3 | 1
1398 | ICSD | 418754 | _064e9c57-b1b4-4ce9-9535-e0f04dbf7341_form2 | _caa071b2-75a1-483a-8fe0-7177a5760628_form2 | Cu1 Sb1 Se2 | (0, 0, 1) | Cu1 Sb1 Se2 | 2 | 0 | (Cu2Sb2Se4)4 | {3: 14.185139999999997, 2: 12.771679999999995, 1: 10.116399999999997, 0: 7.268559999999999} | 0.9003563 | 0.08834125 | 0.70673 | 0.02661768 | Cu..Sb¦Sb..Sb¦Sb..Se | {'Sb..Se': 16, 'Sb..Sb': 8, 'Cu..Sb': 8} | {'MTL..NM': 16, 'MTL..MTL': 8, 'MTL..TM': 8} | MTL..MTL¦MTL..NM¦MTL..TM | 0 | {'Cu': [1.29], 'Sb': [2.3], 'Se': [1.72, 1.77]} | 0.2043582 | 0.3839007 | 0.4117411 | Cu..Se_2.448 | 0.31029 | _caa071b2-75a1-483a-8fe0-7177a5760628_form2-BV-component_3-Cu2Sb2Se4-2p | 52.23049 | 2b4d3959-aa91-4630-8594-66745d96e38e | Cu1 Sb1 Se2 | 1
1047 | ICSD | 81300 | _50b43339-7eb2-4e3b-8bb9-0309b442e922_form2 | _e32183ef-21fe-4124-ac92-2a2195c2fa16_form2 | K1 La1 P2 Se6 | (1, 0, 0) | K1 La1 P2 Se6 | 2 | 0 | (K4La4P8Se24)2 | {3: 48.854620000000004, 2: 47.27758000000001, 1: 41.99020000000001, 0: 36.57286000000003} | 0.9677197 | 0.06571 | 1.57704 | 0.01669003 | K..P¦K..Se¦Se..Se | {'Se..Se': 24, 'K..Se': 16, 'K..P': 8} | {'NM..NM': 24, 'EPM..NM': 24} | EPM..NM¦NM..NM | 0 | {'K': [1.31], 'La': [2.41], 'P': [4.34, 4.51], 'Se': [1.87, 1.89, 1.93, 1.94, 2.05, 2.07]} | 0.128405 | 0.4305067 | 0.4410882 | La..Se_3.172 | 0.31121 | _e32183ef-21fe-4124-ac92-2a2195c2fa16_form2-BV-component_1-K4La4P8Se24-2p | 27.90325 | 5dc37c22-6843-4211-a550-30f6e90744c2 | K1 La1 P2 Se6 | 1
1489 | ICSD | 171723 | _59a0f5da-a091-46f5-9da1-30c62827d519_form2 | _1582d864-e703-492b-a67a-a8995341b236_form2 | Br1 Cd1 S2 Sb1 | (1, 1, 0) | Cd1 Sb1 S2 Br1 | 2 | 0 | (Cd2Sb2S4Br2)2 | {3: 8.892260000000004, 2: 7.681879999999999, 1: 6.894939999999999, 0: 2.4529800000000006} | 0.8638839 | 0.08645571 | 1.21038 | 0.03120204 | Br..Br¦Br..S¦Br..Sb¦S..S¦S..Sb | {'Br..Sb': 8, 'S..Sb': 8, 'Br..S': 4, 'Br..Br': 4, 'S..S': 4} | {'MTL..NM': 16, 'NM..NM': 12} | MTL..NM¦NM..NM | 0 | {'Cd': [1.76, 1.82], 'Sb': [2.5], 'S': [1.85, 1.94], 'Br': [0.82]} | 0.1879682 | 0.1222093 | 0.6898225 | Cd..S_2.723 | 0.31128 | _1582d864-e703-492b-a67a-a8995341b236_form2-BV-component_1-Cd2Sb2S4Br2-2p | 72.57045 | 2cc6e8f9-be6b-4913-a4ae-45c3bb90e4cd | Cd1 Sb1 S2 Br1 | 1
1007 | ICSD | 100492 | _b70c481e-0860-4cb3-a1b3-d4d4db42c94b_form2 | _7bb99752-a39a-49a9-9cf6-cf423f4135a5_form2 | As2 H16 O16 Zn3 | (1, 1, 0) | Zn3 As2 H16 O16 | 2 | 0 | (Zn3As2H16O16)2 | {3: 30.909179999999985, 2: 30.171079999999993, 1: 27.84893999999999, 0: 26.435539999999975} | 0.9761204 | 0.02636071 | 0.7381 | 0.01568015 | H..H¦H..O | {'H..H': 32, 'H..O': 24} | {'H..H': 32, 'H..LNM': 24} | H..H¦H..LNM | 0 | {'Zn': [1.89, 2.18], 'As': [4.45], 'H': [1.02, 1.03, 1.04, 1.05], 'O': [1.74, 1.82, 1.88, 1.92, 2.05]} | 0.1649887 | 0.5190717 | 0.3159396 | Zn..O_2.136 | 0.31138 | _7bb99752-a39a-49a9-9cf6-cf423f4135a5_form2-BV-component_1-Zn3As2H16O16-2p | 55.42083 | 571f861f-4a09-4ee8-9d1f-44663ff023df | Zn3 As2 H16 O16 | 1
1553 | COD | 1510204 | _3a7752af-6365-4553-b11f-5100a33e3da3_form2 | _f5b94ecc-4516-4aae-b529-7417d41c3658_form2 | Au1 K1 S1 | (1, 1, 0) | K1 Au1 S1 | 2 | 0 | (K2Au2S2)2 | {3: 6.484010000000001, 2: 4.63209, 1: 2.77557, 0: 1.33071} | 0.7143866 | 0.092596 | 1.85192 | 0.03522737 | Au..K¦Au..S¦K..S | {'Au..S': 16, 'Au..K': 16, 'K..S': 8} | {'NM..TM': 16, 'EPM..TM': 16, 'EPM..NM': 8} | EPM..NM¦EPM..TM¦NM..TM | 0.4 | {'K': [2.85], 'Au': [2.1], 'S': [1.53]} | 0.3593658 | 0.3602585 | 0.2803757 | K..Au_3.363 | 0.31179 | _f5b94ecc-4516-4aae-b529-7417d41c3658_form2-BV-component_1-K2Au2S2-2p | 42.52108 | 80403d7b-34bb-453b-93c8-80aa6a14393d | K1 Au1 S1 | 1
1549 | COD | 1527695 | _2e6d29b5-f382-4316-913c-f9a80650d1a8_form2 | _05d160f7-3412-447c-9736-d3074d289197_form2 | Bi1 In1 | (0, 0, 1) | In1 Bi1 | 2 | 0 | (In2Bi2)2 | {3: 3.7686800000000003, 2: 2.8897600000000003, 0: 0} | 0.7667831 | 0.07324333 | 0.87892 | 0.03495548 | Bi..Bi¦Bi..In | {'Bi..In': 16, 'Bi..Bi': 8} | {'ENM..ENM': 24} | ENM..ENM | 1 | {'In': [1.82], 'Bi': [1.95]} | 0.2332169 | 0.7667831 |  | In..Bi_3.178 | 0.31184 | _05d160f7-3412-447c-9736-d3074d289197_form2-BV-component_1-In2Bi2-2p | 49.862 | 13742bcd-e2b9-465b-8637-61926cbd22dc | In1 Bi1 | 1
1231 | COD | 4319727 | _bddddebb-60fb-45e4-9c23-67d41bce0c73_form2 | _197a39c3-87cb-4118-bf90-59d99f9ccba8_form2 | Eu1 K1 P1 S4 | (1, 0, 0) | K1 Eu1 P1 S4 | 2 | -0.0112 | (K2Eu2P2S8)4 | {3: 32.044799999999995, 2: 30.24113999999999, 1: 27.001599999999993, 0: 24.056389999999997} | 0.9437144 | 0.06441643 | 0.90183 | 0.02118167 | K..P¦K..S¦S..S | {'K..S': 32, 'S..S': 16, 'K..P': 8} | {'EPM..NM': 40, 'NM..NM': 16} | EPM..NM¦NM..NM | 0 | {'K': [1.08], 'Eu': [2.41, 2.42], 'P': [4.39, 4.41], 'S': [1.89, 1.9, 1.92, 2.06, 2.07, 2.08]} | 0.2257846 | 0.40553 | 0.3686854 | Eu..S_2.971 | 0.3129 | _197a39c3-87cb-4118-bf90-59d99f9ccba8_form2-BV-component_3-K2Eu2P2S8-2p | 35.82393 | b8c3e943-4eb0-49b5-b2a0-0e483c4dd793 | K1 Eu1 P1 S4 | 1
1140 | COD | 9000113 | _c8f24a2b-a9f3-46c7-ba32-f3910a77d96e_form2 | _e4d3cd71-604c-46dd-b13d-324554590a17_form2 | Ca1 H2 O2 | (0, 0, 1) | Ca1 H2 O2 | 2 | 0 | (Ca1H2O2)2 | {3: 3.68639, 2: 3.4757, 0: 1.59662} | 0.9428465 | 0.02341 | 0.21069 | 0.01881077 | H..H¦H..O | {'H..O': 12, 'H..H': 6} | {'H..LNM': 12, 'H..H': 6} | H..H¦H..LNM | 0 | {'Ca': [1.88], 'H': [0.94], 'O': [1.81]} | 0.1008197 | 0.8991803 |  | Ca..O_2.373 | 0.31318 | _e4d3cd71-604c-46dd-b13d-324554590a17_form2-BV-component_1-Ca1H2O2-2p | 27.42769 | 6267da3f-9c20-41cb-8b62-7666d300b4ee | Ca1 H2 O2 | 1
1648 | ICSD | 73889 | _ef3bd115-f554-4cfc-9338-e6bd080ee460_form2 | _d37a98fc-2b2c-4610-b841-2d1be419e11a_form2 | Cu1 Na1 Te3 Zr1 | (1, 0, 0) | Na1 Zr1 Cu1 Te3 | 2 | 0 | (Na2Zr2Cu2Te6)4 | {3: 28.395379999999978, 2: 24.276859999999985, 1: 22.48409999999998, 0: 13.887920000000005} | 0.8549581 | 0.102963 | 2.05926 | 0.04685668 | Cu..Na¦Na..Te¦Te..Te | {'Na..Te': 32, 'Te..Te': 24, 'Cu..Na': 24} | {'EPM..MTL': 32, 'MTL..MTL': 24, 'EPM..TM': 24} | EPM..MTL¦EPM..TM¦MTL..MTL | 0.3 | {'Na': [1.62], 'Zr': [3.69], 'Cu': [2.24], 'Te': [2.16, 2.22, 2.26]} | 0.2838898 | 0.123575 | 0.5925352 | Cu..Te_2.699 | 0.31325 | _d37a98fc-2b2c-4610-b841-2d1be419e11a_form2-BV-component_3-Na2Zr2Cu2Te6-2p | 62.87305 | cf03654f-b08d-46ac-93b9-af8533b50f7b | Na1 Zr1 Cu1 Te3 | 1
1269 | ICSD | 658 | _cd3eb814-4f64-496a-a0db-9f8496a14976_form2 | _e741470f-19b1-44ee-a9e1-0bad079cba11_form2 | H1 O4 P1 Sn1 | (0, 1, 0) | Sn1 P1 H1 O4 | 2 | 0 | (Sn4P4H4O16)2 | {3: 29.601839999999996, 2: 29.005980000000008, 1: 27.048140000000004, 0: 24.8836} | 0.9798708 | 0.03310333 | 0.59586 | 0.02233638 | H..H¦H..O¦H..Sn¦Sn..Sn | {'H..Sn': 16, 'H..O': 12, 'H..H': 4, 'Sn..Sn': 4} | {'ENM..H': 16, 'H..LNM': 12, 'H..H': 4, 'ENM..ENM': 4} | ENM..ENM¦ENM..H¦H..H¦H..LNM | 0.1111 | {'Sn': [1.59], 'P': [4.51], 'H': [0.98], 'O': [1.71, 1.87, 1.98, 2.05]} | 0.1262886 | 0.4149513 | 0.45876 | Sn..O_2.377 | 0.31392 | _e741470f-19b1-44ee-a9e1-0bad079cba11_form2-BV-component_1-Sn4P4H4O16-2p | 59.21246 | 871eaecf-5f3d-471b-9991-aaacb8187796 | Sn1 P1 H1 O4 | 1
33 | ICSD | 62037 | _ab60a719-fd33-4912-8a17-785e79322148_form2 | _2e578b29-5b76-4ec7-94fa-60b8c239d4bc_form2 | Al2 Cd1 Cl8 | (0, 1, 0) | Al2 Cd1 Cl8 | 2 | 0 | (Al4Cd2Cl16)2 | {3: 15.494620000000005, 2: 15.251380000000001, 1: 13.944880000000001, 0: 13.1768} | 0.9843016 | 0.00760125 | 0.24324 | 0.002697926 | Cl..Cl | {'Cl..Cl': 64} | {'NM..NM': 64} | NM..NM | 0 | {'Al': [2.77], 'Cd': [1.88], 'Cl': [0.91, 0.92, 1.0, 1.01, 1.03, 1.05, 1.07, 1.09]} | 0.1049434 | 0.5636762 | 0.3313803 | Cd..Cl_2.649 | 0.3144 | _2e578b29-5b76-4ec7-94fa-60b8c239d4bc_form2-BV-component_1-Al4Cd2Cl16-2p | 10.16708 | b72d7a9f-6cf1-4b48-b60b-45bfe1ff384b | Al2 Cd1 Cl8 | 1
1319 | COD | 7221173 | _df2678a5-c8ae-4fab-a7bb-01411910fbe2_form2 | _20c72c3f-6116-4c63-bb2f-eb527dc68eae_form2 | K1 Mo3 O9 | (1, 1, 0) | K1 Mo3 O9 | 2 | 0 | (K2Mo6O18)2 | {3: 35.57934, 2: 34.41266000000003, 1: 31.704039999999996, 0: 26.582260000000012} | 0.9672091 | 0.03240778 | 1.16668 | 0.02371712 | K..O¦O..O | {'O..O': 40, 'K..O': 32} | {'LNM..LNM': 40, 'EPM..LNM': 32} | EPM..LNM¦LNM..LNM | 0 | {'K': [1.17], 'Mo': [5.18, 5.32], 'O': [1.91, 1.97, 2.03, 2.09, 2.1, 2.22, 2.26]} | 0.1296732 | 0.3010555 | 0.5692714 | Mo..O_2.308 | 0.31548 | _20c72c3f-6116-4c63-bb2f-eb527dc68eae_form2-BV-component_1-K2Mo6O18-2p | 50.65242 | 1377e9bb-151e-4165-ade0-5f61456ebfce | K1 Mo3 O9 | 1
512 | ICSD | 413695 | _46916bb0-a637-431c-b1e8-e628f099d5ed_form2 | _e8e9c4c0-d0ca-465b-8333-fd17c7f1ab63_form2 | Br2 Cu2 P8 Se3 | (1, 0, 0) | Cu2 P8 Se3 Br2 | 2 | 0 | (Cu8P32Se12Br8)2 | {3: 67.94766000000001, 2: 66.73786000000003, 1: 65.17316000000004, 0: 62.80792000000001} | 0.9821951 | 0.01779118 | 1.2098 | 0.007233396 | Br..P¦Br..Se¦Cu..Se¦P..Se¦Se..Se | {'P..Se': 64, 'Br..P': 32, 'Cu..Se': 16, 'Br..Se': 16, 'Se..Se': 8} | {'NM..NM': 120, 'NM..TM': 16} | NM..NM¦NM..TM | 0 | {'Cu': [1.48, 1.55], 'P': [2.72, 2.77, 2.83, 3.15], 'Se': [2.16], 'Br': [0.65, 0.85]} | 0.2353816 | 0.3044317 | 0.4601867 | Cu..Br_2.489 | 0.31569 | _e8e9c4c0-d0ca-465b-8333-fd17c7f1ab63_form2-BV-component_1-Cu8P32Se12Br8-2p | 24.94022 | 9bad9f8a-ad0e-4b37-b2dd-a4c688de2162 | Cu2 P8 Se3 Br2 | 1
1566 | ICSD | 28101 | _ec026592-ee70-43ee-8019-29888bca2f72_form2 | _5a63ed26-060a-4c5d-96da-eb462283299e_form2 | H2 Ni1 O2 | (0, 0, 1) | Ni1 H2 O2 | 2 | 0 | (Ni1H2O2)2 | {3: 3.8981400000000006, 2: 3.5701799999999997, 0: 1.5645} | 0.9158676 | 0.03644 | 0.32796 | 0.03633645 | H..H¦H..O | {'H..O': 12, 'H..H': 6} | {'H..LNM': 12, 'H..H': 6} | H..H¦H..LNM | 0 | {'Ni': [1.9], 'H': [1.01], 'O': [1.94]} | 0.1405358 | 0.8594642 |  | Ni..O_2.087 | 0.3168 | _5a63ed26-060a-4c5d-96da-eb462283299e_form2-BV-component_1-Ni1H2O2-2p | 39.64834 | 2cd66c57-d960-4cfd-9abb-b358ded31b86 | Ni1 H2 O2 | 1
523 | ICSD | 165978 | _e2d2f178-1038-4a5c-9d07-bb95c1953288_form2 | _96752aa5-ae7b-4f70-9a02-2d3a07fed585_form2 | Bi1 C2 H6 N9 O1 S1 | (1, 0, 0) | Bi1 H6 C2 S1 N9 O1 | 2 | 0 | (Bi2H12C4S2N18O2)2 | {3: 54.56687000000005, 2: 54.25441000000006, 1: 53.308490000000035, 0: 51.82632000000003} | 0.9942738 | 0.01077448 | 0.31246 | 0.007391484 | H..H¦H..N¦H..O | {'H..N': 28, 'H..H': 26, 'H..O': 4} | {'H..LNM': 32, 'H..H': 26} | H..H¦H..LNM | 0 | {'Bi': [3.48], 'H': [1.19, 1.2, 1.31, 1.32, 1.34], 'C': [4.08], 'S': [4.01], 'N': [2.4, 2.42, 2.57, 2.82, 3.09, 3.1, 4.31, 4.32, 4.33], 'O': [1.83]} | 0.1140136 | 0.345157 | 0.5408294 | Bi..N_2.664 | 0.31763 | _96752aa5-ae7b-4f70-9a02-2d3a07fed585_form2-BV-component_1-Bi2H12C4S2N18O2-2p | 10.69635 | 14b35fd7-db91-4cdc-a98f-338ca2fe407f | Bi1 H6 C2 S1 N9 O1 | 1
1664 | COD | 9012392 | _b907df87-73b2-49a5-b96b-996e2421957b_form2 | _c5345eba-6886-4e80-9e86-2c32e5e34630_form2 | Cu2 S2 Tl1 | (1, 1, -1) | Tl1 | 2 | 1.4283 | (Tl1)2_(Cu2S2)2 | {3: 5.039689999999999, 2: 3.6054600000000003, 0: 0.00591} | 0.7154131 | 0.08436647 | 0.717115 | 0.0497206 | Cu..Tl¦S..S¦S..Tl | {'Cu..Tl': 16, 'S..Tl': 16, 'S..S': 2} | {'ENM..TM': 16, 'ENM..NM': 16, 'NM..NM': 2} | ENM..NM¦ENM..TM¦NM..NM | 0.4706 | {'Tl': [1.8], 'Cu': [2.15], 'S': [1.8]} | 0.2849211 | 0.7150789 |  | Cu..S_2.375 | 0.31773 | _c5345eba-6886-4e80-9e86-2c32e5e34630_form2-BV-component_1-Tl1-2p | 93.30957 | 5efbbde2-994f-42ef-9c4a-3e9d86d653bb | Cu1 S1 | 0
1665 | COD | 9012392 | _b907df87-73b2-49a5-b96b-996e2421957b_form2 | _c5345eba-6886-4e80-9e86-2c32e5e34630_form2 | Cu2 S2 Tl1 | (1, 1, -1) | Cu1 S1 | 2 | -1.4283 | (Tl1)2_(Cu2S2)2 | {3: 5.039689999999999, 2: 3.6054600000000003, 0: 0.00591} | 0.7154131 | 0.08436647 | 0.717115 | 0.0497206 | Cu..Tl¦S..S¦S..Tl | {'Cu..Tl': 16, 'S..Tl': 16, 'S..S': 2} | {'ENM..TM': 16, 'ENM..NM': 16, 'NM..NM': 2} | ENM..NM¦ENM..TM¦NM..NM | 0.4706 | {'Tl': [1.8], 'Cu': [2.15], 'S': [1.8]} | 0.2849211 | 0.7150789 |  | Cu..S_2.375 | 0.31773 | _c5345eba-6886-4e80-9e86-2c32e5e34630_form2-BV-component_3-Cu2S2-2p | 93.30957 | 5efbbde2-994f-42ef-9c4a-3e9d86d653bb | Cu1 S1 | 1
1082 | COD | 4343089 | _61bf8335-83c4-4700-a00e-d58031fdae75_form2 | _b8840df0-8d94-49a9-9252-266b53842dd0_form2 | Ca1 O3 Te1 | (0, 0, 1) | Ca1 Te1 O3 | 2 | 0 | (Ca4Te4O12)4 | {3: 41.65268, 2: 39.83100000000001, 1: 33.376999999999995, 0: 27.97832000000001} | 0.956265 | 0.0569275 | 0.91084 | 0.01753788 | O..O¦O..Te | {'O..O': 32, 'O..Te': 32} | {'LNM..LNM': 32, 'LNM..MTL': 32} | LNM..LNM¦LNM..MTL | 0 | {'Ca': [1.92, 1.93], 'Te': [3.12, 3.16], 'O': [1.65, 1.7, 2.0, 2.03]} | 0.1332187 | 0.4719782 | 0.3948031 | Ca..O_2.366 | 0.31868 | _b8840df0-8d94-49a9-9252-266b53842dd0_form2-BV-component_3-Ca4Te4O12-2p | 41.0336 | 8f46cac9-1ed1-4f16-80e0-f912b5672d5b | Ca1 Te1 O3 | 1
1618 | COD | 4315694 | _9a10ab47-cf09-4ce0-a0f3-334181a9b341_form2 | _f78fe61f-40da-4f19-9a90-d23dfe278209_form2 | Cl1 Dy1 H2 O2 | (0, 0, 1) | Dy1 H2 Cl1 O2 | 2 | 0 | (Dy2H4Cl2O4)2 | {3: 10.18776000000001, 2: 9.221800000000005, 1: 7.476360000000001, 0: 4.87086} | 0.9051843 | 0.096596 | 0.96596 | 0.04212642 | Cl..Cl¦Cl..Dy¦Cl..H | {'Cl..H': 12, 'Cl..Cl': 4, 'Cl..Dy': 4} | {'H..NM': 12, 'NM..NM': 4, 'FM..NM': 4} | FM..NM¦H..NM¦NM..NM | 0 | {'Dy': [2.76], 'H': [1.07, 1.13], 'Cl': [1.22], 'O': [1.89, 1.93]} | 0.1816773 | 0.3282815 | 0.4900412 | Dy..O_2.426 | 0.31918 | _f78fe61f-40da-4f19-9a90-d23dfe278209_form2-BV-component_1-Dy2H4Cl2O4-2p | 66.47748 | 8679814b-1597-4542-8810-1962701ce2f5 | Dy1 H2 Cl1 O2 | 1
1509 | COD | 4315698 | _003ba66d-5645-4a75-8771-bbd61ac3f296_form2 | _f4d00325-278f-4f41-8f9b-8155db1bc2be_form2 | Cl1 H2 O2 Yb1 | (0, 0, 1) | Yb1 H2 Cl1 O2 | 2 | 0 | (Yb2H4Cl2O4)2 | {3: 10.09798, 2: 9.363339999999997, 1: 7.593190000000003, 0: 6.0048200000000005} | 0.9272488 | 0.12244 | 0.73464 | 0.03278279 | Cl..H | {'Cl..H': 12} | {'H..NM': 12} | H..NM | 0 | {'Yb': [2.73], 'H': [1.09, 1.1], 'Cl': [1.15], 'O': [1.92, 1.93]} | 0.1794799 | 0.4324654 | 0.3880547 | Yb..O_2.396 | 0.31922 | _f4d00325-278f-4f41-8f9b-8155db1bc2be_form2-BV-component_1-Yb2H4Cl2O4-2p | 53.60921 | 221d40d8-23fd-4927-a284-e3549045499f | Yb1 H2 Cl1 O2 | 1
1767 | ICSD | 416888 | _ede45035-e4d8-41cc-8c6e-337bfe07cd6e_form2 | _b3edb784-49f1-4a4c-855a-f2a7cb0534fa_form2 | Li4 P2 Sr1 | (1, 1, 1) | Sr1 Li4 P2 | 2 | 0 | (Sr1Li4P2)2 | {3: 9.863069999999999, 2: 8.40376, 0: 1.30692} | 0.852043 | 0.1216092 | 1.45931 | 0.09203356 | Li..Li¦Li..P | {'Li..Li': 20, 'Li..P': 4} | {'EPM..EPM': 20, 'EPM..NM': 4} | EPM..EPM¦EPM..NM | 0.8333 | {'Sr': [3.76], 'Li': [2.79, 2.89], 'P': [2.31]} | 0.1705569 | 0.8294431 |  | Li..Li_2.658 | 0.3193 | _b3edb784-49f1-4a4c-855a-f2a7cb0534fa_form2-BV-component_1-Sr1Li4P2-2p | 76.7133 | 3a53b903-ff10-495e-9941-6861d2f10b31 | Sr1 Li4 P2 | 1
1144 | ICSD | 182022 | _ba290202-9b60-4464-863a-3a068000e44a_form2 | _eb9ed805-d2ef-4b65-9265-8bcd076ebc80_form2 | H2 O4 Sr1 Te1 | (1, 0, 0) | Sr1 Te1 H2 O4 | 2 | 0 | (Sr4Te4H8O16)2 | {3: 28.69752, 2: 27.567220000000006, 0: 21.574160000000003} | 0.9606133 | 0.04347308 | 1.1303 | 0.0188605 | H..H¦H..O¦H..Te¦O..Te | {'H..Te': 24, 'H..O': 16, 'O..Te': 8, 'H..H': 4} | {'H..MTL': 24, 'H..LNM': 16, 'LNM..MTL': 8, 'H..H': 4} | H..H¦H..LNM¦H..MTL¦LNM..MTL | 0 | {'Sr': [1.97], 'Te': [3.15], 'H': [1.09, 1.11], 'O': [1.55, 1.68, 1.84, 1.91]} | 0.1586751 | 0.8413249 |  | Sr..O_2.526 | 0.31938 | _eb9ed805-d2ef-4b65-9265-8bcd076ebc80_form2-BV-component_1-Sr4Te4H8O16-2p | 45.95888 | 5bbad0ef-86b3-48e0-a014-cd91500823cd | Sr1 Te1 H2 O4 | 1
65 | COD | 9009097 | _2f073815-9e44-4efe-b18f-f58216c7e63e_form2 | _b2224ce5-94fb-4d5b-99bd-46514fe83e58_form2 | Ca1 I2 | (0, 0, 1) | Ca1 I2 | 2 | 0 | (Ca1I2)2 | {3: 2.02206, 2: 1.96734, 0: 0} | 0.9729385 | 0.01824 | 0.05472 | 0.003146155 | I..I | {'I..I': 6} | {'NM..NM': 6} | NM..NM | 0 | {'Ca': [1.92], 'I': [1.06]} | 0.02706151 | 0.9729385 |  | Ca..I_3.142 | 0.31989 | _b2224ce5-94fb-4d5b-99bd-46514fe83e58_form2-BV-component_1-Ca1I2-2p | 15.29095 | 587dfd82-c1cf-4240-9667-5db2818d70cb | Ca1 I2 | 1
1586 | ICSD | 171727 | _dbb8affb-1a6b-4bf9-867a-af74ee4e01c0_form2 | _b50de77a-0795-4248-bc38-39f0544fa47e_form2 | Bi1 Cd1 I1 Se2 | (1, 1, 0) | Cd1 Bi1 Se2 I1 | 2 | 0 | (Cd2Bi2Se4I2)2 | {3: 9.63027999999999, 2: 7.9886000000000035, 1: 7.0772600000000025, 0: 2.5577999999999994} | 0.8295294 | 0.1172629 | 1.64168 | 0.03769181 | Bi..I¦Bi..Se¦I..I¦I..Se¦Se..Se | {'Bi..I': 8, 'Bi..Se': 8, 'I..Se': 4, 'Se..Se': 4, 'I..I': 4} | {'ENM..NM': 16, 'NM..NM': 12} | ENM..NM¦NM..NM | 0 | {'Cd': [1.67, 1.79], 'Bi': [2.86], 'Se': [2.01, 2.06], 'I': [0.97]} | 0.2321223 | 0.1288572 | 0.6390205 | Cd..Se_2.821 | 0.32014 | _b50de77a-0795-4248-bc38-39f0544fa47e_form2-BV-component_1-Cd2Bi2Se4I2-2p | 74.19152 | cac268b8-070a-4869-95db-67c1ce2c7756 | Cd1 Bi1 Se2 I1 | 1
748 | ICSD | 184714 | _8c23ad4d-e1f3-4a34-90a0-6c277d2c768f_form2 | _e5e16e26-a69f-435a-a934-cdf327cf74d8_form2 | Mg1 Mo1 O6 Te1 | (0, 0, 1) | Mg1 Te1 Mo1 O6 | 2 | 0 | (Mg2Te2Mo2O12)2 | {3: 20.691080000000017, 2: 20.398560000000014, 1: 16.1403, 0: 13.909500000000003} | 0.9858625 | 0.0182825 | 0.29252 | 0.01067119 | O..O¦O..Te | {'O..O': 24, 'O..Te': 8} | {'LNM..LNM': 24, 'LNM..MTL': 8} | LNM..LNM¦LNM..MTL | 0 | {'Mg': [1.64], 'Te': [3.16], 'Mo': [5.09], 'O': [1.68, 1.73, 1.99]} | 0.04313449 | 0.6279156 | 0.3289499 | Mg..O_2.073 | 0.32026 | _e5e16e26-a69f-435a-a934-cdf327cf74d8_form2-BV-component_1-Mg2Te2Mo2O12-2p | 31.747 | 68ed10be-7bb5-445c-a08e-63501169b972 | Mg1 Te1 Mo1 O6 | 1
1347 | ICSD | 380382 | _874b7027-f4c4-4ba8-8416-589a2841c584_form2 | _f16e0dc1-0b53-4c85-b9d1-ec2917992271_form2 | Cu1 H6 O14 Pb4 S2 | (0, -1, 1) | Cu1 H6 Pb4 S2 O14 | 2 | 0 | (Cu1H6Pb4S2O14)2 | {3: 26.46740999999999, 2: 25.232599999999998, 1: 22.28522, 0: 21.390300000000003} | 0.953346 | 0.04116033 | 1.23481 | 0.02467786 | Cu..O¦H..O¦O..O¦O..Pb | {'H..O': 20, 'O..Pb': 20, 'O..O': 16, 'Cu..O': 4} | {'H..LNM': 20, 'ENM..LNM': 20, 'LNM..LNM': 16, 'LNM..TM': 4} | ENM..LNM¦H..LNM¦LNM..LNM¦LNM..TM | 0 | {'Cu': [1.84], 'H': [0.91, 0.92, 0.95], 'Pb': [1.76, 1.84], 'S': [5.58], 'O': [1.82, 1.83, 1.85, 1.88, 1.96, 1.97]} | 0.2432112 | 0.5805232 | 0.1762656 | Pb..O_2.498 | 0.32044 | _f16e0dc1-0b53-4c85-b9d1-ec2917992271_form2-BV-component_1-Cu1H6Pb4S2O14-2p | 91.2584 | d808ccc6-7449-4e5a-8135-cebb554f891d | Cu1 H6 Pb4 S2 O14 | 1
1149 | COD | 1531167 | _29831eb7-cf97-4429-8af6-7c0e7eba2cce_form2 | _ae42a296-459c-488a-979c-a30ad9d6ea11_form2 | H2 Mg2 O3 | (0, 0, 1) | Mg2 H2 O3 | 2 | 0 | (Mg2H2O3)2 | {3: 5.18955, 2: 5.031619999999999, 0: 1.66554} | 0.9695677 | 0.031586 | 0.15793 | 0.01909151 | H..H¦H..Mg | {'H..H': 6, 'H..Mg': 4} | {'H..H': 6, 'EPM..H': 4} | EPM..H¦H..H | 0 | {'Mg': [1.74], 'H': [0.91], 'O': [1.5, 1.77]} | 0.04481542 | 0.9551846 |  | Mg..O_2.073 | 0.3205 | _ae42a296-459c-488a-979c-a30ad9d6ea11_form2-BV-component_1-Mg2H2O3-2p | 31.79069 | 54614818-748d-4643-bb9c-569953fa4234 | Mg2 H2 O3 | 1
115 | COD | 8103685 | _92e830d1-24e1-4557-82eb-ff92f6d0a1c0_form2 | _29e99766-c456-4b55-92c7-f39c4c50fe61_form2 | Cl2 Mg1 | (0, 0, 1) | Mg1 Cl2 | 2 | 0 | (Mg1Cl2)2 | {3: 2.036639999999999, 2: 1.9942799999999998, 0: 0} | 0.979201 | 0.01412 | 0.04236 | 0.003649103 | Cl..Cl | {'Cl..Cl': 6} | {'NM..NM': 6} | NM..NM | 0 | {'Mg': [1.93], 'Cl': [1.07]} | 0.02079896 | 0.979201 |  | Mg..Cl_2.515 | 0.32116 | _29e99766-c456-4b55-92c7-f39c4c50fe61_form2-BV-component_1-Mg1Cl2-2p | 17.68601 | 36555105-867c-452c-85ba-0932b8484c6b | Mg1 Cl2 | 1
587 | COD | 1520793 | _76080e31-c008-45c3-8533-598a8d28fc8a_form2 | _aa9673e7-4b94-4803-bd4b-1732c8b93fb7_form2 | Cs3 I9 Sb2 | (0, 0, 1) | Cs3 Sb2 I9 | 2 | 0 | (Cs3Sb2I9)2 | {3: 8.238900000000001, 2: 7.728719999999991, 0: 3.9276000000000004} | 0.9380767 | 0.042515 | 0.51018 | 0.00832307 | Cs..I¦I..I | {'I..I': 12, 'Cs..I': 12} | {'NM..NM': 12, 'EPM..NM': 12} | EPM..NM¦NM..NM | 0 | {'Cs': [0.7, 0.75], 'Sb': [2.71], 'I': [0.96, 1.02]} | 0.1183355 | 0.8816645 |  | Sb..I_3.14 | 0.32138 | _aa9673e7-4b94-4803-bd4b-1732c8b93fb7_form2-BV-component_1-Cs3Sb2I9-2p | 20.02553 | dd04901d-346c-48d9-81fc-6dc87d8cbbe3 | Cs3 Sb2 I9 | 1
453 | ICSD | 50467 | _23f60770-55c0-4a8c-a27d-9365841be2c2_form2 | _5d366ebf-9a50-48ab-a844-a5e5c9d04162_form2 | H6 Li1 N3 Sn1 | (1, 0, -2) | Li1 Sn1 H6 N3 | 2 | 0 | (Li4Sn4H24N12)2 | {3: 41.56169999999999, 2: 41.021419999999985, 0: 38.87089999999998} | 0.9870005 | 0.01800933 | 0.54028 | 0.006553669 | H..H¦H..Sn | {'H..H': 36, 'H..Sn': 24} | {'H..H': 36, 'ENM..H': 24} | ENM..H¦H..H | 0 | {'Li': [1.94], 'Sn': [2.46], 'H': [1.13, 1.15, 1.17, 1.27, 1.33], 'N': [2.97, 2.99, 3.05]} | 0.2007879 | 0.7992121 |  | Li..N_2.03 | 0.32155 | _5d366ebf-9a50-48ab-a844-a5e5c9d04162_form2-BV-component_1-Li4Sn4H24N12-2p | 18.14229 | 5280d84c-f984-46a9-a1af-743342d8eac5 | Li1 Sn1 H6 N3 | 1
890 | ICSD | 249683 | _ba78b762-861a-4d8a-bea4-6f61aeb01fed_form2 | _9fe680c7-0461-4137-838e-0374ecc8bd72_form2 | C8 Cd1 H10 O12 | (1, 2, 0) | Cd1 H10 C8 O12 | 2 | 0 | (Cd1H10C8O12)2 | {3: 33.36011, 2: 32.06376, 1: 31.44406, 0: 29.9825} | 0.9611407 | 0.02818152 | 1.29635 | 0.01312595 | C..C¦C..H¦C..O¦H..H¦H..O¦O..O | {'H..O': 40, 'C..O': 20, 'H..H': 14, 'C..H': 8, 'O..O': 6, 'C..C': 4} | {'H..LNM': 48, 'LNM..LNM': 30, 'H..H': 14} | H..H¦H..LNM¦LNM..LNM | 0 | {'Cd': [1.95], 'H': [1.05, 1.06, 1.07, 1.09, 1.1], 'C': [3.83, 3.9, 3.93, 3.94], 'O': [1.83, 1.89, 1.9, 1.92, 1.96]} | 0.3838069 | 0.1834729 | 0.4327202 | Cd..O_2.309 | 0.32165 | _9fe680c7-0461-4137-838e-0374ecc8bd72_form2-BV-component_1-Cd1H10C8O12-2p | 40.9578 | 562231c5-3015-4ae9-a0da-7b69497e1644 | Cd1 H10 C8 O12 | 1
466 | ICSD | 410004 | _dfd957c9-67df-40e6-832f-1db6a62a4db2_form2 | _7d233196-acde-42d8-9fa8-e2d86728428a_form2 | Br1 Cu1 Se2 | (0, 0, 1) | Cu1 Se2 Br1 | 2 | 0 | (Cu2Se4Br2)4 | {3: 12.445380000000004, 2: 11.919620000000004, 1: 10.513700000000002, 0: 8.56764} | 0.9577546 | 0.01877714 | 0.26288 | 0.006702466 | Br..Br¦Br..Cu¦Br..Se¦Se..Se | {'Br..Se': 24, 'Se..Se': 20, 'Br..Cu': 8, 'Br..Br': 4} | {'NM..NM': 48, 'NM..TM': 8} | NM..NM¦NM..TM | 0 | {'Cu': [1.39], 'Se': [1.99], 'Br': [0.86]} | 0.1355841 | 0.3625617 | 0.5018542 | Cu..Br_2.481 | 0.32197 | _7d233196-acde-42d8-9fa8-e2d86728428a_form2-BV-component_3-Cu2Se4Br2-2p | 23.08443 | ff921762-53a7-44f7-b49c-131fe55fdd5e | Cu1 Se2 Br1 | 1
138 | ICSD | 415351 | _99395d5f-7649-4cb3-a3cf-7b9f57575e49_form2 | _ae832a81-0d43-49d1-9434-b7a76bd01e65_form2 | Br4 S9 V4 | (0, 0, 1) | V4 S9 Br4 | 2 | 0 | (V8S18Br8)2 | {3: 47.83180000000001, 2: 47.388079999999995, 0: 43.30903999999997} | 0.9907233 | 0.01232556 | 0.44372 | 0.003749616 | Br..Br¦Br..S¦S..S | {'S..S': 32, 'Br..S': 32, 'Br..Br': 8} | {'NM..NM': 72} | NM..NM | 0 | {'V': [5.22], 'S': [2.48, 2.52, 2.6], 'Br': [1.09]} | 0.09810823 | 0.9018918 |  | V..Br_2.719 | 0.32211 | _ae832a81-0d43-49d1-9434-b7a76bd01e65_form2-BV-component_1-V8S18Br8-2p | 18.43053 | 9130d670-bc22-4aa2-9608-3946a823d2ab | V4 S9 Br4 | 1
1508 | COD | 4315699 | _d8689f2f-8b03-4cee-8d71-ed7a49754a18_form2 | _8840445f-e0fa-4c50-9a97-7f7a646f67ed_form2 | Cl1 H2 Lu1 O2 | (0, 0, 1) | Lu1 H2 Cl1 O2 | 2 | 0 | (Lu2H4Cl2O4)2 | {3: 10.246940000000004, 2: 9.522980000000004, 1: 7.702480000000002, 0: 6.038379999999999} | 0.9293487 | 0.12066 | 0.72396 | 0.03277313 | Cl..H | {'Cl..H': 12} | {'H..NM': 12} | H..NM | 0 | {'Lu': [2.82], 'H': [1.09, 1.1], 'Cl': [1.16], 'O': [1.94, 1.97]} | 0.1720208 | 0.4325708 | 0.3954084 | Lu..O_2.378 | 0.32238 | _8840445f-e0fa-4c50-9a97-7f7a646f67ed_form2-BV-component_1-Lu2H4Cl2O4-2p | 58.01567 | 5c7c9fd4-a872-4fc7-8738-08db91bbc835 | Lu1 H2 Cl1 O2 | 1
457 | ICSD | 166207 | _576960ab-9a92-47ec-9f27-552644f4dd14_form2 | _4d921e47-2d8c-4b6a-ae10-c73bf7671722_form2 | Ba1 F4 Sn1 | (0, 0, 1) | Ba1 Sn1 F4 | 2 | 0 | (Ba2Sn2F8)2 | {3: 8.291099999999995, 2: 8.16462, 0: 1.1398599999999999} | 0.9847451 | 0.009034286 | 0.12648 | 0.006619543 | F..F¦F..Sn¦Sn..Sn | {'F..Sn': 16, 'Sn..Sn': 8, 'F..F': 4} | {'ENM..LNM': 16, 'ENM..ENM': 8, 'LNM..LNM': 4} | ENM..ENM¦ENM..LNM¦LNM..LNM | 0.2857 | {'Ba': [2.09], 'Sn': [1.93], 'F': [0.98, 1.0, 1.31]} | 0.01768644 | 0.9823136 |  | Sn..F_2.278 | 0.32271 | _4d921e47-2d8c-4b6a-ae10-c73bf7671722_form2-BV-component_1-Ba2Sn2F8-2p | 11.41357 | 3d98f756-edaa-4bd3-a8ed-499eeadadad9 | Ba1 Sn1 F4 | 1
152 | COD | 9009107 | _ad694807-f5ae-4d2e-9f3b-d7920895eef8_form2 | _aa939150-b352-4667-bf5b-c662a5d35cca_form2 | Br2 Mg1 | (0, 0, 1) | Mg1 Br2 | 2 | 0 | (Mg1Br2)2 | {3: 2.0890200000000005, 2: 2.0391, 0: 0} | 0.9761036 | 0.01664 | 0.04992 | 0.003867999 | Br..Br | {'Br..Br': 6} | {'NM..NM': 6} | NM..NM | 0 | {'Mg': [1.94], 'Br': [1.12]} | 0.02389637 | 0.9761036 |  | Mg..Br_2.697 | 0.32379 | _aa939150-b352-4667-bf5b-c662a5d35cca_form2-BV-component_1-Mg1Br2-2p | 15.28808 | af39c06c-9aff-4fa6-9315-2e65ab278f36 | Mg1 Br2 | 1
529 | ICSD | 168588 | _9fbadd55-6248-479a-ba52-40594fcaddd7_form2 | _423761c5-0697-41ad-9c41-7eae20b58a06_form2 | Co1 F4 H8 N2 O2 | (1, 0, 0) | Co1 H8 N2 O2 F4 | 2 | 0 | (Co2H16N4O4F8)2 | {3: 27.811839999999993, 2: 27.565719999999992, 0: 23.407379999999996} | 0.9911505 | 0.01367333 | 0.24612 | 0.007518099 | H..H¦H..O | {'H..O': 32, 'H..H': 4} | {'H..LNM': 32, 'H..H': 4} | H..H¦H..LNM | 0 | {'Co': [2.15], 'H': [1.03, 1.38, 1.41, 1.43], 'N': [3.69], 'O': [1.88], 'F': [0.98, 1.02]} | 0.05587972 | 0.9441203 |  | Co..F_2.047 | 0.32427 | _423761c5-0697-41ad-9c41-7eae20b58a06_form2-BV-component_1-Co2H16N4O4F8-2p | 24.44384 | 1ee7c71c-f032-45f4-bc2d-5de8f316d033 | Co1 H8 N2 O2 F4 | 1
1534 | ICSD | 79580 | _ee32d9d9-972a-4f2e-b9e1-eea9b7bb634e_form2 | _d44eaa72-a1ce-4d07-84f4-d666b888e473_form2 | As1 S3 Tl3 | (0, 0, 1) | Tl3 As1 S3 | 2 | 0 | (Tl12As4S12)4 | {3: 61.92003999999995, 2: 57.18659999999995, 1: 40.17487999999998, 0: 37.44607999999999} | 0.9235556 | 0.118336 | 2.36672 | 0.03428307 | S..Tl¦Tl..Tl | {'Tl..Tl': 48, 'S..Tl': 32} | {'ENM..ENM': 48, 'ENM..NM': 32} | ENM..ENM¦ENM..NM | 0.6 | {'Tl': [1.86, 1.91, 2.03], 'As': [3.16], 'S': [2.09, 2.18, 2.26]} | 0.1934072 | 0.6950947 | 0.1114981 | Tl..S_3.003 | 0.32495 | _d44eaa72-a1ce-4d07-84f4-d666b888e473_form2-BV-component_3-Tl12As4S12-2p | 27.17629 | dcc233c3-2042-4932-b8fa-48adb0acf789 | Tl3 As1 S3 | 1
850 | ICSD | 641 | _4ac962f1-191b-42fb-b165-6388f57e5122_form2 | _c894a9cd-ce18-40d7-9bb5-dcb98fcc6ea8_form2 | Cl1 Cu1 Te2 | (0, 0, 1) | Cu1 Te2 Cl1 | 2 | 0 | (Cu4Te8Cl4)2 | {3: 13.5404, 2: 13.01299, 1: 11.475589999999999, 0: 8.919739999999997} | 0.9610492 | 0.03102412 | 0.52741 | 0.01257663 | Cl..Cl¦Cl..Te¦Te..Te | {'Cl..Te': 16, 'Te..Te': 14, 'Cl..Cl': 4} | {'MTL..NM': 16, 'MTL..MTL': 14, 'NM..NM': 4} | MTL..MTL¦MTL..NM¦NM..NM | 0 | {'Cu': [1.57], 'Te': [2.16, 2.18], 'Cl': [0.86]} | 0.1141417 | 0.332723 | 0.5531353 | Cu..Cl_2.394 | 0.32576 | _c894a9cd-ce18-40d7-9bb5-dcb98fcc6ea8_form2-BV-component_1-Cu4Te8Cl4-2p | 28.36271 | ee43b005-c8ba-42c4-89b0-337a863e7ff9 | Cu1 Te2 Cl1 | 1
1503 | ICSD | 36370 | _9d1b5fd5-b10f-4141-80da-35fa5fb187cb_form2 | _63dec5c2-131a-49a1-9f2b-7aedd0760484_form2 | Se4 Ti1 Tl4 | (1, 0, -2) | Ti1 Tl4 Se4 | 2 | 0 | (Ti4Tl16Se16)2 | {3: 41.09438000000004, 2: 35.74584000000003, 1: 32.878600000000034, 0: 29.699520000000014} | 0.8698474 | 0.1028565 | 5.34854 | 0.03215563 | Se..Se¦Se..Tl¦Tl..Tl | {'Se..Tl': 64, 'Tl..Tl': 36, 'Se..Se': 4} | {'ENM..NM': 64, 'ENM..ENM': 36, 'NM..NM': 4} | ENM..ENM¦ENM..NM¦NM..NM | 0.3462 | {'Ti': [3.9], 'Tl': [1.6, 1.87, 2.03], 'Se': [2.22, 2.27, 2.33, 2.35]} | 0.4693818 | 0.2516257 | 0.2789925 | Tl..Se_3.115 | 0.32582 | _63dec5c2-131a-49a1-9f2b-7aedd0760484_form2-BV-component_1-Ti4Tl16Se16-2p | 39.27528 | d2552442-feea-4e0a-9079-a2e5a98ed1d9 | Ti1 Tl4 Se4 | 1
1507 | COD | 4315697 | _808be737-39ba-47b3-8104-9bb0cc959bfb_form2 | _120da0e2-799e-442f-93ad-d563961d07fe_form2 | Cl1 H2 O2 Tm1 | (0, 0, 1) | Tm1 H2 Cl1 O2 | 2 | 0 | (Tm2H4Cl2O4)2 | {3: 10.11385, 2: 9.375349999999997, 1: 7.56494, 0: 5.9627} | 0.9269813 | 0.1230833 | 0.7385 | 0.03276989 | Cl..H | {'Cl..H': 12} | {'H..NM': 12} | H..NM | 0 | {'Tm': [2.76], 'H': [1.08, 1.1], 'Cl': [1.12], 'O': [1.94]} | 0.1779025 | 0.4361225 | 0.385975 | Tm..O_2.399 | 0.32605 | _120da0e2-799e-442f-93ad-d563961d07fe_form2-BV-component_1-Tm2H4Cl2O4-2p | 55.18555 | 8c5102e8-9ef1-4e83-97ff-7e569081f9d1 | Tm1 H2 Cl1 O2 | 1
1291 | ICSD | 38384 | _d3222c59-ee91-46cd-9077-96078d36de67_form2 | _dd708e45-6def-45ae-ad83-2ef77c226bff_form2 | Cl1 Cu1 H1 O1 | (1, 0, 0) | Cu1 H1 Cl1 O1 | 2 | 0 | (Cu4H4Cl4O4)2 | {3: 11.777980000000003, 2: 10.889820000000002, 1: 8.246839999999997, 0: 8.084579999999997} | 0.9245915 | 0.088816 | 0.88816 | 0.02307434 | Cl..Cl¦Cl..H | {'Cl..H': 16, 'Cl..Cl': 4} | {'H..NM': 16, 'NM..NM': 4} | H..NM¦NM..NM | 0 | {'Cu': [1.8], 'H': [1.1], 'Cl': [1.03], 'O': [1.86]} | 0.2404722 | 0.7155954 | 0.04393242 | Cu..O_2.059 | 0.32639 | _dd708e45-6def-45ae-ad83-2ef77c226bff_form2-BV-component_1-Cu4H4Cl4O4-2p | 38.70585 | 8920919a-0c4a-4534-b59b-a8e7fa0fa4e9 | Cu1 H1 Cl1 O1 | 1
922 | ICSD | 56853 | _b4813b22-3787-4fc3-bb22-0c3536324342_form2 | _71d9f7f4-e5fa-460e-b97f-40621fc3afc5_form2 | Cl1 Rh1 Te1 | (1, 1, 0) | Te1 Rh1 Cl1 | 2 | 0 | (Te2Rh2Cl2)2 | {3: 7.920499999999999, 2: 7.568879999999999, 1: 6.1613799999999985, 0: 2.45453} | 0.9556063 | 0.05860333 | 0.35162 | 0.01376071 | Cl..Cl¦Cl..Te¦Te..Te | {'Cl..Te': 8, 'Cl..Cl': 2, 'Te..Te': 2} | {'MTL..NM': 8, 'NM..NM': 2, 'MTL..MTL': 2} | MTL..MTL¦MTL..NM¦NM..NM | 0 | {'Te': [3.21], 'Rh': [3.48], 'Cl': [1.23]} | 0.06432893 | 0.2575023 | 0.6781687 | Rh..Cl_2.584 | 0.32648 | _71d9f7f4-e5fa-460e-b97f-40621fc3afc5_form2-BV-component_1-Te2Rh2Cl2-2p | 27.11775 | ba07eb34-6dfb-46d1-a679-66158ee07632 | Te1 Rh1 Cl1 | 1
198 | COD | 2015932 | _9f04b779-60a1-43b8-8fd5-5d4688903314_form2 | _6873cea2-65d8-4e08-82a8-31db559bb1b5_form2 | Cl2 O3 Se1 Zn2 | (1, 0, 0) | Zn2 Se1 Cl2 O3 | 2 | 0 | (Zn8Se4Cl8O12)2 | {3: 31.685799999999997, 2: 31.348079999999985, 1: 26.99815999999999, 0: 24.657959999999985} | 0.9893416 | 0.016886 | 0.33772 | 0.004318548 | Cl..Cl¦Cl..O¦Cl..Se¦Cl..Zn | {'Cl..Cl': 16, 'Cl..O': 8, 'Cl..Zn': 8, 'Cl..Se': 8} | {'NM..NM': 24, 'LNM..NM': 8, 'NM..TM': 8} | LNM..NM¦NM..NM¦NM..TM | 0 | {'Zn': [1.93, 2.03], 'Se': [3.67], 'Cl': [0.87, 1.01], 'O': [2.11, 2.12]} | 0.04805459 | 0.6189555 | 0.3329899 | Zn..O_2.118 | 0.32672 | _6873cea2-65d8-4e08-82a8-31db559bb1b5_form2-BV-component_1-Zn8Se4Cl8O12-2p | 16.82343 | 12b76b1f-3834-49e3-8811-6fc5003bb04f | Zn2 Se1 Cl2 O3 | 1
1128 | ICSD | 81712 | _ba05c28c-eea8-44ba-9ba1-70cdd1296942_form2 | _cb5de87a-1942-4523-b263-97dd23e1ea55_form2 | K1 P2 Se6 Y1 | (0, 0, 1) | K1 Y1 P2 Se6 | 2 | 0.0001 | (K2Y2P4Se12)4 | {3: 48.148819999999986, 2: 46.26711999999999, 1: 41.39008000000002, 0: 35.82202} | 0.9609191 | 0.058803125 | 0.94085 | 0.01847924 | K..P¦K..Se¦Se..Se | {'K..Se': 40, 'Se..Se': 16, 'K..P': 8} | {'EPM..NM': 48, 'NM..NM': 16} | EPM..NM¦NM..NM | 0 | {'K': [0.93], 'Y': [2.53], 'P': [4.3, 4.55], 'Se': [1.85, 1.93, 1.95, 2.04, 2.05]} | 0.1526511 | 0.3956453 | 0.4517036 | Y..Se_3.023 | 0.32712 | _cb5de87a-1942-4523-b263-97dd23e1ea55_form2-BV-component_3-K2Y2P4Se12-2p | 44.40299 | 4cd92fdd-d122-403e-92d8-1c07696213b1 | K1 Y1 P2 Se6 | 1
1457 | ICSD | 280193 | _c161046c-2eb1-416f-bdf4-666d2711daab_form2 | _754c8cc0-985e-400b-8812-a4566c84320c_form2 | Cu2 Eu1 K1 Te4 | (0, 0, 1) | K1 Eu1 Cu2 Te4 | 2 | 0 | (K1Eu1Cu2Te4)2 | {3: 8.886539999999998, 2: 8.28706, 0: 0} | 0.9325407 | 0.14987 | 0.59948 | 0.02965125 | K..Te | {'K..Te': 8} | {'EPM..MTL': 8} | EPM..MTL | 0 | {'K': [2.19], 'Eu': [2.97], 'Cu': [1.93], 'Te': [2.09, 2.21, 2.23]} | 0.06745933 | 0.9325407 |  | Cu..Te_2.683 | 0.32718 | _754c8cc0-985e-400b-8812-a4566c84320c_form2-BV-component_1-K1Eu1Cu2Te4-2p | 58.11498 | e8a19343-2bca-44e7-95e7-4ab7d22af201 | K1 Eu1 Cu2 Te4 | 1
1175 | COD | 1531164 | _647af162-48b7-4d54-b0aa-4cffdc427e5c_form2 | _1963687c-1ace-4c81-a585-99e157fb3ffa_form2 | H2 Mg3 O4 | (0, 0, 1) | Mg3 H2 O4 | 2 | 0 | (Mg6H4O8)2 | {3: 13.646690000000001, 2: 13.485630000000004, 0: 3.27332} | 0.9881979 | 0.032212 | 0.16106 | 0.01976786 | H..H¦H..Mg | {'H..H': 6, 'H..Mg': 4} | {'H..H': 6, 'EPM..H': 4} | EPM..H¦H..H | 0 | {'Mg': [1.55, 1.76, 1.78], 'H': [0.92, 0.94], 'O': [1.55, 1.79]} | 0.01552629 | 0.9844737 |  | Mg..O_2.064 | 0.32817 | _1963687c-1ace-4c81-a585-99e157fb3ffa_form2-BV-component_1-Mg6H4O8-2p | 39.03412 | f07efe3a-b2c5-45d9-b9a5-4235d13b944b | Mg3 H2 O4 | 1
702 | ICSD | 380158 | _9179fb27-e512-426d-9fae-f23bbad4ea08_form2 | _ae57dd08-05a6-4101-a227-d76c6ecde9a6_form2 | Bi1 Cl15 Mo6 | (0, 0, 1) | Bi1 Mo6 Cl15 | 2 | 0 | (Bi2Mo12Cl30)4 | {3: 172.12498000000022, 2: 170.49616000000012, 1: 167.02744000000024, 0: 164.8362400000003} | 0.990537 | 0.0226225 | 0.81441 | 0.00993099 | Bi..Cl¦Cl..Cl | {'Cl..Cl': 136, 'Bi..Cl': 8} | {'NM..NM': 136, 'ENM..NM': 8} | ENM..NM¦NM..NM | 0 | {'Bi': [2.83], 'Mo': [9.88, 9.89, 9.94, 10.01], 'Cl': [0.91, 1.04, 1.09, 1.1, 1.12, 1.15, 1.2, 1.94, 1.97, 1.98, 2.0, 2.01, 2.08, 2.09]} | 0.2234707 | 0.4759012 | 0.3006281 | Bi..Cl_2.872 | 0.32829 | _ae57dd08-05a6-4101-a227-d76c6ecde9a6_form2-BV-component_3-Bi2Mo12Cl30-2p | 23.86683 | aad5920c-9fb2-4d7f-a95f-375cead0997c | Bi1 Mo6 Cl15 | 1
1320 | ICSD | 72343 | _eaac016c-76fc-431d-9382-4e1491628c1e_form2 | _8d8bcca0-280c-4d7c-afe7-8a9cb00a411a_form2 | I3 K1 Tm1 | (1, -1, 0) | K1 Tm1 I3 | 2 | 0 | (K2Tm2I6)2 | {3: 6.762740000000002, 2: 5.514000000000001, 1: 2.85852, 0: 0.23626} | 0.81535 | 0.08919571 | 1.24874 | 0.02374658 | I..I¦I..K | {'I..K': 20, 'I..I': 8} | {'EPM..NM': 20, 'NM..NM': 8} | EPM..NM¦NM..NM | 0 | {'K': [1.3], 'Tm': [2.05], 'I': [1.09, 1.24]} | 0.1913344 | 0.4068778 | 0.4017878 | Tm..I_3.152 | 0.32855 | _8d8bcca0-280c-4d7c-afe7-8a9cb00a411a_form2-BV-component_1-K2Tm2I6-2p | 47.34599 | 79b5009a-fd51-45b5-bbad-6d12e9dc4471 | K1 Tm1 I3 | 1
1642 | ICSD | 108534 | _b50659df-bde8-4178-a46e-13af04e90558_form2 | _f132c63a-2dc9-4e4b-8647-d982e82e2b70_form2 | H2 Li2 Pd1 | (1, 1, -1) | Li2 H2 Pd1 | 2 | 0 | (Li2H2Pd1)2 | {3: 5.310349999999999, 2: 4.87099, 0: 1.5365199999999999} | 0.9172635 | 0.21968 | 0.43936 | 0.04523729 | H..Li | {'H..Li': 4} | {'EPM..H': 4} | EPM..H | 0 | {'Li': [2.05], 'H': [1.16], 'Pd': [4.21]} | 0.1164228 | 0.8835772 |  | Li..Pd_2.67 | 0.32867 | _f132c63a-2dc9-4e4b-8647-d982e82e2b70_form2-BV-component_1-Li2H2Pd1-2p | 58.90749 | c22761f1-06e6-4b65-b755-0e0514e20fa1 | Li2 H2 Pd1 | 1
261 | ICSD | 75001 | _e2fd5910-3303-4080-9183-c3ff401b36e1_form2 | _e332cd3c-dd37-4fee-aeac-b4c35e7376e9_form2 | Al1 Si1 Te3 | (0, 0, 1) | Al1 Si1 Te3 | 2 | 0 | (Al2Si2Te6)2 | {3: 10.21751, 2: 10.01396, 0: 5.519420000000001} | 0.9800783 | 0.02261667 | 0.20355 | 0.004841003 | Te..Te | {'Te..Te': 18} | {'MTL..MTL': 18} | MTL..MTL | 0 | {'Al': [1.97], 'Si': [3.03], 'Te': [1.74]} | 0.04332612 | 0.9566739 |  | Al..Te_2.892 | 0.32881 | _e332cd3c-dd37-4fee-aeac-b4c35e7376e9_form2-BV-component_1-Al2Si2Te6-2p | 22.06109 | 684697a0-3f48-41d1-af89-6dec93c1c193 | Al1 Si1 Te3 | 1
1391 | ICSD | 153707 | _7d7ce4d4-e182-4767-92f9-8d2c75eb87f3_form2 | _e9bd548e-33c6-4381-a8d8-6e115f8e5637_form2 | Cl1 Cu2 H3 O3 | (0, 0, 1) | Cu2 H3 Cl1 O3 | 2 | 0 | (Cu4H6Cl2O6)2 | {3: 13.612520000000005, 2: 12.649420000000001, 1: 11.14184, 0: 6.977079999999999} | 0.929249 | 0.03439643 | 0.9631 | 0.02645161 | Cl..Cu¦Cl..H¦Cl..O¦H..H | {'Cl..H': 24, 'H..H': 12, 'Cl..Cu': 12, 'Cl..O': 8} | {'H..NM': 24, 'H..H': 12, 'NM..TM': 12, 'LNM..NM': 8} | H..H¦H..NM¦LNM..NM¦NM..TM | 0 | {'Cu': [1.7, 1.97], 'H': [0.97, 0.99], 'Cl': [1.03], 'O': [1.81, 1.91]} | 0.1451449 | 0.2272012 | 0.6276539 | Cu..O_2.055 | 0.32961 | _e9bd548e-33c6-4381-a8d8-6e115f8e5637_form2-BV-component_1-Cu4H6Cl2O6-2p | 57.40037 | 4332d5fe-502d-468d-87a2-5a26d24dbd98 | Cu2 H3 Cl1 O3 | 1
76 | ICSD | 77907 | _6f0d8034-1f29-4a19-8783-bc55c649d864_form2 | _c4ae52dc-2515-4c53-96a6-8ec08f9ee7c9_form2 | I2 Yb1 | (0, 0, 1) | Yb1 I2 | 2 | 0 | (Yb1I2)2 | {3: 2.0912100000000002, 2: 2.03568, 0: 0} | 0.973446 | 0.01851 | 0.05553 | 0.003280193 | I..I | {'I..I': 6} | {'NM..NM': 6} | NM..NM | 0 | {'Yb': [1.98], 'I': [1.1]} | 0.026554 | 0.973446 |  | Yb..I_3.13 | 0.32986 | _c4ae52dc-2515-4c53-96a6-8ec08f9ee7c9_form2-BV-component_1-Yb1I2-2p | 16.13827 | ef6104ff-d2bb-4f66-ac36-e6638d685b80 | Yb1 I2 | 1
418 | ICSD | 33289 | _ccc9ec32-f09a-4ccc-a03b-16d3fed15ae1_form2 | _c8842eea-efdd-49f3-934d-0cec49943504_form2 | Cl2 Ni1 O8 | (1, 1, 1) | Ni1 Cl2 O8 | 2 | 0 | (Ni1Cl2O8)2 | {3: 16.639460000000014, 2: 16.518050000000006, 0: 14.192540000000001} | 0.9927035 | 0.01349 | 0.12141 | 0.006182661 | O..O | {'O..O': 18} | {'LNM..LNM': 18} | LNM..LNM | 0 | {'Ni': [1.98], 'Cl': [6.72], 'O': [2.21, 2.24]} | 0.04961748 | 0.9503825 |  | Ni..O_2.072 | 0.33018 | _c8842eea-efdd-49f3-934d-0cec49943504_form2-BV-component_1-Ni1Cl2O8-2p | 13.99138 | 93d810d9-d525-4f35-b364-65ae04e80553 | Ni1 Cl2 O8 | 1
1626 | ICSD | 82637 | _fec1c68b-ebc0-424c-857a-391086572ca7_form2 | _c03d3e54-7611-47b0-8f29-4e6a9399708e_form2 | Ag2 As3 K5 Se9 | (0, 0, 1) | K5 Ag2 As3 Se9 | 2 | 0 | (K10Ag4As6Se18)4 | {3: 86.23204000000017, 2: 72.76128000000003, 1: 65.90939999999999, 0: 58.88708000000002} | 0.8437847 | 0.1464213 | 6.73538 | 0.04337313 | Ag..K¦As..K¦As..Se¦K..Se¦Se..Se | {'K..Se': 112, 'Ag..K': 32, 'Se..Se': 16, 'As..K': 16, 'As..Se': 8} | {'EPM..NM': 112, 'EPM..TM': 32, 'NM..NM': 16, 'EPM..MTL': 16, 'MTL..NM': 8} | EPM..MTL¦EPM..NM¦EPM..TM¦MTL..NM¦NM..NM | 0.1739 | {'K': [1.7, 1.87, 2.18], 'Ag': [1.85], 'As': [3.03, 3.55, 4.44], 'Se': [2.01, 2.02, 2.1, 2.12, 2.15, 2.21]} | 0.4926231 | 0.250572 | 0.2568049 | Ag..Se_2.67 | 0.33026 | _c03d3e54-7611-47b0-8f29-4e6a9399708e_form2-BV-component_3-K10Ag4As6Se18-2p | 37.10764 | 7d6bf09d-1115-4d1d-a884-17e4b6000348 | K5 Ag2 As3 Se9 | 1
538 | COD | 2014693 | _7d3ebad5-0f0d-4e6a-915c-189c5b36d532_form2 | _8f74f681-991f-4d4d-8469-b44a2b421a93_form2 | C16 Cd1 H14 N6 Ni1 | (1, -1, 0) | Cd1 Ni1 H14 C16 N6 | 2 | 0 | (Cd1Ni1H14C16N6)2 | {3: 49.232600000000026, 2: 48.811080000000025, 0: 47.24266000000002} | 0.9914382 | 0.008602449 | 0.42152 | 0.007612495 | C..H¦H..H¦H..N¦H..Ni | {'C..H': 40, 'H..N': 32, 'H..H': 22, 'H..Ni': 4} | {'H..LNM': 72, 'H..H': 22, 'H..TM': 4} | H..H¦H..LNM¦H..TM | 0 | {'Cd': [2.09], 'Ni': [3.07], 'H': [1.06, 1.12, 1.14, 1.17, 1.21, 1.24], 'C': [3.04, 3.85, 3.9, 3.96, 3.99, 4.11, 4.24], 'N': [2.55, 3.26]} | 0.2118255 | 0.7881745 |  | Cd..N_2.365 | 0.33075 | _8f74f681-991f-4d4d-8469-b44a2b421a93_form2-BV-component_1-Cd1Ni1H14C16N6-2p | 19.57679 | 46a1246e-f7e1-4973-a083-ccf2bcabc260 | Cd1 Ni1 H14 C16 N6 | 1
1352 | COD | 1004058 | _8a86ba70-7560-479b-9b2b-1023cf359368_form2 | _8ffd4e4d-7c8b-42ac-844d-62b6176fba92_form2 | H1 O9 S2 Tl3 | (1, -1, 0) | Tl3 H1 S2 O9 | 2 | 0 | (Tl6H2S4O18)2 | {3: 37.20078000000001, 2: 35.975880000000004, 1: 34.849819999999994, 0: 30.435919999999996} | 0.9670733 | 0.0510375 | 1.2249 | 0.02482239 | H..O¦H..Tl¦O..O¦O..Tl | {'O..Tl': 24, 'O..O': 8, 'H..O': 8, 'H..Tl': 8} | {'ENM..LNM': 24, 'LNM..LNM': 8, 'H..LNM': 8, 'ENM..H': 8} | ENM..H¦ENM..LNM¦H..LNM¦LNM..LNM | 0 | {'Tl': [0.93, 1.05, 3.62], 'H': [1.03], 'S': [5.52, 5.82], 'O': [1.93, 1.95, 1.96, 1.97, 2.03, 2.05, 2.22, 2.23, 2.55]} | 0.181068 | 0.1664573 | 0.6524747 | Tl..O_2.534 | 0.33079 | _8ffd4e4d-7c8b-42ac-844d-62b6176fba92_form2-BV-component_1-Tl6H2S4O18-2p | 50.5037 | 1ebb2293-4253-4b5b-b2e1-70cd2130d49e | Tl3 H1 S2 O9 | 1
1049 | ICSD | 423974 | _9d03ac72-2cfb-43c6-92d0-194dd1dae778_form2 | _57456a39-d8c5-466d-80f4-b2613103bfa2_form2 | Co1 H4 N2 O8 | (1, 0, 0) | Co1 H4 N2 O8 | 2 | 0 | (Co2H8N4O16)2 | {3: 30.71221999999998, 2: 29.62683999999998, 0: 27.37847999999999} | 0.9646597 | 0.02856263 | 1.08538 | 0.01671321 | H..H¦H..O¦N..O¦O..O | {'H..O': 40, 'O..O': 24, 'N..O': 8, 'H..H': 4} | {'H..LNM': 40, 'LNM..LNM': 32, 'H..H': 4} | H..H¦H..LNM¦LNM..LNM | 0 | {'Co': [2.62], 'H': [1.07, 1.1], 'N': [4.16], 'O': [1.76, 1.87, 1.94, 2.05]} | 0.3255743 | 0.6744257 |  | Co..O_2.088 | 0.33094 | _57456a39-d8c5-466d-80f4-b2613103bfa2_form2-BV-component_1-Co2H8N4O16-2p | 38.38608 | a146dd83-7c93-4ccb-be11-ab4a5906989d | Co1 H4 N2 O8 | 1
403 | ICSD | 421612 | _28681951-4f56-4553-8c09-ed9609b1389f_form2 | _9bdcd42a-9c1a-4398-ad67-9ba825c5fbdb_form2 | Bi2 C6 H2 N6 O1 S6 | (1, -1, 0) | Bi2 H2 C6 S6 N6 O1 | 2 | 0 | (Bi4H4C12S12N12O2)2 | {3: 61.75947, 2: 60.953799999999994, 1: 58.5567, 0: 56.9913} | 0.9869547 | 0.01714191 | 0.80567 | 0.006077744 | Bi..S¦C..C¦C..H¦C..N¦C..S¦H..S¦N..S¦S..S | {'C..S': 28, 'N..S': 24, 'S..S': 14, 'H..S': 12, 'C..C': 4, 'C..N': 4, 'C..H': 4, 'Bi..S': 4} | {'LNM..NM': 52, 'NM..NM': 14, 'H..NM': 12, 'LNM..LNM': 8, 'H..LNM': 4, 'ENM..NM': 4} | ENM..NM¦H..LNM¦H..NM¦LNM..LNM¦LNM..NM¦NM..NM | 0 | {'Bi': [3.02, 3.04], 'H': [1.09, 1.12], 'C': [3.7, 3.72, 3.73, 3.76], 'S': [2.08, 2.11, 2.14, 2.18, 2.22, 2.28], 'N': [2.56, 2.63, 2.69, 2.79, 2.81], 'O': [1.9]} | 0.1689684 | 0.5027296 | 0.3283021 | Bi..N_2.649 | 0.33101 | _9bdcd42a-9c1a-4398-ad67-9ba825c5fbdb_form2-BV-component_1-Bi4H4C12S12N12O2-2p | 19.72911 | b1d5ad40-addf-4efb-9085-fa1bed7874cc | Bi2 H2 C6 S6 N6 O1 | 1
1563 | COD | 4315696 | _ffe5dc00-86ba-4d01-b910-eac99608ed61_form2 | _c9576bff-f92d-47d9-87d8-713a41af2a22_form2 | Cl1 Er1 H2 O2 | (0, 0, 1) | Er1 H2 Cl1 O2 | 2 | 0 | (Er2H4Cl2O4)2 | {3: 10.17931, 2: 9.35877, 1: 7.52832, 0: 5.948720000000001} | 0.9193914 | 0.1025675 | 0.82054 | 0.03607879 | Cl..Er¦Cl..H | {'Cl..H': 12, 'Cl..Er': 4} | {'H..NM': 12, 'FM..NM': 4} | FM..NM¦H..NM | 0 | {'Er': [2.79], 'H': [1.08, 1.11], 'Cl': [1.13], 'O': [1.94, 1.95]} | 0.193954 | 0.4326701 | 0.3733758 | Er..O_2.401 | 0.33138 | _c9576bff-f92d-47d9-87d8-713a41af2a22_form2-BV-component_1-Er2H4Cl2O4-2p | 57.60371 | fba51d71-85af-418b-859d-a6340356de42 | Er1 H2 Cl1 O2 | 1
1655 | COD | 1525201 | _cf89d8bf-77fe-4ab6-b274-de6dba0c2fdb_form2 | _d156e8ac-1b18-48d8-8217-a97e2c8625f6_form2 | Cu3 K1 Te2 | (0, 0, 1) | K1 Cu3 Te2 | 2 | 0 | (K2Cu6Te4)2 | {3: 13.27169000000001, 2: 11.581270000000009, 1: 8.780550000000003, 0: 4.033390000000001} | 0.8726296 | 0.10565125 | 1.69042 | 0.0478782 | Cu..K¦K..K¦K..Te¦Te..Te | {'Cu..K': 12, 'K..Te': 12, 'K..K': 6, 'Te..Te': 2} | {'EPM..TM': 12, 'EPM..MTL': 12, 'EPM..EPM': 6, 'MTL..MTL': 2} | EPM..EPM¦EPM..MTL¦EPM..TM¦MTL..MTL | 0.5625 | {'K': [2.3], 'Cu': [2.01, 2.23, 2.33], 'Te': [2.15, 2.24]} | 0.1829796 | 0.303164 | 0.5138564 | Cu..Te_2.679 | 0.33149 | _d156e8ac-1b18-48d8-8217-a97e2c8625f6_form2-BV-component_1-K2Cu6Te4-2p | 52.56342 | 6bc3ccfb-76da-400a-8968-3ed70d768ef9 | K1 Cu3 Te2 | 1
1073 | COD | 1531161 | _139d24f5-d401-45f8-a55e-e0176994a906_form2 | _40a2dd10-53f9-453b-bf56-8a6cbfafd170_form2 | H2 Mg4 O5 | (0, 0, 1) | Mg4 H2 O5 | 2 | 0 | (Mg4H2O5)2 | {3: 8.459999999999999, 2: 8.319959999999998, 0: 1.60854} | 0.9834468 | 0.04668 | 0.14004 | 0.01733096 | H..H | {'H..H': 6} | {'H..H': 6} | H..H | 0 | {'Mg': [1.58, 1.78], 'H': [0.94], 'O': [1.57, 1.58, 1.8]} | 0.02043944 | 0.9795606 |  | Mg..O_2.06 | 0.33228 | _40a2dd10-53f9-453b-bf56-8a6cbfafd170_form2-BV-component_1-Mg4H2O5-2p | 43.46656 | 8dc5763d-a33a-4e0e-8ba4-83968789a0a2 | Mg4 H2 O5 | 1
1357 | ICSD | 86654 | _3fc3e178-72e3-4c80-80ec-6321c23d2a1e_form2 | _7e91dd1e-73bc-406d-aef9-749a5e8c10a5_form2 | Ce1 Cu1 K1 Te4 | (0, 0, 1) | K1 Cu1 Te1 | 2 | 1.026 | (K2Cu2Te2)2_(Ce2Te6)2 | {3: 15.420760000000001, 2: 14.3948, 0: 0.68656} | 0.9334689 | 0.128245 | 0.51298 | 0.02517894 | K..Te | {'K..Te': 16} | {'EPM..MTL': 16} | EPM..MTL | 0 | {'K': [2.2], 'Ce': [2.98], 'Cu': [1.85], 'Te': [1.94, 2.04, 2.21]} | 0.0696312 | 0.9303688 |  | Ce..Te_3.327 | 0.33286 | _7e91dd1e-73bc-406d-aef9-749a5e8c10a5_form2-BV-component_1-K2Cu2Te2-2p | 45.24652 | 2a83fa2c-2b69-4f18-b1b6-93bfdae5c39f | K1 Cu1 Te1 | 1
1358 | ICSD | 86654 | _3fc3e178-72e3-4c80-80ec-6321c23d2a1e_form2 | _7e91dd1e-73bc-406d-aef9-749a5e8c10a5_form2 | Ce1 Cu1 K1 Te4 | (0, 0, 1) | Ce1 Te3 | 2 | -1.026 | (K2Cu2Te2)2_(Ce2Te6)2 | {3: 15.420760000000001, 2: 14.3948, 0: 0.68656} | 0.9334689 | 0.128245 | 0.51298 | 0.02517894 | K..Te | {'K..Te': 16} | {'EPM..MTL': 16} | EPM..MTL | 0 | {'K': [2.2], 'Ce': [2.98], 'Cu': [1.85], 'Te': [1.94, 2.04, 2.21]} | 0.0696312 | 0.9303688 |  | Ce..Te_3.327 | 0.33286 | _7e91dd1e-73bc-406d-aef9-749a5e8c10a5_form2-BV-component_3-Ce2Te6-2p | 45.24652 | 2a83fa2c-2b69-4f18-b1b6-93bfdae5c39f | K1 Cu1 Te1 | 0
299 | ICSD | 63490 | _6758d56e-8b3d-4db4-a5d7-9b51eb4815e2_form2 | _496df828-3f54-455a-859d-6b06b569b53a_form2 | C1 Cl1 Cu1 O1 | (0, 1, 0) | Cu1 C1 Cl1 O1 | 2 | 0 | (Cu2C2Cl2O2)2 | {3: 7.432759999999997, 2: 7.340469999999998, 1: 6.929689999999999, 0: 5.90613} | 0.9875833 | 0.009229 | 0.09229 | 0.005185541 | C..O¦Cl..O¦O..O | {'O..O': 8, 'C..O': 8, 'Cl..O': 4} | {'LNM..LNM': 16, 'LNM..NM': 4} | LNM..LNM¦LNM..NM | 0 | {'Cu': [1.68], 'C': [2.67, 2.68], 'Cl': [1.05], 'O': [2.01, 2.02]} | 0.06045342 | 0.2690763 | 0.6704703 | Cu..Cl_2.385 | 0.33324 | _496df828-3f54-455a-859d-6b06b569b53a_form2-BV-component_1-Cu2C2Cl2O2-2p | 15.29805 | f87e3b15-b16b-43bc-980e-fa2a950ac553 | Cu1 C1 Cl1 O1 | 1
1326 | COD | 2012362 | _1ff19e32-818b-4872-9e8d-878c3d7fd042_form2 | _f2af3d1d-4eae-46a3-842b-e3c1cc731a40_form2 | Bi1 Cd1 Cl1 O2 | (1, 0, 0) | Cd1 Bi1 Cl1 O2 | 2 | 0 | (Cd2Bi2Cl2O4)2 | {3: 9.302939999999998, 2: 8.52562, 1: 6.6030000000000015, 0: 4.28988} | 0.9164436 | 0.038866 | 0.77732 | 0.02403655 | Bi..Bi¦Bi..Cl¦Cd..Cl¦Cl..Cl¦Cl..O | {'Cl..O': 16, 'Cd..Cl': 8, 'Bi..Cl': 8, 'Cl..Cl': 4, 'Bi..Bi': 4} | {'LNM..NM': 16, 'NM..TM': 8, 'ENM..NM': 8, 'NM..NM': 4, 'ENM..ENM': 4} | ENM..ENM¦ENM..NM¦LNM..NM¦NM..NM¦NM..TM | 0.1 | {'Cd': [1.7], 'Bi': [2.85], 'Cl': [0.85], 'O': [1.89, 2.02]} | 0.155059 | 0.3835222 | 0.4614188 | Cd..O_2.296 | 0.33324 | _f2af3d1d-4eae-46a3-842b-e3c1cc731a40_form2-BV-component_1-Cd2Bi2Cl2O4-2p | 67.16402 | 38a08d49-e4ad-4bbc-b775-02995cb0d20f | Cd1 Bi1 Cl1 O2 | 1
359 | COD | 1522780 | _f831a536-890c-427e-b6a4-175d4c736056_form2 | _75659cb6-6359-44af-9a58-a60e092ad189_form2 | Cl2 Nb1 Se2 | (0, 0, 1) | Nb1 Se2 Cl2 | 2 | 0 | (Nb2Se4Cl4)2 | {3: 12.387500000000005, 2: 12.176540000000003, 1: 11.04204, 0: 10.14992} | 0.9829699 | 0.01758 | 0.21096 | 0.00568781 | Cl..Cl¦Cl..Se¦Se..Se | {'Cl..Se': 12, 'Cl..Cl': 6, 'Se..Se': 6} | {'NM..NM': 24} | NM..NM | 0 | {'Nb': [4.91], 'Se': [2.66, 2.77], 'Cl': [1.02]} | 0.09428043 | 0.507021 | 0.3986986 | Nb..Cl_2.659 | 0.33334 | _75659cb6-6359-44af-9a58-a60e092ad189_form2-BV-component_1-Nb2Se4Cl4-2p | 20.32589 | cca024df-569b-4772-b7e4-49a048e7e981 | Nb1 Se2 Cl2 | 1
600 | ICSD | 414443 | _3770d83d-add6-4737-aa5d-720537cc3c04_form2 | _5139d174-bce1-4016-8efa-581325b21b34_form2 | Br2 Cu3 O6 Te2 | (0, 0, 1) | Cu3 Te2 Br2 O6 | 2 | 0 | (Cu3Te2Br2O6)2 | {3: 12.012829999999997, 2: 11.748340000000002, 1: 10.356460000000004, 0: 8.644360000000006} | 0.9779827 | 0.01889214 | 0.26449 | 0.008544908 | Br..Br¦Br..Cu¦Br..O¦Br..Te¦Te..Te | {'Br..O': 12, 'Br..Br': 6, 'Br..Cu': 4, 'Br..Te': 4, 'Te..Te': 2} | {'LNM..NM': 12, 'NM..NM': 6, 'NM..TM': 4, 'MTL..NM': 4, 'MTL..MTL': 2} | LNM..NM¦MTL..MTL¦MTL..NM¦NM..NM¦NM..TM | 0 | {'Cu': [1.78, 1.84], 'Te': [3.03], 'Br': [0.8], 'O': [1.73, 1.86]} | 0.07851933 | 0.4132084 | 0.5082723 | Cu..O_2.05 | 0.3341 | _5139d174-bce1-4016-8efa-581325b21b34_form2-BV-component_1-Cu3Te2Br2O6-2p | 22.34583 | ec0c83af-3c16-4e84-9c30-46eeab4fbd40 | Cu3 Te2 Br2 O6 | 1
549 | ICSD | 33515 | _07d939ec-7177-4355-9a0c-ea3b4483d09b_form2 | _8955bdd5-a4b4-4bcc-b97c-16ccc2dc5303_form2 | Br1 Cu1 N4 S4 | (1, 0, 0) | Cu1 S4 Br1 N4 | 2 | 0 | (Cu4S16Br4N16)2 | {3: 45.29567999999999, 2: 44.6648, 0: 42.76332} | 0.986072 | 0.0126176 | 0.63088 | 0.007851098 | Br..N¦Br..S¦N..N¦N..S¦S..S | {'N..S': 48, 'N..N': 28, 'Br..N': 8, 'S..S': 8, 'Br..S': 8} | {'LNM..NM': 56, 'LNM..LNM': 28, 'NM..NM': 16} | LNM..LNM¦LNM..NM¦NM..NM | 0 | {'Cu': [1.49], 'S': [2.38, 2.49, 2.52, 2.54], 'Br': [0.86], 'N': [2.5, 2.52, 2.67, 2.68]} | 0.2491273 | 0.7508727 |  | Cu..Br_2.467 | 0.335 | _8955bdd5-a4b4-4bcc-b97c-16ccc2dc5303_form2-BV-component_1-Cu4S16Br4N16-2p | 30.48702 | 628d1158-9174-4c7f-924d-dbb93385fe07 | Cu1 S4 Br1 N4 | 1
1022 | ICSD | 411771 | _802cc377-226d-4746-b742-972f6d6bd838_form2 | _fdb5b7a0-2f10-43aa-81c7-25cdfc397ce9_form2 | Br1 Cu1 Hg1 Se1 | (0, 0, 1) | Cu1 Hg1 Se1 Br1 | 2 | 0 | (Cu4Hg4Se4Br4)2 | {3: 12.61668, 2: 11.930839999999998, 1: 8.487399999999996, 0: 5.40244} | 0.9456402 | 0.03810222 | 0.68584 | 0.01601378 | Br..Cu¦Br..Hg¦Br..Se¦Se..Se | {'Br..Se': 16, 'Br..Cu': 8, 'Br..Hg': 8, 'Se..Se': 4} | {'NM..NM': 20, 'NM..TM': 16} | NM..NM¦NM..TM | 0 | {'Cu': [1.38], 'Hg': [1.89, 1.93], 'Se': [2.17], 'Br': [0.69, 1.0]} | 0.09506753 | 0.4773115 | 0.4276209 | Cu..Se_2.419 | 0.33521 | _fdb5b7a0-2f10-43aa-81c7-25cdfc397ce9_form2-BV-component_1-Cu4Hg4Se4Br4-2p | 41.83153 | cb70e6b9-460d-4b38-938e-c8b534344302 | Cu1 Hg1 Se1 Br1 | 1
1314 | ICSD | 243495 | _b5f8fcc7-a725-48b7-82ce-a90b83707ff4_form2 | _a9bb5ba6-053a-4aa1-9d23-29c1bd9edbfa_form2 | H2 La1 N1 O5 | (0, 0, 1) | La1 H2 N1 O5 | 2 | 0 | (La2H4N2O10)2 | {3: 19.261460000000014, 2: 18.663480000000014, 1: 17.080960000000005, 0: 14.260999999999997} | 0.9689546 | 0.03737375 | 0.59798 | 0.02362326 | H..O¦N..O¦O..O | {'H..O': 16, 'O..O': 8, 'N..O': 8} | {'LNM..LNM': 16, 'H..LNM': 16} | H..LNM¦LNM..LNM | 0 | {'La': [3.07], 'H': [0.92, 0.98], 'N': [4.36], 'O': [1.8, 1.91, 1.95, 2.08, 2.1]} | 0.119585 | 0.3164749 | 0.5639401 | La..O_2.564 | 0.33549 | _a9bb5ba6-053a-4aa1-9d23-29c1bd9edbfa_form2-BV-component_1-La2H4N2O10-2p | 60.06359 | 7e0f9cda-4a7d-442b-ba4d-fd56ee73ddfb | La1 H2 N1 O5 | 1
1236 | COD | 1531159 | _9352004a-fd68-4aad-82c4-0fdef73c403d_form2 | _d5d57fe5-f48c-4c8b-bf4a-a74e4e69727d_form2 | H2 Mg5 O6 | (0, 0, 1) | Mg5 H2 O6 | 2 | 0 | (Mg5H2O6)2 | {3: 10.1864, 2: 10.01476, 0: 1.6709} | 0.9831501 | 0.034328 | 0.17164 | 0.02141093 | H..H¦H..Mg | {'H..H': 6, 'H..Mg': 4} | {'H..H': 6, 'EPM..H': 4} | EPM..H¦H..H | 0 | {'Mg': [1.6, 1.83], 'H': [0.92], 'O': [1.59, 1.6, 1.82]} | 0.02015619 | 0.9798438 |  | Mg..O_2.055 | 0.33624 | _d5d57fe5-f48c-4c8b-bf4a-a74e4e69727d_form2-BV-component_1-Mg5H2O6-2p | 37.5111 | 7a6879cd-287f-4369-8e09-ac95fb6b8ed8 | Mg5 H2 O6 | 1
952 | ICSD | 159465 | _0fb09045-9a11-43ea-99ee-cb74c44a1083_form2 | _835d3ed5-b149-433a-9b3c-78aec2099a91_form2 | Bi2 Br1 In1 Se4 | (1, 1, -2) | In1 Bi2 Se4 Br1 | 2 | 0 | (In2Bi4Se8Br2)2 | {3: 17.05131000000002, 2: 15.924559999999996, 1: 14.579279999999995, 0: 6.011470000000001} | 0.93392 | 0.04694792 | 1.12675 | 0.01440278 | Bi..Br¦Bi..Se¦Br..Br¦Br..Se¦Se..Se | {'Se..Se': 18, 'Bi..Se': 12, 'Bi..Br': 8, 'Br..Se': 8, 'Br..Br': 2} | {'NM..NM': 28, 'ENM..NM': 20} | ENM..NM¦NM..NM | 0 | {'In': [2.31], 'Bi': [2.89, 2.96], 'Se': [1.7, 2.11, 2.12, 2.24], 'Br': [0.72]} | 0.1020622 | 0.1218568 | 0.776081 | Bi..Se_3.123 | 0.33632 | _835d3ed5-b149-433a-9b3c-78aec2099a91_form2-BV-component_1-In2Bi4Se8Br2-2p | 41.58699 | 9c94bdf9-2cca-40d0-9fa3-1d9a3f7f1601 | In1 Bi2 Se4 Br1 | 1
1689 | ICSD | 237509 | _3ea495cf-e03a-41e2-9a31-2b8a21584a4d_form2 | _c732136d-d634-4fc8-aede-6ff5368a8a84_form2 | Hf1 Pb1 S4 Tl2 | (1, 1, 0) | Hf1 Tl2 Pb1 S4 | 2 | 0 | (Hf2Tl4Pb2S8)2 | {3: 18.463919999999995, 2: 15.551370000000011, 1: 14.08420000000001, 0: 9.900480000000003} | 0.8422572 | 0.1323886 | 2.91255 | 0.05313011 | Pb..Tl¦S..Tl¦Tl..Tl | {'S..Tl': 24, 'Tl..Tl': 12, 'Pb..Tl': 8} | {'ENM..NM': 24, 'ENM..ENM': 20} | ENM..ENM¦ENM..NM | 0.4545 | {'Hf': [3.84], 'Tl': [1.71], 'Pb': [2.31], 'S': [2.18, 2.26]} | 0.3401145 | 0.1713295 | 0.488556 | Pb..S_2.949 | 0.33633 | _c732136d-d634-4fc8-aede-6ff5368a8a84_form2-BV-component_1-Hf2Tl4Pb2S8-2p | 49.47821 | df53b5ac-11f4-420c-b4bd-4a7e7910cb44 | Hf1 Tl2 Pb1 S4 | 1
367 | ICSD | 639132 | _ca778fef-8aea-4033-8037-049693efe5cf_form2 | _e5cc1a43-f92d-4744-b7f5-39afacd6c401_form2 | Hg1 P1 Se3 | (0, 0, 1) | Hg1 P1 Se3 | 2 | 0 | (Hg2P2Se6)4 | {3: 23.819679999999998, 2: 23.376399999999993, 1: 21.409919999999996, 0: 17.90542} | 0.9813902 | 0.01704923 | 0.22164 | 0.005742433 | Hg..Se¦P..Se¦Se..Se | {'Se..Se': 36, 'P..Se': 8, 'Hg..Se': 8} | {'NM..NM': 44, 'NM..TM': 8} | NM..NM¦NM..TM | 0 | {'Hg': [1.88], 'P': [4.19], 'Se': [1.87, 1.93, 2.01]} | 0.07495105 | 0.3324981 | 0.5925509 | Hg..Se_2.873 | 0.33641 | _e5cc1a43-f92d-4744-b7f5-39afacd6c401_form2-BV-component_3-Hg2P2Se6-2p | 24.02281 | 8d6cbf91-f3ab-4f17-bafe-28a1a62316fb | Hg1 P1 Se3 | 1
1634 | ICSD | 91087 | _e166b077-bada-487f-8ab9-3662fe565408_form2 | _dceee986-701a-4c2e-b6fa-b5e513558d42_form2 | Cd1 Cl1 H1 O1 | (0, 0, 1) | Cd1 H1 Cl1 O1 | 2 | 0 | (Cd2H2Cl2O2)2 | {3: 5.918960000000002, 2: 5.383480000000001, 0: 1.66844} | 0.9095314 | 0.07649714 | 0.53548 | 0.0446331 | Cd..Cl¦Cl..H | {'Cl..H': 12, 'Cd..Cl': 2} | {'H..NM': 12, 'NM..TM': 2} | H..NM¦NM..TM | 0 | {'Cd': [1.89], 'H': [1.03], 'Cl': [1.02], 'O': [1.8]} | 0.1259799 | 0.8740201 |  | Cd..O_2.292 | 0.33652 | _dceee986-701a-4c2e-b6fa-b5e513558d42_form2-BV-component_1-Cd2H2Cl2O2-2p | 60.79494 | 3c0ace6a-b089-483e-8a50-0ee68aa6d9e3 | Cd1 H1 Cl1 O1 | 1
1644 | ICSD | 59001 | _8163594f-df96-40e7-83f2-94070b60fa91_form2 | _54ed25a9-1389-4ec9-b8bb-efce08d1bab2_form2 | Ba2 Ge2 Te5 | (1, 0, 0) | Ba2 Ge2 Te5 | 2 | 0 | (Ba4Ge4Te10)4 | {3: 44.35768, 2: 36.10660000000001, 1: 29.866160000000008, 0: 24.01568000000001} | 0.8139876 | 0.1289231 | 4.12554 | 0.04569211 | Ba..Ba¦Ba..Ge¦Ba..Te¦Ge..Te¦Te..Te | {'Te..Te': 48, 'Ba..Te': 48, 'Ge..Te': 16, 'Ba..Ge': 8, 'Ba..Ba': 8} | {'MTL..MTL': 64, 'EPM..MTL': 56, 'EPM..EPM': 8} | EPM..EPM¦EPM..MTL¦MTL..MTL | 0.0625 | {'Ba': [2.45, 2.51], 'Ge': [3.26, 3.38], 'Te': [1.84, 2.04, 2.1, 2.19, 2.37]} | 0.4056179 | 0.3067761 | 0.2876059 | Ba..Te_3.482 | 0.33696 | _54ed25a9-1389-4ec9-b8bb-efce08d1bab2_form2-BV-component_3-Ba4Ge4Te10-2p | 71.44591 | 419bdf72-55ca-4ce9-b989-9263c82a5aa7 | Ba2 Ge2 Te5 | 1
1186 | COD | 1001835 | _c48ecd3a-a148-43ed-a313-00ff7dbae9cb_form2 | _a396412d-06e4-437b-921d-f479611bf29a_form2 | Ca1 Cl2 H4 O2 | (0, 0, 1) | Ca1 H4 Cl2 O2 | 2 | 0 | (Ca2H8Cl4O4)4 | {3: 25.90839999999999, 2: 24.173679999999983, 0: 19.240239999999993} | 0.9330441 | 0.06195429 | 0.86736 | 0.02007261 | Cl..H¦H..H | {'Cl..H': 32, 'H..H': 24} | {'H..NM': 32, 'H..H': 24} | H..H¦H..NM | 0 | {'Ca': [2.13], 'H': [1.13], 'Cl': [1.2], 'O': [1.93]} | 0.2601497 | 0.7398503 |  | Ca..Cl_2.771 | 0.33868 | _a396412d-06e4-437b-921d-f479611bf29a_form2-BV-component_3-Ca2H8Cl4O4-2p | 31.21583 | 3320bf3a-ebf1-4e7e-9c9c-f4191017ed53 | Ca1 H4 Cl2 O2 | 1
774 | ICSD | 28535 | _1ad825ec-5c27-4d7e-a937-b57f01a4051f_form2 | _77c587cb-3ae0-4c51-8a84-1d1ca638ce6c_form2 | Cl7 Nb3 | (1, -1, 0) | Nb3 Cl7 | 2 | 0 | (Nb12Cl28)2 | {3: 55.52007999999989, 2: 53.85719999999995, 0: 50.061239999999884} | 0.970049 | 0.02969429 | 1.66288 | 0.01109356 | Cl..Cl¦Cl..Nb | {'Cl..Cl': 104, 'Cl..Nb': 8} | {'NM..NM': 104, 'NM..TM': 8} | NM..NM¦NM..TM | 0 | {'Nb': [6.26, 6.46], 'Cl': [0.93, 1.28, 1.3, 1.32, 1.33]} | 0.3046215 | 0.6953785 |  | Nb..Cl_2.653 | 0.33923 | _77c587cb-3ae0-4c51-8a84-1d1ca638ce6c_form2-BV-component_1-Nb12Cl28-2p | 28.18253 | e3e3848b-7de8-4b1d-ab5e-8a7ce7d222d7 | Nb3 Cl7 | 1
1305 | COD | 1509207 | _c0763dbc-6788-4d38-a3e3-564fab61ad7f_form2 | _8d7b7f51-bc06-4326-a04b-39c163e98814_form2 | Ag1 Au1 Te4 | (0, 1, 0) | Ag1 Te4 Au1 | 2 | 0 | (Ag2Te8Au2)2 | {3: 10.383359999999998, 2: 8.551, 1: 6.00328, 0: 4.417} | 0.8235292 | 0.1526967 | 1.83236 | 0.02337294 | Ag..Te¦Au..Te¦Te..Te | {'Au..Te': 8, 'Te..Te': 8, 'Ag..Te': 8} | {'MTL..TM': 16, 'MTL..MTL': 8} | MTL..MTL¦MTL..TM | 0 | {'Ag': [1.7], 'Te': [1.72, 1.8], 'Au': [1.64]} | 0.3071152 | 0.4270141 | 0.2658706 | Te..Au_2.81 | 0.3393 | _8d7b7f51-bc06-4326-a04b-39c163e98814_form2-BV-component_1-Ag2Te8Au2-2p | 92.17149 | 0d223a1a-8016-42fb-8209-4d4521f13523 | Ag1 Te4 Au1 | 1
1756 | COD | 1008873 | _e22542bf-731b-43a0-b487-cb2e26274d01_form2 | _71598bb0-9567-470d-9ef6-7aee5a2b6051_form2 | As3 K3 Na2 Sn1 | (1, 1, 0) | K3 Na2 Sn1 As3 | 2 | 0 | (K12Na8Sn4As12)2 | {3: 56.76766000000002, 2: 48.47025999999999, 0: 24.49157999999999} | 0.8538358 | 0.2304833 | 8.2974 | 0.07843943 | As..K¦As..Na¦K..K¦K..Na¦Na..Na¦Na..Sn | {'As..K': 16, 'As..Na': 16, 'K..Na': 16, 'Na..Sn': 8, 'Na..Na': 8, 'K..K': 8} | {'EPM..MTL': 32, 'EPM..EPM': 32, 'ENM..EPM': 8} | ENM..EPM¦EPM..EPM¦EPM..MTL | 0.5556 | {'K': [3.24, 3.38], 'Na': [3.73, 3.75], 'Sn': [3.68], 'As': [2.39, 2.44]} | 0.2570758 | 0.7429242 |  | K..K_4.054 | 0.33941 | _71598bb0-9567-470d-9ef6-7aee5a2b6051_form2-BV-component_1-K12Na8Sn4As12-2p | 32.35908 | 9bd06e5b-0ee3-4e7d-9fa8-deba01989201 | K3 Na2 Sn1 As3 | 1
80 | ICSD | 43731 | _8c040919-9079-4c25-bfbb-ce4a45415f5b_form2 | _a8b77274-6ea0-44ac-9a1d-9a779c8feb81_form2 | I2 Tm1 | (0, 0, 1) | Tm1 I2 | 2 | 0 | (Tm1I2)2 | {3: 2.148899999999999, 2: 2.0928599999999995, 0: 0} | 0.9739215 | 0.01868 | 0.05604 | 0.00329394 | I..I | {'I..I': 6} | {'NM..NM': 6} | NM..NM | 0 | {'Tm': [2.04], 'I': [1.13]} | 0.02607846 | 0.9739215 |  | Tm..I_3.14 | 0.33967 | _a8b77274-6ea0-44ac-9a1d-9a779c8feb81_form2-BV-component_1-Tm1I2-2p | 16.10175 | cb15d332-deed-4fd6-b81e-3be5155c5647 | Tm1 I2 | 1
1615 | COD | 4315693 | _774a0c3f-9656-4e6b-85f8-52460a937dbf_form2 | _2e8a6fdf-78de-4115-8a5f-fca8044dce1b_form2 | Cl1 H2 O2 Tb1 | (0, 0, 1) | Tb1 H2 Cl1 O2 | 2 | 0 | (Tb2H4Cl2O4)2 | {3: 10.546780000000004, 2: 9.587420000000003, 1: 7.753140000000002, 0: 5.086320000000001} | 0.9090376 | 0.07994667 | 0.95936 | 0.04132352 | Cl..Cl¦Cl..H¦Cl..Tb¦H..H | {'Cl..H': 12, 'H..H': 4, 'Cl..Cl': 4, 'Cl..Tb': 4} | {'H..NM': 12, 'H..H': 4, 'NM..NM': 4, 'FM..NM': 4} | FM..NM¦H..H¦H..NM¦NM..NM | 0 | {'Tb': [2.98], 'H': [1.06, 1.13], 'Cl': [1.19], 'O': [1.96, 1.99]} | 0.1756922 | 0.3359204 | 0.4883874 | Tb..O_2.431 | 0.33997 | _2e8a6fdf-78de-4115-8a5f-fca8044dce1b_form2-BV-component_1-Tb2H4Cl2O4-2p | 67.14204 | 1c52563a-729e-4abb-9510-8a794fd3c0db | Tb1 H2 Cl1 O2 | 1
1579 | COD | 4315695 | _23935e81-57c8-4fdb-9406-abe0c26869c9_form2 | _61731f74-7ce4-4255-80c4-77a68d016326_form2 | Cl1 H2 Ho1 O2 | (0, 0, 1) | Ho1 H2 Cl1 O2 | 2 | 0 | (Ho2H4Cl2O4)2 | {3: 10.425279999999997, 2: 9.568919999999995, 1: 7.705470000000002, 0: 6.078970000000001} | 0.9178574 | 0.107045 | 0.85636 | 0.03731924 | Cl..H¦Cl..Ho | {'Cl..H': 12, 'Cl..Ho': 4} | {'H..NM': 12, 'FM..NM': 4} | FM..NM¦H..NM | 0 | {'Ho': [2.92], 'H': [1.06, 1.11], 'Cl': [1.13], 'O': [1.96, 1.99]} | 0.1970315 | 0.428743 | 0.3742255 | Ho..O_2.406 | 0.34141 | _61731f74-7ce4-4255-80c4-77a68d016326_form2-BV-component_1-Ho2H4Cl2O4-2p | 61.66529 | f2dd0e3f-4afc-4840-a213-e0f80f240f4a | Ho1 H2 Cl1 O2 | 1
1752 | ICSD | 23290 | _5c1d5085-985a-43f0-bcf4-081d857c5024_form2 | _c3803738-4b85-42b7-b0d7-a046279e0085_form2 | Cu3 S2 Tl1 | (0, 0, 1) | Tl1 Cu3 S2 | 2 | 0 | (Tl2Cu6S4)2 | {3: 12.809650000000001, 2: 10.691980000000001, 0: 3.7534100000000006} | 0.8346817 | 0.1058835 | 2.11767 | 0.07466972 | Cu..Tl¦S..S¦S..Tl¦Tl..Tl | {'Cu..Tl': 16, 'S..Tl': 16, 'Tl..Tl': 6, 'S..S': 2} | {'ENM..TM': 16, 'ENM..NM': 16, 'ENM..ENM': 6, 'NM..NM': 2} | ENM..ENM¦ENM..NM¦ENM..TM¦NM..NM | 0.55 | {'Tl': [1.9], 'Cu': [2.26, 2.27, 2.38], 'S': [1.96, 1.97]} | 0.2338355 | 0.7661645 |  | Cu..S_2.348 | 0.34193 | _c3803738-4b85-42b7-b0d7-a046279e0085_form2-BV-component_1-Tl2Cu6S4-2p | 53.98369 | 35151fa8-6fe0-4f66-b936-0ee040c47035 | Tl1 Cu3 S2 | 1
763 | ICSD | 46022 | _dde5d254-9f93-4e0c-8723-7ccd83a24396_form2 | _b656bc2a-4ef7-437f-a95f-3ee5da47aa26_form2 | Bi1 Li1 O2 | (1, -1, 1) | Li1 Bi1 O2 | 2 | 0 | (Li4Bi4O8)2 | {3: 19.113620000000008, 2: 18.838760000000008, 1: 14.825340000000006, 0: 7.131540000000002} | 0.9856197 | 0.04581 | 0.27486 | 0.01087382 | Bi..O¦O..O | {'Bi..O': 8, 'O..O': 4} | {'ENM..LNM': 8, 'LNM..LNM': 4} | ENM..LNM¦LNM..LNM | 0 | {'Li': [2.97], 'Bi': [2.92], 'O': [1.68, 1.96]} | 0.02293926 | 0.3349519 | 0.6421089 | Li..Li_2.633 | 0.3422 | _b656bc2a-4ef7-437f-a95f-3ee5da47aa26_form2-BV-component_1-Li4Bi4O8-2p | 38.65848 | 0d9d6f81-c574-40a8-b689-7f05c783a74d | Li1 Bi1 O2 | 1
1370 | ICSD | 97510 | _b48bfdd4-8672-4042-8fce-f75b64523a1d_form2 | _0f59e2fc-827c-4359-aa2b-366a99decc9e_form2 | Bi1 I1 O2 Sr1 | (1, -1, 0) | Sr1 Bi1 I1 O2 | 2 | 0 | (Sr2Bi2I2O4)2 | {3: 9.648479999999992, 2: 8.757259999999995, 1: 5.956719999999999, 0: 0.08652} | 0.907631 | 0.04051 | 0.89122 | 0.02565949 | Bi..I¦Bi..Sr¦I..I¦I..O¦I..Sr | {'I..O': 16, 'I..I': 8, 'Bi..I': 8, 'I..Sr': 8, 'Bi..Sr': 4} | {'LNM..NM': 16, 'NM..NM': 8, 'ENM..NM': 8, 'EPM..NM': 8, 'ENM..EPM': 4} | ENM..EPM¦ENM..NM¦EPM..NM¦LNM..NM¦NM..NM | 0.0909 | {'Sr': [1.94], 'Bi': [2.77], 'I': [0.98], 'O': [1.98]} | 0.09320474 | 0.2928835 | 0.6139118 | Sr..O_2.5 | 0.3427 | _0f59e2fc-827c-4359-aa2b-366a99decc9e_form2-BV-component_1-Sr2Bi2I2O4-2p | 50.49773 | a1f4b4c8-d825-4e67-aa4b-8f32bc7c03be | Sr1 Bi1 I1 O2 | 1
1546 | ICSD | 410032 | _09c44c69-6429-4d4e-9fbf-4cf49a316b8f_form2 | _c5d39073-f4ef-40bb-95e1-3cd53d9598c5_form2 | Bi1 Ga1 In2 S6 | (1, 0, 0) | In2 Ga1 Bi1 S6 | 2 | 0 | (In4Ga2Bi2S12)2 | {3: 21.481519999999996, 2: 19.813359999999996, 1: 18.936679999999996, 0: 7.115880000000001} | 0.9223444 | 0.09267556 | 1.66816 | 0.03473965 | Bi..S¦S..S | {'Bi..S': 20, 'S..S': 16} | {'ENM..NM': 20, 'NM..NM': 16} | ENM..NM¦NM..NM | 0 | {'In': [2.6, 2.7], 'Ga': [2.49], 'Bi': [2.73], 'S': [1.56, 1.8, 1.88, 1.89, 1.91]} | 0.1161215 | 0.06102617 | 0.8228523 | In..S_2.761 | 0.34287 | _c5d39073-f4ef-40bb-95e1-3cd53d9598c5_form2-BV-component_1-In4Ga2Bi2S12-2p | 90.78771 | af22e1df-2032-404c-b058-a9a11ce235b2 | In2 Ga1 Bi1 S6 | 1
859 | ICSD | 2090 | _c322e894-4d2a-4b24-ac6c-c6b758686d7a_form2 | _01865790-a095-42d7-8088-3ad78e1fb6f5_form2 | Ge1 Pb1 S3 | (1, 0, 0) | Ge1 Pb1 S3 | 2 | 0 | (Ge4Pb4S12)2 | {3: 21.948889999999988, 2: 21.028599999999987, 1: 19.670559999999988, 0: 16.981119999999997} | 0.9580712 | 0.03539577 | 0.92029 | 0.01271012 | Ge..S¦Pb..S¦S..S | {'S..S': 28, 'Pb..S': 16, 'Ge..S': 8} | {'NM..NM': 28, 'ENM..NM': 16, 'MTL..NM': 8} | ENM..NM¦MTL..NM¦NM..NM | 0 | {'Ge': [3.57], 'Pb': [1.79], 'S': [1.84, 1.87, 1.89]} | 0.1852521 | 0.2733701 | 0.5413777 | Pb..S_2.941 | 0.34353 | _01865790-a095-42d7-8088-3ad78e1fb6f5_form2-BV-component_1-Ge4Pb4S12-2p | 33.28861 | 029ede78-22b3-4ebe-9dca-2e2a43911d39 | Ge1 Pb1 S3 | 1
541 | COD | 4343684 | _dd0fda69-d13d-4355-af86-c7accd22b221_form2 | _fd7b829e-523f-4b60-8d59-b26abb3199f5_form2 | Cl10 Sc7 | (1, 1, 1) | Sc7 Cl10 | 2 | 0 | (Sc7Cl10)2 | {3: 19.88595, 2: 19.46116, 1: 18.021640000000005, 0: 5.00962} | 0.9786387 | 0.02235737 | 0.42479 | 0.007641786 | Cl..Cl¦Cl..Sc | {'Cl..Cl': 34, 'Cl..Sc': 4} | {'NM..NM': 34, 'NM..TM': 4} | NM..NM¦NM..TM | 0 | {'Sc': [2.63, 3.92, 3.94, 4.61], 'Cl': [1.17, 1.18, 1.22, 1.25, 1.28]} | 0.02855476 | 0.0967658 | 0.8746794 | Sc..Cl_2.625 | 0.34359 | _fd7b829e-523f-4b60-8d59-b26abb3199f5_form2-BV-component_1-Sc7Cl10-2p | 22.39172 | d39fb209-1dbc-4e66-adf8-74f062246451 | Sc7 Cl10 | 1
378 | ICSD | 646145 | _5fb67d0e-c963-4668-85d8-a326897e012a_form2 | _c0a36794-d21d-4d92-9e15-2207cfbbfad2_form2 | Ni1 P1 Se3 | (0, 0, 1) | Ni1 P1 Se3 | 2 | 0 | (Ni2P2Se6)2 | {3: 12.189999999999996, 2: 11.993419999999997, 1: 10.221499999999995, 0: 8.591619999999999} | 0.9838737 | 0.01787091 | 0.19658 | 0.005846173 | P..Se¦Se..Se | {'Se..Se': 18, 'P..Se': 4} | {'NM..NM': 22} | NM..NM | 0 | {'Ni': [2.09], 'P': [4.05], 'Se': [2.01, 2.03]} | 0.05463014 | 0.4924216 | 0.4529483 | Ni..Se_2.535 | 0.34365 | _c0a36794-d21d-4d92-9e15-2207cfbbfad2_form2-BV-component_1-Ni2P2Se6-2p | 25.54048 | 2480b501-c142-4bee-8c2b-1602dcd0b7d7 | Ni1 P1 Se3 | 1
290 | ICSD | 652252 | _5e7c97a5-c792-42b7-bfd6-ac50cfc13824_form2 | _29d18461-675b-4bf1-8d8c-0e420a6d9a5d_form2 | Se3 Zr1 | (0, 0, 1) | Zr1 Se3 | 2 | 0 | (Zr2Se6)2 | {3: 10.20762, 2: 10.101059999999999, 1: 8.880840000000001, 0: 2.4306799999999997} | 0.9895607 | 0.01332 | 0.10656 | 0.005109916 | Se..Se | {'Se..Se': 16} | {'NM..NM': 16} | NM..NM | 0 | {'Zr': [3.75], 'Se': [2.08, 2.16, 2.23]} | 0.01370205 | 0.1569023 | 0.8293956 | Zr..Se_2.925 | 0.34366 | _29d18461-675b-4bf1-8d8c-0e420a6d9a5d_form2-BV-component_1-Zr2Se6-2p | 25.04285 | cea71b1b-64d9-4072-99ca-8cd2a2dc6fb7 | Zr1 Se3 | 1
1490 | ICSD | 30083 | _233d900f-9344-4cf1-a759-b535934c1315_form2 | _436e492c-5f16-46c4-a0be-b42532235fca_form2 | Ba2 Cd1 | (1, 1, -1) | Ba2 Cd1 | 2 | 0 | (Ba2Cd1)2 | {3: 4.7979400000000005, 2: 4.225340000000001, 0: 0.64426} | 0.8806571 | 0.14315 | 0.5726 | 0.03131869 | Ba..Ba | {'Ba..Ba': 8} | {'EPM..EPM': 8} | EPM..EPM | 1 | {'Ba': [3.68], 'Cd': [2.23]} | 0.1378537 | 0.8621463 |  | Ba..Ba_4.276 | 0.34379 | _436e492c-5f16-46c4-a0be-b42532235fca_form2-BV-component_1-Ba2Cd1-2p | 44.51148 | 1c13bd5d-a2ee-4d79-8374-58ebd22d9ce7 | Ba2 Cd1 | 1
1440 | ICSD | 252429 | _26d8a40a-2784-4004-aa46-9c52e03755ff_form2 | _ff160b54-9750-4293-a748-9b345fa3ee3c_form2 | Cl1 Cu1 H3 O3 Zn1 | (0, 0, 1) | Zn1 Cu1 H3 Cl1 O3 | 2 | 0 | (Zn2Cu2H6Cl2O6)2 | {3: 14.1658, 2: 13.150359999999996, 1: 11.150019999999992, 0: 7.61106} | 0.9283175 | 0.08462 | 1.01544 | 0.02887789 | Cl..H¦H..H | {'H..H': 12, 'Cl..H': 12} | {'H..H': 12, 'H..NM': 12} | H..H¦H..NM | 0 | {'Zn': [1.95], 'Cu': [2.03], 'H': [0.97, 0.99], 'Cl': [1.1], 'O': [1.97, 1.98]} | 0.1549169 | 0.3051746 | 0.5399085 | Zn..O_2.099 | 0.3443 | _ff160b54-9750-4293-a748-9b345fa3ee3c_form2-BV-component_1-Zn2Cu2H6Cl2O6-2p | 41.71583 | ddfd36fd-1535-4272-8a90-9d6d3453a324 | Zn1 Cu1 H3 Cl1 O3 | 1
1691 | ICSD | 237507 | _9ace72df-17bf-4d6a-b4d6-1a119a0fe716_form2 | _ae05187d-989d-4b37-b39b-432f51e78d4e_form2 | Pb1 S4 Tl2 Zr1 | (1, 1, 0) | Zr1 Tl2 Pb1 S4 | 2 | 0 | (Zr2Tl4Pb2S8)2 | {3: 18.36034999999999, 2: 15.418450000000007, 1: 13.927060000000004, 0: 9.745400000000004} | 0.8397688 | 0.1337227 | 2.9419 | 0.05327086 | Pb..Tl¦S..Tl¦Tl..Tl | {'S..Tl': 24, 'Tl..Tl': 12, 'Pb..Tl': 8} | {'ENM..NM': 24, 'ENM..ENM': 20} | ENM..ENM¦ENM..NM | 0.4545 | {'Zr': [3.77], 'Tl': [1.71], 'Pb': [2.32], 'S': [2.18, 2.24]} | 0.3414878 | 0.1731165 | 0.4853957 | Pb..S_2.94 | 0.34431 | _ae05187d-989d-4b37-b39b-432f51e78d4e_form2-BV-component_1-Zr2Tl4Pb2S8-2p | 50.47603 | f273e3c2-424d-4394-98a8-ca910bcac43e | Zr1 Tl2 Pb1 S4 | 1
347 | ICSD | 42075 | _d56c09e7-cb80-414b-9c97-02717771a705_form2 | _2a3bd466-c231-4151-b61f-d2d7db6007e5_form2 | Hf1 Se3 | (0, 0, 1) | Hf1 Se3 | 2 | 0 | (Hf2Se6)2 | {3: 10.494380000000001, 2: 10.37926, 1: 9.092279999999997, 0: 2.3598} | 0.9890303 | 0.01439 | 0.11512 | 0.005616867 | Se..Se | {'Se..Se': 16} | {'NM..NM': 16} | NM..NM | 0 | {'Hf': [3.87], 'Se': [2.17, 2.19, 2.26]} | 0.01415193 | 0.158211 | 0.8276371 | Hf..Se_2.914 | 0.34477 | _2a3bd466-c231-4151-b61f-d2d7db6007e5_form2-BV-component_1-Hf2Se6-2p | 25.11175 | 359e5db1-d54b-4683-9fa4-d6de831a38a5 | Hf1 Se3 | 1
334 | ICSD | 622257 | _610b8ef4-424d-457c-bb27-476ae69942fa_form2 | _53744130-c05d-4a06-aef7-ee40c6878515_form2 | Ce2 Te5 | (1, -1, 0) | Ce2 Te5 | 2 | 0 | (Ce4Te10)2 | {3: 16.26545999999999, 2: 16.152739999999994, 0: 1.39234} | 0.99307 | 0.01409 | 0.11272 | 0.005518586 | Te..Te | {'Te..Te': 16} | {'MTL..MTL': 16} | MTL..MTL | 0 | {'Ce': [2.91, 2.95], 'Te': [1.94, 1.95, 1.99, 2.54]} | 0.007578773 | 0.9924212 |  | Ce..Te_3.314 | 0.34518 | _53744130-c05d-4a06-aef7-ee40c6878515_form2-BV-component_1-Ce4Te10-2p | 26.62549 | e1ee6c2e-9f8e-46da-976b-08ded609ae57 | Ce2 Te5 | 1
19 | COD | 1010575 | _db06bd23-38a8-4e77-9358-c465c1a5b873_form2 | _94e387e5-a1e7-43cb-b063-ab0a6faa87c5_form2 | Cl3 Cr1 | (0, 0, 1) | Cr1 Cl3 | 2 | 0 | (Cr2Cl6)6 | {3: 23.565029999999947, 2: 23.375789999999938, 0: 17.512379999999983} | 0.9919695 | 0.02102667 | 0.06308 | 0.002256498 | Cl..Cl | {'Cl..Cl': 18} | {'NM..NM': 18} | NM..NM | 0 | {'Cr': [3.81, 3.82], 'Cl': [1.2, 1.65]} | 0.03126564 | 0.9687344 |  | Cr..Cl_2.49 | 0.34546 | _94e387e5-a1e7-43cb-b063-ab0a6faa87c5_form2-BV-component_5-Cr2Cl6-2p | 14.89068 | b66b009f-76d4-4ade-b770-b25d804f8dac | Cr1 Cl3 | 1
262 | ICSD | 55710 | _1dd2107e-faa1-463d-abae-1521fa8c5e45_form2 | _6ce863f5-79ee-477c-a998-301da901ce70_form2 | Cu1 I2 O2 Sr2 | (1, 1, -1) | Sr2 Cu1 I2 O2 | 2 | 0 | (Sr2Cu1I2O2)2 | {3: 5.804319999999999, 2: 5.7236199999999995, 0: 0.08996000000000001} | 0.9860966 | 0.01345 | 0.0807 | 0.004859403 | I..I¦I..Sr | {'I..I': 8, 'I..Sr': 4} | {'NM..NM': 8, 'EPM..NM': 4} | EPM..NM¦NM..NM | 0 | {'Sr': [2.05], 'Cu': [1.46], 'I': [1.33], 'O': [1.69]} | 0.01412232 | 0.9858777 |  | Cu..O_2.038 | 0.34554 | _6ce863f5-79ee-477c-a998-301da901ce70_form2-BV-component_1-Sr2Cu1I2O2-2p | 20.61874 | 2533df96-ec78-45eb-ad41-a77948c9d925 | Sr2 Cu1 I2 O2 | 1
1496 | ICSD | 97511 | _ed51f8fd-065c-4f7d-8902-6693b0b3e2d0_form2 | _d36ef578-2589-4097-86b0-7a32ef7c64b4_form2 | Ba1 Bi1 I1 O2 | (1, -1, 0) | Ba1 Bi1 I1 O2 | 2 | 0 | (Ba2Bi2I2O4)2 | {3: 10.291079999999997, 2: 9.127200000000004, 1: 6.39814, 0: 0.1015} | 0.886904 | 0.05290364 | 1.16388 | 0.03178535 | Ba..Bi¦Ba..I¦Bi..I¦I..I¦I..O | {'I..O': 16, 'I..I': 8, 'Bi..I': 8, 'Ba..I': 8, 'Ba..Bi': 4} | {'LNM..NM': 16, 'NM..NM': 8, 'ENM..NM': 8, 'EPM..NM': 8, 'ENM..EPM': 4} | ENM..EPM¦ENM..NM¦EPM..NM¦LNM..NM¦NM..NM | 0.0909 | {'Ba': [2.39], 'Bi': [2.67], 'I': [1.28], 'O': [1.98]} | 0.1142226 | 0.2678285 | 0.6179489 | Ba..O_2.668 | 0.34566 | _d36ef578-2589-4097-86b0-7a32ef7c64b4_form2-BV-component_1-Ba2Bi2I2O4-2p | 53.48148 | 5f95a8e9-f9ad-4e46-8bdf-ce51431cc9c8 | Ba1 Bi1 I1 O2 | 1
497 | ICSD | 66356 | _d558c19d-6150-4b92-9f61-e0289614ca99_form2 | _2e17fdf3-2429-4c10-a18b-0e5a9ca41a8f_form2 | In1 Si1 Te3 | (0, 0, 1) | In1 Si1 Te3 | 2 | 0 | (In2Si2Te6)2 | {3: 10.338289999999988, 2: 10.021849999999995, 0: 5.52074} | 0.9693915 | 0.03516 | 0.31644 | 0.007040737 | Te..Te | {'Te..Te': 18} | {'MTL..MTL': 18} | MTL..MTL | 0 | {'In': [2.13], 'Si': [3.01], 'Te': [1.73]} | 0.06568484 | 0.9343152 |  | In..Te_3.083 | 0.34584 | _2e17fdf3-2429-4c10-a18b-0e5a9ca41a8f_form2-BV-component_1-In2Si2Te6-2p | 23.48689 | 188f9f85-7cc7-4afc-91c0-217a8a1f9b93 | In1 Si1 Te3 | 1
1413 | ICSD | 616727 | _f9534755-8dd6-40ae-9232-570f85f492b0_form2 | _275f3369-9195-4fbc-8733-8094f8591169_form2 | Bi2 In4 S9 | (1, 0, 1) | In4 Bi2 S9 | 2 | 0 | (In8Bi4S18)2 | {3: 32.93793000000006, 2: 30.698900000000016, 1: 28.944780000000016, 0: 20.08866000000001} | 0.9320227 | 0.07463433 | 2.23903 | 0.02740784 | Bi..S¦In..S¦S..S | {'S..S': 32, 'Bi..S': 24, 'In..S': 4} | {'NM..NM': 32, 'ENM..NM': 28} | ENM..NM¦NM..NM | 0 | {'In': [2.56, 2.66, 2.69, 2.77], 'Bi': [2.65, 2.75], 'S': [1.7, 1.81, 1.83, 1.85, 1.88, 1.89, 1.92, 1.94, 2.05]} | 0.1742535 | 0.1365151 | 0.6892314 | Bi..S_2.952 | 0.34637 | _275f3369-9195-4fbc-8733-8094f8591169_form2-BV-component_1-In8Bi4S18-2p | 69.65441 | 93129d4e-7da7-45e2-8137-c874235f5679 | In4 Bi2 S9 | 1
808 | ICSD | 260378 | _bec8b6d9-ff6c-4340-bc22-21bd1226d7e5_form2 | _180ca407-2c08-4456-bff6-c8fe0ff61777_form2 | Ag1 C1 N1 O1 | (0, 0, 1) | Ag1 C1 N1 O1 | 2 | 0 | (Ag2C2N2O2)2 | {3: 10.585150000000004, 2: 10.385250000000001, 0: 7.26531} | 0.9811151 | 0.01249375 | 0.1999 | 0.01166622 | Ag..O¦N..O | {'Ag..O': 16, 'N..O': 16} | {'LNM..TM': 16, 'LNM..LNM': 16} | LNM..LNM¦LNM..TM | 0 | {'Ag': [2.29], 'C': [2.84], 'N': [3.69], 'O': [1.76]} | 0.06021375 | 0.9397863 |  | Ag..Ag_2.927 | 0.34653 | _180ca407-2c08-4456-bff6-c8fe0ff61777_form2-BV-component_1-Ag2C2N2O2-2p | 37.54657 | d1bd3d30-ea8b-47e7-b869-b9fdaa2572cd | Ag1 C1 N1 O1 | 1
409 | ICSD | 422535 | _215cd625-2593-4624-8783-06e82a48106f_form2 | _66600625-dfdf-4eed-9731-7862739d2525_form2 | Cl1 Cu1 P4 Se3 | (1, 0, 0) | Cu1 P4 Se3 Cl1 | 2 | 0 | (Cu4P16Se12Cl4)2 | {3: 42.308600000000084, 2: 41.868400000000065, 0: 39.22814000000002} | 0.9895955 | 0.02000909 | 0.4402 | 0.006112752 | P..P¦P..Se¦Se..Se | {'P..Se': 24, 'Se..Se': 16, 'P..P': 4} | {'NM..NM': 44} | NM..NM | 0 | {'Cu': [1.58], 'P': [2.71, 3.0, 3.14, 3.22], 'Se': [2.13, 2.23, 2.28], 'Cl': [0.87]} | 0.1429007 | 0.8570993 |  | Cu..Cl_2.371 | 0.34663 | _66600625-dfdf-4eed-9731-7862739d2525_form2-BV-component_1-Cu4P16Se12Cl4-2p | 22.62759 | 6a6e8f21-358c-494f-9b8a-169d7a369285 | Cu1 P4 Se3 Cl1 | 1
607 | COD | 8102020 | _8bf2dffd-9e24-429f-b4bd-375ac6722e5a_form2 | _51f8588e-f440-4510-96f5-73ebc0b5b72b_form2 | C3 Cu1 H3 N2 | (1, 0, 0) | Cu1 H3 C3 N2 | 2 | 0 | (Cu4H12C12N8)2 | {3: 43.77427999999999, 2: 43.246579999999994, 1: 41.68172, 0: 40.450179999999996} | 0.987945 | 0.007538571 | 0.5277 | 0.008646456 | C..H¦C..N¦Cu..H¦H..H¦H..N | {'H..N': 72, 'C..H': 32, 'Cu..H': 16, 'H..H': 12, 'C..N': 8} | {'H..LNM': 104, 'H..TM': 16, 'H..H': 12, 'LNM..LNM': 8} | H..H¦H..LNM¦H..TM¦LNM..LNM | 0 | {'Cu': [2.0], 'H': [1.23, 1.24], 'C': [2.83, 3.7, 4.31], 'N': [2.65, 2.68]} | 0.1587497 | 0.470762 | 0.3704883 | Cu..Cu_2.516 | 0.34693 | _51f8588e-f440-4510-96f5-73ebc0b5b72b_form2-BV-component_1-Cu4H12C12N8-2p | 58.33207 | 1baad9cd-3631-44de-be45-4296afd2a267 | Cu1 H3 C3 N2 | 1
249 | ICSD | 26082 | _cab9e1f7-dc3a-486b-b215-42800bb7700f_form2 | _d1e6b9d1-e3e7-4ed1-9c65-710455d6ba10_form2 | I3 Sb1 | (1, 1, 1) | Sb1 I3 | 2 | 0 | (Sb2I6)2 | {3: 5.067239999999998, 2: 4.838939999999997, 0: 2.546399999999999} | 0.9549459 | 0.02536667 | 0.2283 | 0.004735686 | I..I | {'I..I': 18} | {'NM..NM': 18} | NM..NM | 0 | {'Sb': [2.27], 'I': [0.93]} | 0.09056505 | 0.909435 |  | Sb..I_3.112 | 0.34708 | _d1e6b9d1-e3e7-4ed1-9c65-710455d6ba10_form2-BV-component_1-Sb2I6-2p | 17.86434 | 87b48029-a791-4613-b9ee-79bf17fd3c2a | Sb1 I3 | 1
1599 | ICSD | 65620 | _b4851513-c1f2-4f1b-b44b-586a730ccf81_form2 | _fca0046a-218d-4d91-b3de-f7a64213af88_form2 | K1 Nd1 O8 S2 | (1, 0, 0) | K1 Nd1 S2 O8 | 2 | 0 | (K4Nd4S8O32)2 | {3: 66.13550000000005, 2: 63.137319999999995, 1: 60.34136999999998, 0: 56.90032999999998} | 0.9546661 | 0.06517783 | 2.99818 | 0.03879026 | K..O¦O..O | {'K..O': 56, 'O..O': 36} | {'EPM..LNM': 56, 'LNM..LNM': 36} | EPM..LNM¦LNM..LNM | 0 | {'K': [1.31], 'Nd': [2.97], 'S': [5.66, 5.67], 'O': [2.11, 2.14, 2.15, 2.17, 2.25, 2.32]} | 0.3246481 | 0.3027502 | 0.3726017 | Nd..O_2.494 | 0.34709 | _fca0046a-218d-4d91-b3de-f7a64213af88_form2-BV-component_1-K4Nd4S8O32-2p | 91.77522 | 929e18d3-af87-44b8-b9d1-8a265b4af033 | K1 Nd1 S2 O8 | 1
826 | COD | 1510498 | _ec167fd8-6b48-4fee-b17a-93b69e2a43cf_form2 | _acc5896b-88f9-4076-84e4-d7662fa8a4c2_form2 | Au3 F8 | (1, 0, 0) | Au3 F8 | 2 | 0 | (Au6F16)2 | {3: 14.968199999999998, 2: 13.947440000000004, 0: 11.773800000000007} | 0.9318048 | 0.02126583 | 1.02076 | 0.01205116 | Au..F¦F..F | {'F..F': 72, 'Au..F': 24} | {'LNM..LNM': 72, 'LNM..TM': 24} | LNM..LNM¦LNM..TM | 0 | {'Au': [1.82, 2.65], 'F': [0.9, 1.06, 1.07]} | 0.3195467 | 0.6804533 |  | Au..F_2.201 | 0.34745 | _acc5896b-88f9-4076-84e4-d7662fa8a4c2_form2-BV-component_1-Au6F16-2p | 29.11342 | 50adf469-d6da-421a-8390-8a399c1e3a4e | Au3 F8 | 1
895 | COD | 1527794 | _dd5aafa4-deb0-4775-9255-c5b1bdc90843_form2 | _06128366-2d43-4095-bc46-ff3a5d938a93_form2 | Al1 I2 Pd5 | (1, 1, -1) | Al1 Pd5 I2 | 2 | 0 | (Al1Pd5I2)2 | {3: 10.999639999999996, 2: 10.779159999999994, 0: 0} | 0.9799557 | 0.05512 | 0.22048 | 0.01320636 | I..I | {'I..I': 8} | {'NM..NM': 8} | NM..NM | 0 | {'Al': [3.51], 'Pd': [2.9, 3.63], 'I': [1.62]} | 0.02004429 | 0.9799557 |  | Pd..Pd_2.722 | 0.34775 | _06128366-2d43-4095-bc46-ff3a5d938a93_form2-BV-component_1-Al1Pd5I2-2p | 32.07596 | b027a9a3-b6ad-4d36-9aef-443d4ac69b5b | Al1 Pd5 I2 | 1
273 | ICSD | 71971 | _952b112c-2841-4990-84f8-030a9acacb7a_form2 | _4d78b8c2-c583-4108-81d0-77234e3106d5_form2 | Ag1 Ga1 P2 Se6 | (0, 0, 1) | Ga1 Ag1 P2 Se6 | 2 | 0 | (Ga2Ag2P4Se12)2 | {3: 22.939409999999985, 2: 22.757039999999993, 0: 15.51984} | 0.9920499 | 0.02026333 | 0.18237 | 0.004992481 | Se..Se | {'Se..Se': 18} | {'NM..NM': 18} | NM..NM | 0 | {'Ga': [2.14], 'Ag': [1.11], 'P': [4.27], 'Se': [1.86]} | 0.02457959 | 0.9754204 |  | Ga..Se_2.691 | 0.34794 | _4d78b8c2-c583-4108-81d0-77234e3106d5_form2-BV-component_1-Ga2Ag2P4Se12-2p | 22.86239 | 45e270fa-7694-4b8f-ba3c-3717d974e92e | Ga1 Ag1 P2 Se6 | 1
1443 | COD | 4313762 | _f1854ba8-226f-436c-bd57-fe232aa65d89_form2 | _21af859b-72ea-4696-bdf9-c2842aaa7488_form2 | Cu1 K1 Pd1 Se5 | (0, 0, 1) | K1 Cu1 Pd1 Se5 | 2 | 0 | (K2Cu2Pd2Se10)2 | {3: 14.552180000000002, 2: 13.22612, 1: 10.658459999999996, 0: 6.50282} | 0.9088755 | 0.08287875 | 1.32606 | 0.02901227 | K..Se¦Se..Se | {'K..Se': 20, 'Se..Se': 12} | {'EPM..NM': 20, 'NM..NM': 12} | EPM..NM¦NM..NM | 0 | {'K': [1.3], 'Cu': [1.51], 'Pd': [1.99], 'Se': [1.63, 1.95, 2.02, 2.21]} | 0.164741 | 0.3189893 | 0.5162696 | Cu..Se_2.405 | 0.34796 | _21af859b-72ea-4696-bdf9-c2842aaa7488_form2-BV-component_1-K2Cu2Pd2Se10-2p | 62.85022 | 018bd4ef-47d3-48ff-bf05-8e8997e68159 | K1 Cu1 Pd1 Se5 | 1
553 | COD | 9009133 | _1e478996-78c7-4c1c-9f8b-4bc2b556a780_form2 | _a7cbbb00-75b9-41a1-b888-b9bfa714d363_form2 | I2 Ni1 | (1, 1, 1) | Ni1 I2 | 2 | 0 | (Ni1I2)2 | {3: 2.414670000000001, 2: 2.3094600000000005, 0: 0} | 0.9564288 | 0.03507 | 0.10521 | 0.007907967 | I..I | {'I..I': 6} | {'NM..NM': 6} | NM..NM | 0 | {'Ni': [2.09], 'I': [1.37]} | 0.04357117 | 0.9564288 |  | Ni..I_2.73 | 0.34836 | _a7cbbb00-75b9-41a1-b888-b9bfa714d363_form2-BV-component_1-Ni1I2-2p | 26.85748 | eba58e37-910f-42b3-b752-8cc7a814727e | Ni1 I2 | 1
1501 | ICSD | 417712 | _5af49f1c-8775-42fc-aefc-a043ac1ef4e0_form2 | _391f0464-8897-47c6-a9d4-766559c41431_form2 | O13 Sc2 Te5 | (0, 0, 1) | Sc2 Te5 O13 | 2 | 0 | (Sc4Te10O26)2 | {3: 43.22336999999995, 2: 41.45665999999999, 1: 38.03086999999999, 0: 33.82245999999999} | 0.959126 | 0.05699065 | 1.76671 | 0.03202604 | O..O¦O..Te | {'O..Te': 40, 'O..O': 22} | {'LNM..MTL': 40, 'LNM..LNM': 22} | LNM..LNM¦LNM..MTL | 0 | {'Sc': [2.71, 2.89], 'Te': [2.92, 2.96, 3.03, 3.11], 'O': [1.49, 1.54, 1.59, 1.63, 1.64, 1.67, 1.74, 1.78, 1.79, 1.86, 1.9, 1.96, 1.97]} | 0.1879297 | 0.3644105 | 0.4476599 | Sc..O_2.239 | 0.34874 | _391f0464-8897-47c6-a9d4-766559c41431_form2-BV-component_1-Sc4Te10O26-2p | 97.00242 | 882a0717-76ad-456d-b427-9fa160a2b071 | Sc2 Te5 O13 | 1
1628 | ICSD | 2647 | _26019537-1a54-4cc7-8081-2e0ab09792e4_form2 | _b04b4c9f-2fd0-4bff-bb4e-3fd9ef99e742_form2 | S3 Tl4 | (1, 0, 0) | Tl4 S3 | 2 | 0 | (Tl16S12)2 | {3: 35.770909999999986, 2: 31.304619999999986, 1: 28.514059999999986, 0: 24.66541999999999} | 0.8751418 | 0.1488763 | 4.46629 | 0.04346925 | S..Tl¦Tl..Tl | {'S..Tl': 40, 'Tl..Tl': 20} | {'ENM..NM': 40, 'ENM..ENM': 20} | ENM..ENM¦ENM..NM | 0.3333 | {'Tl': [1.64, 1.95, 2.14, 4.32], 'S': [2.53, 2.55, 2.68, 2.69]} | 0.4021696 | 0.2512775 | 0.3465529 | Tl..S_2.977 | 0.34909 | _b04b4c9f-2fd0-4bff-bb4e-3fd9ef99e742_form2-BV-component_1-Tl16S12-2p | 71.86278 | 11ba5dcc-e39f-4183-8dd0-d9294c6a1139 | Tl4 S3 | 1
1211 | COD | 9015251 | _103030aa-8919-4e80-aa87-ad54a96f9b31_form2 | _7a85e72b-19b5-4695-a451-40d2bde74e67_form2 | O5 Pb3 Se1 | (1, -1, 0) | Pb3 Se1 O5 | 2 | 0 | (Pb6Se2O10)2 | {3: 18.932620000000018, 2: 17.62782000000002, 1: 16.068019999999997, 0: 12.090939999999998} | 0.9310819 | 0.04349333 | 1.3048 | 0.02070414 | O..O¦O..Pb¦Pb..Pb¦Pb..Se | {'O..Pb': 24, 'O..O': 16, 'Pb..Pb': 16, 'Pb..Se': 4} | {'ENM..LNM': 24, 'LNM..LNM': 16, 'ENM..ENM': 16, 'ENM..NM': 4} | ENM..ENM¦ENM..LNM¦ENM..NM¦LNM..LNM | 0.2667 | {'Pb': [1.9, 2.0], 'Se': [3.66], 'O': [1.66, 1.78, 2.08]} | 0.1907134 | 0.2279849 | 0.5813017 | Pb..O_2.466 | 0.34934 | _7a85e72b-19b5-4695-a451-40d2bde74e67_form2-BV-component_1-Pb6Se2O10-2p | 64.95554 | 3db811a6-bcf4-4aed-9ac5-f4d5565f2cc9 | Pb3 Se1 O5 | 1
1763 | ICSD | 628282 | _3de08b3b-931a-4356-86db-1d80c51d9d49_form2 | _91e7a9df-8b08-4a59-ab54-af4763625ee5_form2 | Cu2 Li1 P1 | (0, 0, 1) | Li1 Cu2 P1 | 2 | 0 | (Li2Cu4P2)2 | {3: 10.827900000000003, 2: 9.605250000000007, 0: 1.3898700000000002} | 0.8870834 | 0.24453 | 1.22265 | 0.08533519 | Li..Li¦Li..P | {'Li..Li': 6, 'Li..P': 4} | {'EPM..EPM': 6, 'EPM..NM': 4} | EPM..EPM¦EPM..NM | 0.6 | {'Li': [2.73], 'Cu': [2.66, 2.98], 'P': [2.45]} | 0.129545 | 0.870455 |  | Cu..Cu_2.513 | 0.34936 | _91e7a9df-8b08-4a59-ab54-af4763625ee5_form2-BV-component_1-Li2Cu4P2-2p | 65.87547 | 19c82c0c-fc9c-4ee8-bb26-52710127c260 | Li1 Cu2 P1 | 1
1374 | ICSD | 243494 | _20067535-942b-4673-818e-1c0ba31e8bd5_form2 | _cced20a0-6d7c-47f7-bd9c-09fdf5199e1a_form2 | Gd1 H2 N1 O5 | (0, 0, 1) | Gd1 H2 N1 O5 | 2 | 0 | (Gd2H4N2O10)2 | {3: 19.29755999999999, 2: 18.7025, 1: 17.182860000000005, 0: 14.74472} | 0.969164 | 0.029753 | 0.59506 | 0.02578497 | H..O¦N..O¦O..O | {'O..O': 20, 'H..O': 16, 'N..O': 4} | {'LNM..LNM': 24, 'H..LNM': 16} | H..LNM¦LNM..LNM | 0 | {'Gd': [3.08], 'H': [0.92, 1.0], 'N': [4.38], 'O': [1.86, 1.88, 1.98, 2.01, 2.17]} | 0.1307008 | 0.3337785 | 0.5355207 | Gd..O_2.437 | 0.34975 | _cced20a0-6d7c-47f7-bd9c-09fdf5199e1a_form2-BV-component_1-Gd2H4N2O10-2p | 45.82935 | befe9150-f461-4f50-9cfd-e6ee6bd54c90 | Gd1 H2 N1 O5 | 1
498 | COD | 9008013 | _12bc9cbe-5b85-4307-a9b5-275761777682_form2 | _bbd1f9f3-5c12-4091-b584-ba793db41733_form2 | Br2 Ni1 | (1, 1, 1) | Ni1 Br2 | 2 | 0 | (Ni1Br2)2 | {3: 2.3440200000000004, 2: 2.261940000000001, 0: 0} | 0.9649832 | 0.02736 | 0.08208 | 0.007047825 | Br..Br | {'Br..Br': 6} | {'NM..NM': 6} | NM..NM | 0 | {'Ni': [2.1], 'Br': [1.29]} | 0.03501677 | 0.9649832 |  | Ni..Br_2.549 | 0.34992 | _bbd1f9f3-5c12-4091-b584-ba793db41733_form2-BV-component_1-Ni1Br2-2p | 24.35002 | 9000c8b9-a99b-4f97-a74f-c2d844f34fc1 | Ni1 Br2 | 1
245 | ICSD | 72190 | _720909cf-2fd9-49b0-93ff-0be231b490ee_form2 | _e393b12b-df01-4643-87f8-0833b11b6cec_form2 | I2 Nd1 | (1, 1, -1) | Nd1 I2 | 2 | 0 | (Nd1I2)2 | {3: 3.0997500000000007, 2: 3.026830000000001, 0: 0.05635} | 0.9764755 | 0.01823 | 0.07292 | 0.004702658 | I..I | {'I..I': 8} | {'NM..NM': 8} | NM..NM | 0 | {'Nd': [3.53], 'I': [1.33]} | 0.02396004 | 0.97604 |  | Nd..Nd_3.938 | 0.3503 | _e393b12b-df01-4643-87f8-0833b11b6cec_form2-BV-component_1-Nd1I2-2p | 21.87592 | 3c7a372f-e446-45f8-9fe8-a0c099891108 | Nd1 I2 | 1
38 | ICSD | 250692 | _3b16a66e-84b5-466b-96b1-d6bb19c8e399_form2 | _695dbf24-0ab4-4d32-bd45-d4305478673f_form2 | C2 Co1 N2 S2 | (0, 0, 1) | Co1 C2 S2 N2 | 2 | 0 | (Co1C2S2N2)2 | {3: 10.322600000000003, 2: 10.271960000000002, 0: 8.66346} | 0.9950943 | 0.010128 | 0.05064 | 0.002739782 | C..S¦N..N | {'C..S': 8, 'N..N': 2} | {'LNM..NM': 8, 'LNM..LNM': 2} | LNM..LNM¦LNM..NM | 0 | {'Co': [2.75], 'C': [3.73], 'S': [2.32], 'N': [2.89]} | 0.03052184 | 0.9694782 |  | Co..S_2.447 | 0.35105 | _695dbf24-0ab4-4d32-bd45-d4305478673f_form2-BV-component_1-Co1C2S2N2-2p | 20.93173 | dd9054c2-d4a6-4d3e-a5bb-9d37f3874563 | Co1 C2 S2 N2 | 1
695 | ICSD | 61353 | _0e75fd5c-7f8e-4b40-ba59-4a2f9f9aacbb_form2 | _1eafb3c2-0f36-419b-9580-f51cd2522687_form2 | Pt1 Se7 Ta2 | (1, 1, 0) | Ta2 Pt1 Se7 | 2 | 0 | (Ta4Pt2Se14)2 | {3: 27.38819000000002, 2: 26.70972000000001, 1: 23.099700000000013, 0: 6.923980000000001} | 0.9752276 | 0.0339235 | 0.67847 | 0.009874996 | Se..Se | {'Se..Se': 40} | {'NM..NM': 40} | NM..NM | 0 | {'Ta': [4.73, 5.09], 'Pt': [2.67], 'Se': [1.75, 2.01, 2.06, 2.21, 2.22, 2.29, 2.31]} | 0.03315398 | 0.1764065 | 0.7904395 | Ta..Pt_3.063 | 0.35212 | _1eafb3c2-0f36-419b-9580-f51cd2522687_form2-BV-component_1-Ta4Pt2Se14-2p | 29.44633 | 5301945d-d4af-49ea-9f02-0321ed72246c | Ta2 Pt1 Se7 | 1
1301 | ICSD | 80932 | _b5505ec6-e582-44b3-ae6b-fe412aa15e2a_form2 | _88140719-1bac-4007-a259-a9fae9a5b104_form2 | Cu1 H6 O8 Se2 | (1, 0, 0) | Cu1 H6 Se2 O8 | 2 | 0 | (Cu2H12Se4O16)2 | {3: 30.240979999999972, 2: 28.917439999999978, 0: 26.23763999999999} | 0.9562336 | 0.02451 | 1.32354 | 0.02326488 | Cu..O¦H..H¦H..O¦H..Se¦O..Se | {'H..O': 64, 'H..Se': 16, 'H..H': 12, 'O..Se': 8, 'Cu..O': 8} | {'H..LNM': 64, 'H..NM': 16, 'H..H': 12, 'LNM..NM': 8, 'LNM..TM': 8} | H..H¦H..LNM¦H..NM¦LNM..NM¦LNM..TM | 0 | {'Cu': [1.72], 'H': [1.04, 1.1], 'Se': [3.65], 'O': [1.81, 1.84, 1.85, 1.89]} | 0.3306089 | 0.6693911 |  | Cu..O_2.031 | 0.35216 | _88140719-1bac-4007-a259-a9fae9a5b104_form2-BV-component_1-Cu2H12Se4O16-2p | 67.64217 | 870ab96e-0a30-44de-844d-27633d5de2c1 | Cu1 H6 Se2 O8 | 1
1184 | COD | 4334925 | _05384df9-fcd0-4f5e-9046-3686cd42c4e1_form2 | _1154dd84-ff9f-4dd8-829f-172f0c038d25_form2 | Bi1 N9 | (0, 1, 0) | Bi1 N9 | 2 | 0 | (Bi2N18)2 | {3: 33.15180000000001, 2: 32.332860000000004, 1: 31.07789, 0: 30.013880000000004} | 0.9752973 | 0.03899714 | 0.81894 | 0.02003693 | Bi..N¦N..N | {'N..N': 38, 'Bi..N': 4} | {'LNM..LNM': 38, 'ENM..LNM': 4} | ENM..LNM¦LNM..LNM | 0 | {'Bi': [3.28], 'N': [2.5, 2.59, 2.65, 2.93, 2.99, 3.13, 4.35, 4.37]} | 0.2609818 | 0.3999369 | 0.3390813 | Bi..N_2.626 | 0.35222 | _1154dd84-ff9f-4dd8-829f-172f0c038d25_form2-BV-component_1-Bi2N18-2p | 38.85346 | 8e01b2bf-f750-4506-8a97-d71e4322010b | Bi1 N9 | 1
356 | COD | 4124102 | _0f9f8eb4-ee23-4107-89fe-128c6e6a06fd_form2 | _9b349151-1618-4fba-8a5d-d1a15305215a_form2 | Pr1 Te3 | (0, -1, 1) | Pr1 Te3 | 2 | 0 | (Pr2Te6)2 | {3: 9.137600000000003, 2: 9.024880000000003, 1: 3.4578400000000005, 0: 1.33392} | 0.9876642 | 0.01409 | 0.11272 | 0.005672751 | Te..Te | {'Te..Te': 16} | {'MTL..MTL': 16} | MTL..MTL | 0 | {'Pr': [2.93], 'Te': [2.02, 2.08, 2.1]} | 0.01444447 | 0.7133865 | 0.272169 | Pr..Te_3.286 | 0.35224 | _9b349151-1618-4fba-8a5d-d1a15305215a_form2-BV-component_1-Pr2Te6-2p | 26.92046 | df931367-1703-44e2-8aba-cd078ae58f7a | Pr1 Te3 | 1
1387 | ICSD | 68071 | _b8c49315-7db6-405c-a7f5-25f0351113df_form2 | _f04e3d73-6818-44ee-a850-4fb2f233e19c_form2 | H2 Na2 Pd1 | (1, 1, -1) | Na2 H2 Pd1 | 2 | 0 | (Na2H2Pd1)2 | {3: 5.743290000000002, 2: 5.416170000000001, 0: 1.63685} | 0.9430431 | 0.16356 | 0.32712 | 0.02630394 | H..Na | {'H..Na': 4} | {'EPM..H': 4} | EPM..H | 0 | {'Na': [2.54], 'H': [1.16], 'Pd': [4.08]} | 0.07966024 | 0.9203398 |  | Na..Pd_2.953 | 0.3523 | _f04e3d73-6818-44ee-a850-4fb2f233e19c_form2-BV-component_1-Na2H2Pd1-2p | 29.79552 | 36b23e97-86e2-41cc-a984-5993e4dd74c1 | Na2 H2 Pd1 | 1
1696 | ICSD | 81571 | _1a402565-a676-43ff-84bf-34a591c48107_form2 | _294c5eca-665b-4f1c-bbcb-3494dfe3880a_form2 | Cu1 Te3 Ti1 Tl1 | (1, 0, -1) | Ti1 Tl1 Cu1 Te3 | 2 | 0 | (Ti2Tl2Cu2Te6)2 | {3: 16.865110000000005, 2: 14.629769999999999, 1: 13.59689, 0: 8.148509999999998} | 0.8674577 | 0.1596671 | 2.23534 | 0.05436193 | Cu..Tl¦Te..Te¦Te..Tl | {'Te..Tl': 16, 'Cu..Tl': 8, 'Te..Te': 4} | {'ENM..MTL': 16, 'ENM..TM': 8, 'MTL..MTL': 4} | ENM..MTL¦ENM..TM¦MTL..MTL | 0.2857 | {'Ti': [4.16], 'Tl': [2.15], 'Cu': [2.3], 'Te': [2.51, 2.76, 2.92]} | 0.2564463 | 0.1184957 | 0.6250579 | Cu..Te_2.655 | 0.35314 | _294c5eca-665b-4f1c-bbcb-3494dfe3880a_form2-BV-component_1-Ti2Tl2Cu2Te6-2p | 43.93226 | 86245d3c-9f66-49d5-9d8d-ec7030e451ed | Ti1 Tl1 Cu1 Te3 | 1
348 | COD | 4124101 | _7a3af5e0-4330-42a0-a445-77ddb64734d4_form2 | _e33c204a-4f7f-44b6-9f60-1c7685ab44df_form2 | Ce1 Te3 | (0, -1, 1) | Ce1 Te3 | 2 | 0 | (Ce2Te6)2 | {3: 9.154180000000002, 2: 9.041400000000003, 1: 3.465979999999999, 0: 1.3576800000000002} | 0.9876799 | 0.0140975 | 0.11278 | 0.00562681 | Te..Te | {'Te..Te': 16} | {'MTL..MTL': 16} | MTL..MTL | 0 | {'Ce': [3.0], 'Te': [2.01, 2.07]} | 0.01446547 | 0.7151183 | 0.2704162 | Ce..Te_3.305 | 0.35315 | _e33c204a-4f7f-44b6-9f60-1c7685ab44df_form2-BV-component_1-Ce2Te6-2p | 26.78632 | 70f38a43-1e05-4362-ba8a-047e822100bb | Ce1 Te3 | 1
1442 | ICSD | 84635 | _bc525d0b-8b32-4a65-abde-4a6543174f25_form2 | _1604a55f-a0c3-498f-9f5b-09984aed21e3_form2 | Bi1 Ca1 Cl1 O2 | (1, 0, 0) | Ca1 Bi1 Cl1 O2 | 2 | 0 | (Ca2Bi2Cl2O4)2 | {3: 9.639420000000005, 2: 8.696080000000002, 1: 7.9657800000000005, 0: 4.2776000000000005} | 0.9021373 | 0.047167 | 0.94334 | 0.02892074 | Bi..Bi¦Bi..Cl¦Ca..Cl¦Cl..Cl¦Cl..O | {'Cl..O': 16, 'Bi..Cl': 8, 'Ca..Cl': 8, 'Cl..Cl': 4, 'Bi..Bi': 4} | {'LNM..NM': 16, 'ENM..NM': 8, 'EPM..NM': 8, 'NM..NM': 4, 'ENM..ENM': 4} | ENM..ENM¦ENM..NM¦EPM..NM¦LNM..NM¦NM..NM | 0.1 | {'Ca': [1.89], 'Bi': [2.82], 'Cl': [0.87], 'O': [2.02, 2.04]} | 0.1759365 | 0.1362038 | 0.6878597 | Ca..O_2.327 | 0.35416 | _1604a55f-a0c3-498f-9f5b-09984aed21e3_form2-BV-component_1-Ca2Bi2Cl2O4-2p | 101.9731 | 986b33bc-36ee-4200-b754-856281acd1c0 | Ca1 Bi1 Cl1 O2 | 1
752 | COD | 1510294 | _78f56284-e9c2-4cb5-8593-18876118c3c7_form2 | _0b94ae24-de3c-4ec4-81f1-9c72ffb41413_form2 | Au1 Se1 | (1, 1, 0) | Au1 Se1 | 2 | 0 | (Au2Se2)2 | {3: 2.7337800000000003, 2: 2.4666000000000006, 0: 0.86244} | 0.9022672 | 0.0333975 | 0.26718 | 0.01071017 | Au..Se¦Se..Se | {'Au..Se': 12, 'Se..Se': 4} | {'NM..TM': 12, 'NM..NM': 4} | NM..NM¦NM..TM | 0 | {'Au': [1.15, 1.55], 'Se': [1.39]} | 0.1427747 | 0.8572253 |  | Au..Se_2.564 | 0.35459 | _0b94ae24-de3c-4ec4-81f1-9c72ffb41413_form2-BV-component_1-Au2Se2-2p | 33.27723 | f2bf3d17-4308-48e4-b79d-e760f396b5a3 | Au1 Se1 | 1
732 | ICSD | 171430 | _bee5f217-4b20-4d6f-a083-79473f8cdc11_form2 | _3d728ccc-15c9-4c0b-affa-7ee6ec38d0b8_form2 | F1 Sb1 Se2 Sr1 | (0, 0, 1) | Sr1 Sb1 Se2 F1 | 2 | 0 | (Sr2Sb2Se4F2)2 | {3: 9.511939999999985, 2: 9.334819999999985, 0: 2.20046} | 0.9813792 | 0.02952 | 0.17712 | 0.01037407 | Sb..Se¦Se..Se | {'Se..Se': 8, 'Sb..Se': 4} | {'NM..NM': 8, 'MTL..NM': 4} | MTL..NM¦NM..NM | 0 | {'Sr': [2.13], 'Sb': [2.51], 'Se': [1.56, 2.15], 'F': [1.13]} | 0.02422492 | 0.9757751 |  | Sb..Se_2.953 | 0.35482 | _3d728ccc-15c9-4c0b-affa-7ee6ec38d0b8_form2-BV-component_1-Sr2Sb2Se4F2-2p | 33.92875 | 668c28fa-d9d8-409c-9f77-a823705b2ade | Sr1 Sb1 Se2 F1 | 1
1601 | ICSD | 14112 | _2675a084-ca4e-4216-96f8-138df8f150df_form2 | _ccc47bce-7df5-4516-9390-35bd1fb85673_form2 | Ge1 Pb1 S4 Tl2 | (1, 0, 0) | Tl2 Ge1 Pb1 S4 | 2 | 0 | (Tl8Ge4Pb4S16)2 | {3: 35.551100000000034, 2: 32.45378000000003, 1: 24.74827999999999, 0: 24.22189999999999} | 0.912877 | 0.1106186 | 3.09732 | 0.03912661 | S..S¦S..Tl¦Tl..Tl | {'S..Tl': 32, 'S..S': 12, 'Tl..Tl': 12} | {'ENM..NM': 32, 'NM..NM': 12, 'ENM..ENM': 12} | ENM..ENM¦ENM..NM¦NM..NM | 0.2143 | {'Tl': [1.53, 1.63], 'Ge': [4.05], 'Pb': [2.1], 'S': [1.98, 2.04, 2.06, 2.3]} | 0.2733926 | 0.6801451 | 0.04646224 | Pb..S_2.928 | 0.35545 | _ccc47bce-7df5-4516-9390-35bd1fb85673_form2-BV-component_1-Tl8Ge4Pb4S16-2p | 74.28734 | 33fd3e9f-b706-4338-a8a2-3ed3710a7374 | Tl2 Ge1 Pb1 S4 | 1
834 | ICSD | 26451 | _d204626d-d51c-4115-bbad-9833f14989da_form2 | _437608e7-9230-48ca-bcd9-463d52c31567_form2 | Li2 O5 Te2 | (1, 0, 0) | Li2 Te2 O5 | 2 | 0 | (Li8Te8O20)2 | {3: 33.972300000000004, 2: 33.26566000000001, 1: 23.967219999999994, 0: 23.742419999999985} | 0.9791995 | 0.02944333 | 0.70664 | 0.01219417 | O..O¦O..Te¦Te..Te | {'O..Te': 24, 'O..O': 20, 'Te..Te': 4} | {'LNM..MTL': 24, 'LNM..LNM': 20, 'MTL..MTL': 4} | LNM..LNM¦LNM..MTL¦MTL..MTL | 0 | {'Li': [1.21, 1.33], 'Te': [3.04, 3.06], 'O': [1.53, 1.6, 1.66, 1.75, 1.78]} | 0.06907608 | 0.9089491 | 0.02197484 | Te..O_2.329 | 0.35572 | _437608e7-9230-48ca-bcd9-463d52c31567_form2-BV-component_1-Li8Te8O20-2p | 45.44886 | f05e2493-c46d-4195-8568-fa80cfb9976b | Li2 Te2 O5 | 1
1024 | ICSD | 671961 | _928ae6f1-5d22-4450-8947-3bd4e2fc49ce_form2 | _fdec6c23-6b2c-4bb4-aec9-f38307c0aca9_form2 | Cu2 Te1 | (0, 0, 1) | Cu2 Te1 | 2 | 0 | (Cu4Te2)2 | {3: 8.357579999999999, 2: 8.11485, 0: 1.92014} | 0.9709569 | 0.08091 | 0.24273 | 0.01611333 | Te..Te | {'Te..Te': 6} | {'MTL..MTL': 6} | MTL..MTL | 0 | {'Cu': [2.9, 3.15], 'Te': [2.27]} | 0.03770598 | 0.962294 |  | Cu..Te_2.652 | 0.356 | _fdec6c23-6b2c-4bb4-aec9-f38307c0aca9_form2-BV-component_1-Cu4Te2-2p | 26.35457 | 33eeff61-af36-40b9-ab56-462b1dae6e4e | Cu2 Te1 | 1
1520 | ICSD | 20478 | _fb1e3b59-054a-446d-aca3-923265fa27f1_form2 | _35ce2d92-21b5-414b-be8c-83e1948e0bb9_form2 | K1 Mo2 O8 Y1 | (0, 1, 0) | K1 Y1 Mo2 O8 | 2 | 0.0001 | (K2Y2Mo4O16)4 | {3: 60.356460000000034, 2: 57.63426000000003, 1: 48.75468, 0: 45.23568000000001} | 0.954898 | 0.068055 | 1.3611 | 0.03346205 | K..O¦O..O | {'K..O': 48, 'O..O': 32} | {'EPM..LNM': 48, 'LNM..LNM': 32} | EPM..LNM¦LNM..LNM | 0 | {'K': [1.17], 'Y': [3.02], 'Mo': [5.17], 'O': [1.91, 1.95, 2.06]} | 0.1800304 | 0.5872435 | 0.2327261 | Y..O_2.399 | 0.35603 | _35ce2d92-21b5-414b-be8c-83e1948e0bb9_form2-BV-component_3-K2Y2Mo4O16-2p | 86.49366 | b58fe642-5567-45ee-80c2-2a9ecc3ddae8 | K1 Y1 Mo2 O8 | 1
280 | COD | 9009132 | _da80447c-fb6a-4a41-b535-5cc5d3d1fdb7_form2 | _bd524f91-67cd-4396-9bf3-eaa09cb61a56_form2 | Cl2 Ni1 | (1, 1, 1) | Ni1 Cl2 | 2 | 0 | (Ni1Cl2)2 | {3: 2.3082300000000004, 2: 2.25552, 0: 0} | 0.9771643 | 0.01757 | 0.05271 | 0.005045353 | Cl..Cl | {'Cl..Cl': 6} | {'NM..NM': 6} | NM..NM | 0 | {'Ni': [2.14], 'Cl': [1.24]} | 0.02283568 | 0.9771643 |  | Ni..Cl_2.401 | 0.35727 | _bd524f91-67cd-4396-9bf3-eaa09cb61a56_form2-BV-component_1-Ni1Cl2-2p | 22.59887 | 29172c44-f4e6-4df9-b498-288031dee3e3 | Ni1 Cl2 | 1
1694 | ICSD | 416514 | _419b92c4-1197-4f4a-9f24-2384b4a201c2_form2 | _554d0b67-af66-4123-ad81-879478dbb13c_form2 | Co1 Pd2 Te2 | (1, -1, 1) | Co1 Te2 Pd2 | 2 | 0 | (Co2Te4Pd4)2 | {3: 18.640699999999995, 2: 16.803099999999993, 1: 10.362219999999997, 0: 3.5244400000000002} | 0.90142 | 0.1531333 | 1.8376 | 0.0542084 | Pd..Te¦Te..Te | {'Te..Te': 16, 'Pd..Te': 8} | {'MTL..MTL': 16, 'MTL..TM': 8} | MTL..MTL¦MTL..TM | 0 | {'Co': [5.28], 'Te': [3.94], 'Pd': [2.74]} | 0.1215645 | 0.4260895 | 0.452346 | Te..Pd_2.861 | 0.35729 | _554d0b67-af66-4123-ad81-879478dbb13c_form2-BV-component_1-Co2Te4Pd4-2p | 75.50409 | 0abf3056-3558-4cc6-8091-14758b0f5282 | Co1 Te2 Pd2 | 1
799 | ICSD | 68292 | _272d6f52-6d93-4c25-a0df-b723f81e44b3_form2 | _5720d6c2-2c07-4208-8674-26f4b10c38cf_form2 | Cl1 Cu1 Se2 | (0, 0, 1) | Cu1 Se2 Cl1 | 2 | 0 | (Cu4Se8Cl4)2 | {3: 12.884449999999996, 2: 12.443889999999998, 1: 10.820619999999996, 0: 8.983380000000002} | 0.9658068 | 0.01915478 | 0.44056 | 0.0115058 | Cl..Cl¦Cl..Cu¦Cl..Se¦Se..Se | {'Se..Se': 18, 'Cl..Se': 16, 'Cl..Cu': 8, 'Cl..Cl': 4} | {'NM..NM': 38, 'NM..TM': 8} | NM..NM¦NM..TM | 0 | {'Cu': [1.48], 'Se': [2.01, 2.02], 'Cl': [0.92]} | 0.1129331 | 0.4161089 | 0.470958 | Cu..Se_2.395 | 0.35752 | _5720d6c2-2c07-4208-8674-26f4b10c38cf_form2-BV-component_1-Cu4Se8Cl4-2p | 23.13428 | de9f13b4-40ae-4d78-a2c0-adae02c0b26e | Cu1 Se2 Cl1 | 1
1209 | COD | 4319720 | _b7c264ea-ceb3-4eb0-93c4-c3d630e2dade_form2 | _d386a852-f790-4fc6-a443-6f829ad6ed9a_form2 | Eu1 K1 P1 Se4 | (1, 0, 0) | K1 Eu1 P1 Se4 | 2 | -0.0001 | (K2Eu2P2Se8)4 | {3: 33.67277999999999, 2: 31.808179999999993, 1: 28.056099999999997, 0: 22.00096} | 0.9446259 | 0.06659286 | 0.9323 | 0.02067595 | K..P¦K..Se¦Se..Se | {'K..Se': 32, 'Se..Se': 16, 'K..P': 8} | {'EPM..NM': 40, 'NM..NM': 16} | EPM..NM¦NM..NM | 0 | {'K': [1.09], 'Eu': [2.72], 'P': [4.51], 'Se': [2.02, 2.23]} | 0.1597523 | 0.3214649 | 0.5187828 | Eu..Se_3.04 | 0.35769 | _d386a852-f790-4fc6-a443-6f829ad6ed9a_form2-BV-component_3-K2Eu2P2Se8-2p | 28.15256 | dd1c8e76-2276-4b36-811c-b43db58fd161 | K1 Eu1 P1 Se4 | 1
1351 | ICSD | 243496 | _424842f0-5a6e-47b4-a43e-4ea0188ac0c5_form2 | _d17d1fff-da5e-47d7-b08e-a19c105712d5_form2 | H2 N1 O5 Y1 | (0, 0, 1) | Y1 H2 N1 O5 | 2 | 0 | (Y2H4N2O10)2 | {3: 19.3708, 2: 18.81199999999999, 1: 17.239379999999993, 0: 14.77514} | 0.9711525 | 0.02794 | 0.5588 | 0.02479165 | H..O¦N..O¦O..O | {'O..O': 20, 'H..O': 16, 'N..O': 4} | {'LNM..LNM': 24, 'H..LNM': 16} | H..LNM¦LNM..LNM | 0 | {'Y': [3.09], 'H': [0.92, 1.01], 'N': [4.38], 'O': [1.86, 1.9, 2.01, 2.17]} | 0.121593 | 0.3421968 | 0.5362103 | Y..O_2.396 | 0.35863 | _d17d1fff-da5e-47d7-b08e-a19c105712d5_form2-BV-component_1-Y2H4N2O10-2p | 40.43464 | ac559c76-daea-4c30-a7e7-14677119488d | Y1 H2 N1 O5 | 1
1335 | COD | 9009904 | _4fb9da34-af18-4ec3-b235-b90c80d6b7de_form2 | _1d857866-a82f-4f5f-8643-582ba68afd92_form2 | Cl1 Hg2 O1 | (1, 1, -2) | Hg2 Cl1 O1 | 2 | 0 | (Hg8Cl4O4)2 | {3: 12.733060000000007, 2: 10.743300000000001, 1: 8.593139999999998, 0: 6.9916599999999995} | 0.8437328 | 0.08290667 | 1.98976 | 0.02432792 | Cl..Cl¦Cl..Hg¦Cl..O¦Hg..O | {'Cl..O': 16, 'Cl..Hg': 16, 'Cl..Cl': 8, 'Hg..O': 8} | {'LNM..NM': 16, 'NM..TM': 16, 'NM..NM': 8, 'LNM..TM': 8} | LNM..NM¦LNM..TM¦NM..NM¦NM..TM | 0 | {'Hg': [1.69, 1.98, 2.08], 'Cl': [0.82], 'O': [1.68]} | 0.3465636 | 0.374501 | 0.2789355 | Hg..O_2.316 | 0.35952 | _1d857866-a82f-4f5f-8643-582ba68afd92_form2-BV-component_1-Hg8Cl4O4-2p | 56.92122 | f42326bf-95f6-479d-89f7-2041c4dea199 | Hg2 Cl1 O1 | 1
1281 | COD | 9008310 | _1950d27c-946a-467e-bf4f-0d4a862c5eda_form2 | _60795df4-7f2e-4d49-96b2-cf1b81f40172_form2 | Cu2 H3 N1 O6 | (0, 0, 1) | Cu2 H3 N1 O6 | 2 | 0 | (Cu4H6N2O12)2 | {3: 21.85916, 2: 21.05528, 1: 19.431259999999998, 0: 17.262900000000002} | 0.9632246 | 0.03654 | 0.80388 | 0.02259563 | Cu..O¦H..O¦N..O | {'H..O': 24, 'Cu..O': 12, 'N..O': 8} | {'H..LNM': 24, 'LNM..TM': 12, 'LNM..LNM': 8} | H..LNM¦LNM..LNM¦LNM..TM | 0 | {'Cu': [1.73, 1.89], 'H': [0.91, 0.95], 'N': [4.23], 'O': [1.75, 1.84, 1.93, 1.94, 1.95]} | 0.1748987 | 0.3533351 | 0.4717662 | Cu..O_2.023 | 0.35964 | _60795df4-7f2e-4d49-96b2-cf1b81f40172_form2-BV-component_1-Cu4H6N2O12-2p | 77.94373 | 11990243-fd4e-48e4-affb-6e9279b5572a | Cu2 H3 N1 O6 | 1
351 | COD | 4110942 | _35c56462-e675-493e-9121-496134efaa22_form2 | _14e16d61-b3cf-49a1-a258-2300c2479274_form2 | Nd1 Te3 | (1, -1, 0) | Nd1 Te3 | 2 | 0 | (Nd2Te6)2 | {3: 9.142560000000003, 2: 9.031120000000005, 0: 0.67612} | 0.9878109 | 0.01393 | 0.11144 | 0.005651879 | Te..Te | {'Te..Te': 16} | {'MTL..MTL': 16} | MTL..MTL | 0 | {'Nd': [2.89], 'Te': [2.05, 2.1]} | 0.01316256 | 0.9868374 |  | Nd..Te_3.268 | 0.35997 | _14e16d61-b3cf-49a1-a258-2300c2479274_form2-BV-component_1-Nd2Te6-2p | 30.32461 | 14e2be5e-4091-42da-8fce-9fac8f1f2c11 | Nd1 Te3 | 1
1755 | COD | 2016767 | _185044d3-e559-4288-9e5e-0540abe1d8b3_form2 | _b2ced3c1-2dfb-4fab-8801-e1a4dc5fad36_form2 | Ca1 O5 Te2 | (1, 0, 0) | Ca1 Te2 O5 | 2 | 0 | (Ca4Te8O20)2 | {3: 35.294660000000036, 2: 30.5448, 0: 26.565679999999983} | 0.8654227 | 0.1583287 | 4.74986 | 0.07555649 | Ca..O¦O..O | {'Ca..O': 32, 'O..O': 28} | {'EPM..LNM': 32, 'LNM..LNM': 28} | EPM..LNM¦LNM..LNM | 0 | {'Ca': [2.07], 'Te': [3.24, 3.3], 'O': [1.56, 1.81, 1.86, 1.88, 1.94]} | 0.5441483 | 0.4558517 |  | Ca..O_2.321 | 0.36034 | _b2ced3c1-2dfb-4fab-8801-e1a4dc5fad36_form2-BV-component_1-Ca4Te8O20-2p | 91.97334 | 5196265b-62a4-4eae-b79c-d521390d96b0 | Ca1 Te2 O5 | 1
1552 | ICSD | 171722 | _a471ecd8-b895-4207-9fc8-168a5626ef1e_form2 | _7535db3a-11c0-4a59-843e-b44635db908e_form2 | Cd1 Cl1 S2 Sb1 | (0, 0, 1) | Cd1 Sb1 S2 Cl1 | 2 | 0 | (Cd4Sb4S8Cl4)2 | {3: 17.934470000000008, 2: 16.589910000000003, 1: 14.765660000000006, 0: 10.167510000000002} | 0.9250293 | 0.084035 | 1.34456 | 0.03509986 | Cl..Cl¦Cl..S¦Cl..Sb¦S..S¦S..Sb | {'Cl..Sb': 12, 'S..Sb': 8, 'Cl..S': 4, 'Cl..Cl': 4, 'S..S': 4} | {'MTL..NM': 20, 'NM..NM': 12} | MTL..NM¦NM..NM | 0 | {'Cd': [1.82], 'Sb': [2.53], 'S': [1.84, 1.97], 'Cl': [0.81]} | 0.1731128 | 0.2348731 | 0.5920141 | Cd..S_2.668 | 0.36132 | _7535db3a-11c0-4a59-843e-b44635db908e_form2-BV-component_1-Cd4Sb4S8Cl4-2p | 77.45441 | 82c8933a-6b38-424c-9173-1665f3b9e315 | Cd1 Sb1 S2 Cl1 | 1
1169 | COD | 4000521 | _20fbfa39-99b6-4d0c-bcff-70c448355714_form2 | _aa97be52-b10f-4101-8c12-8f2b0b99428a_form2 | Cu1 P1 Se3 Tl1 | (1, 0, 0) | Tl1 Cu1 P1 Se3 | 2 | 0 | (Tl4Cu4P4Se12)2 | {3: 26.297410000000006, 2: 24.198230000000002, 0: 18.6268} | 0.9201754 | 0.05831056 | 2.09918 | 0.01960021 | Cu..Se¦Se..Se¦Se..Tl¦Tl..Tl | {'Se..Se': 36, 'Se..Tl': 24, 'Cu..Se': 8, 'Tl..Tl': 4} | {'NM..NM': 36, 'ENM..NM': 24, 'NM..TM': 8, 'ENM..ENM': 4} | ENM..ENM¦ENM..NM¦NM..NM¦NM..TM | 0.0556 | {'Tl': [1.38], 'Cu': [1.78], 'P': [4.26], 'Se': [1.86, 1.88, 1.95]} | 0.2736653 | 0.7263347 |  | Cu..Se_2.391 | 0.36139 | _aa97be52-b10f-4101-8c12-8f2b0b99428a_form2-BV-component_1-Tl4Cu4P4Se12-2p | 35.97121 | a2df8fcb-b7a4-434a-bf87-650ca6b095f6 | Tl1 Cu1 P1 Se3 | 1
986 | COD | 2017285 | _7ef144da-da32-4bad-99f3-13fa30058a84_form2 | _a4e17749-843e-49bf-b29b-82921c53dd48_form2 | C4 Co1 H8 O7 | (1, -1, -1) | Co1 H8 C4 O7 | 2 | 0 | (Co2H16C8O14)2 | {3: 40.67741999999999, 2: 39.48134, 1: 38.22424, 0: 36.75958000000001} | 0.970596 | 0.03066872 | 1.19608 | 0.01506244 | C..O¦H..H¦H..O | {'H..H': 42, 'H..O': 28, 'C..O': 8} | {'H..H': 42, 'H..LNM': 28, 'LNM..LNM': 8} | H..H¦H..LNM¦LNM..LNM | 0 | {'Co': [2.51, 2.56], 'H': [1.02, 1.04, 1.05, 1.09, 1.15, 1.17], 'C': [3.87, 3.89, 3.92, 3.95], 'O': [1.81, 1.84, 1.98, 2.0, 2.02, 2.05]} | 0.3052907 | 0.3208656 | 0.3738438 | Co..O_2.055 | 0.36159 | _a4e17749-843e-49bf-b29b-82921c53dd48_form2-BV-component_1-Co2H16C8O14-2p | 40.64494 | 99de54ea-b023-4681-8f12-1afe02d0e3da | Co1 H8 C4 O7 | 1
1547 | COD | 8103732 | _f6db3174-434d-4faa-ac69-d7f612c58a58_form2 | _0fcb2f12-0ee7-483f-855d-6746bca0f8be_form2 | As2 O8 Pb3 | (1, 0, 0) | As2 Pb3 O8 | 2 | 0 | (As4Pb6O16)2 | {3: 28.965679999999956, 2: 26.91971999999997, 0: 21.43707999999998} | 0.9293661 | 0.07869077 | 2.04596 | 0.03484708 | O..O¦O..Pb¦Pb..Pb | {'O..O': 24, 'O..Pb': 24, 'Pb..Pb': 4} | {'LNM..LNM': 24, 'ENM..LNM': 24, 'ENM..ENM': 4} | ENM..ENM¦ENM..LNM¦LNM..LNM | 0.0769 | {'As': [4.42], 'Pb': [1.64, 1.9], 'O': [1.73, 1.79, 1.88, 1.92]} | 0.2717584 | 0.7282416 |  | Pb..O_2.453 | 0.36164 | _0fcb2f12-0ee7-483f-855d-6746bca0f8be_form2-BV-component_1-As4Pb6O16-2p | 52.73666 | 66d089c6-7b4c-4b55-a2ee-c7923eef7eb5 | As2 Pb3 O8 | 1
1603 | ICSD | 88940 | _7c822a23-6221-4553-a15a-4b2b49a76565_form2 | _1223d7c1-bd60-4265-8474-1b0f17ba8589_form2 | Co1 H2 O2 | (0, 0, 1) | Co1 H2 O2 | 2 | 0 | (Co1H2O2)2 | {3: 4.19503, 2: 3.8540499999999995, 0: 1.5685} | 0.9187181 | 0.03788667 | 0.34098 | 0.03930607 | H..H¦H..O | {'H..O': 12, 'H..H': 6} | {'H..LNM': 12, 'H..H': 6} | H..H¦H..LNM | 0 | {'Co': [2.17], 'H': [1.02], 'O': [2.09]} | 0.1298215 | 0.8701785 |  | Co..O_2.054 | 0.36213 | _1223d7c1-bd60-4265-8474-1b0f17ba8589_form2-BV-component_1-Co1H2O2-2p | 37.87431 | 4acee3e7-5eb3-4966-b400-58b52f678b77 | Co1 H2 O2 | 1
1204 | COD | 9009117 | _10cff90c-4170-472d-949b-4596dc9f6f96_form2 | _b5f1d73e-8119-4fe2-b36f-ce21a5b03afd_form2 | Pt1 Se2 | (0, 0, 1) | Pt1 Se2 | 2 | 0 | (Pt1Se2)2 | {3: 2.6064000000000003, 2: 2.34603, 0: 0} | 0.9001036 | 0.08679 | 0.26037 | 0.02061962 | Se..Se | {'Se..Se': 6} | {'NM..NM': 6} | NM..NM | 0 | {'Pt': [2.18], 'Se': [1.52]} | 0.09989641 | 0.9001036 |  | Pt..Se_2.565 | 0.36295 | _b5f1d73e-8119-4fe2-b36f-ce21a5b03afd_form2-BV-component_1-Pt1Se2-2p | 35.16308 | 2ecfdaa7-e34a-48d7-bfe3-3581f2e95f66 | Pt1 Se2 | 1
25 | ICSD | 252716 | _d9bcf50d-d955-49b2-94c5-78bd010485db_form2 | _fe70a85d-c3df-44c5-8509-9732c83a3408_form2 | C2 Ca1 | (0, 0, 1) | Ca1 C2 | 2 | 0 | (Ca2C4)2 | {3: 9.70455, 2: 9.66936, 1: 4.9592, 0: 3.8449600000000004} | 0.9963739 | 0.007038 | 0.03519 | 0.002464779 | C..Ca¦Ca..Ca | {'Ca..Ca': 6, 'C..Ca': 4} | {'EPM..EPM': 6, 'EPM..LNM': 4} | EPM..EPM¦EPM..LNM | 0.6 | {'Ca': [2.73], 'C': [3.49]} | 0.00600554 | 0.8038378 | 0.1901566 | C..C_1.915 | 0.36309 | _fe70a85d-c3df-44c5-8509-9732c83a3408_form2-BV-component_1-Ca2C4-2p | 33.42976 | e2b2abb6-06d7-4bd3-84d6-e6b4bd62bd11 | Ca1 C2 | 1
1557 | ICSD | 423574 | _39c3059f-aab6-4774-b50a-1e4cb3a2341a_form2 | _5890ca11-0eaf-4e21-907a-c472c65acc66_form2 | Cl2 O6 Pb2 Pd1 Te2 | (1, 0, -2) | Te2 Pd1 Pb2 Cl2 O6 | 2 | 0 | (Te4Pd2Pb4Cl4O12)2 | {3: 25.550340000000002, 2: 22.832580000000007, 0: 17.936680000000024} | 0.8936312 | 0.09706286 | 2.71776 | 0.03550842 | Cl..Cl¦Cl..Pb¦Cl..Te¦O..O¦O..Pb¦O..Te | {'O..O': 16, 'Cl..Cl': 8, 'Cl..Te': 8, 'O..Pb': 8, 'Cl..Pb': 8, 'O..Te': 8} | {'LNM..LNM': 16, 'NM..NM': 8, 'MTL..NM': 8, 'ENM..LNM': 8, 'ENM..NM': 8, 'LNM..MTL': 8} | ENM..LNM¦ENM..NM¦LNM..LNM¦LNM..MTL¦MTL..NM¦NM..NM | 0 | {'Te': [3.22], 'Pd': [2.33], 'Pb': [1.86], 'Cl': [1.11], 'O': [1.67, 1.8, 1.94]} | 0.3569584 | 0.6430416 |  | Pb..O_2.451 | 0.36364 | _5890ca11-0eaf-4e21-907a-c472c65acc66_form2-BV-component_1-Te4Pd2Pb4Cl4O12-2p | 64.55489 | 4f201331-aca7-4ac8-b0cf-45bcdf730324 | Te2 Pd1 Pb2 Cl2 O6 | 1
1366 | ICSD | 80281 | _9abcaea5-4fdd-470a-a8d1-3909d7a07953_form2 | _8fe2dc0a-7d8d-4667-a5cf-d4ae71ab4822_form2 | Cu2 Rb1 Ta1 Te4 | (0, 1, 0) | Rb1 Ta1 Cu2 Te4 | 2 | 0 | (Rb4Ta4Cu8Te16)2 | {3: 38.88785999999999, 2: 37.620900000000006, 1: 31.232340000000008, 0: 27.967540000000007} | 0.9674202 | 0.05758909 | 1.26696 | 0.02555992 | Rb..Te¦Te..Te | {'Rb..Te': 28, 'Te..Te': 16} | {'EPM..MTL': 28, 'MTL..MTL': 16} | EPM..MTL¦MTL..MTL | 0 | {'Rb': [0.98], 'Ta': [5.65], 'Cu': [2.13, 2.2], 'Te': [1.97, 2.08, 2.09, 2.29]} | 0.1160186 | 0.5850158 | 0.2989656 | Cu..Te_2.644 | 0.36365 | _8fe2dc0a-7d8d-4667-a5cf-d4ae71ab4822_form2-BV-component_1-Rb4Ta4Cu8Te16-2p | 76.05105 | bb1a50a7-e4bd-4a28-9cbd-ff34eeaf4fb9 | Rb1 Ta1 Cu2 Te4 | 1
219 | COD | 1522781 | _abd8935b-7ae7-4453-b5ec-627f2f641576_form2 | _69ad63d1-04b7-4a82-b63e-f5e3cc126f0d_form2 | Cl2 Nb1 S2 | (0, 0, 1) | Nb1 S2 Cl2 | 2 | 0 | (Nb2S4Cl4)2 | {3: 12.585819999999995, 2: 12.427029999999991, 0: 10.438449999999996} | 0.9873834 | 0.01443545 | 0.15879 | 0.004485634 | Cl..Cl¦Cl..S¦S..S | {'Cl..Cl': 8, 'Cl..S': 8, 'S..S': 6} | {'NM..NM': 22} | NM..NM | 0 | {'Nb': [5.26], 'S': [2.59, 2.65], 'Cl': [1.04]} | 0.07394627 | 0.9260537 |  | Nb..Cl_2.627 | 0.36374 | _69ad63d1-04b7-4a82-b63e-f5e3cc126f0d_form2-BV-component_1-Nb2S4Cl4-2p | 20.06901 | d4f4045e-645a-42da-b14b-bc342a241d49 | Nb1 S2 Cl2 | 1
438 | COD | 4305587 | _2f475021-9941-4e86-8d7e-ff8d077ec413_form2 | _56432c17-fda8-47d2-a923-331b335554d2_form2 | C4 Co1 H6 N14 | (0, -1, 1) | Co1 H6 C4 N14 | 2 | 0 | (Co1H6C4N14)2 | {3: 35.60575999999999, 2: 35.221839999999986, 1: 34.08252999999999, 0: 32.87136999999999} | 0.9892175 | 0.01371143 | 0.38392 | 0.006359957 | C..H¦C..N¦H..N¦N..N | {'H..N': 32, 'N..N': 16, 'C..N': 4, 'C..H': 4} | {'H..LNM': 36, 'LNM..LNM': 20} | H..LNM¦LNM..LNM | 0 | {'Co': [2.62], 'H': [1.2, 1.22, 1.32], 'C': [3.81, 4.05], 'N': [2.56, 2.62, 2.99, 3.01, 3.36, 3.87, 4.24]} | 0.1404043 | 0.4166597 | 0.4429361 | Co..N_2.087 | 0.36374 | _56432c17-fda8-47d2-a923-331b335554d2_form2-BV-component_1-Co1H6C4N14-2p | 27.30188 | f15151ea-b03d-400c-bccd-118fa0fc0491 | Co1 H6 C4 N14 | 1
552 | ICSD | 43213 | _0f8118f4-48c8-4fd6-9987-2fcc0baf962b_form2 | _81b07eb4-ac54-4348-80aa-0a803c9e038e_form2 | Se3 Ta1 | (1, 0, -1) | Ta1 Se3 | 2 | 0 | (Ta4Se12)2 | {3: 23.265139999999985, 2: 22.917419999999993, 1: 21.633419999999994, 0: 5.491499999999999} | 0.985054 | 0.01931778 | 0.34772 | 0.007886921 | Se..Se | {'Se..Se': 36} | {'NM..NM': 36} | NM..NM | 0 | {'Ta': [4.49, 4.75], 'Se': [2.13, 2.23, 2.3, 2.34, 2.35, 2.68]} | 0.0195638 | 0.07224181 | 0.9081944 | Ta..Se_2.884 | 0.36422 | _81b07eb4-ac54-4348-80aa-0a803c9e038e_form2-BV-component_1-Ta4Se12-2p | 30.49759 | 22fe2e71-4b19-4600-b7dd-868600a97bb0 | Ta1 Se3 | 1
127 | ICSD | 39429 | _75b55b16-162a-4f5f-a9f0-b0ccbf73be4a_form2 | _bbb8e473-c8df-47b2-b45b-cd6ac043dd73_form2 | Cl3 Ti1 | (0, 0, 1) | Ti1 Cl3 | 2 | 0 | (Ti4Cl12)2_(Ti2Cl6)2 | {3: 22.359739999999984, 2: 22.12971999999999, 0: 16.62738} | 0.9897128 | 0.01277889 | 0.11501 | 0.003713184 | Cl..Cl | {'Cl..Cl': 36} | {'NM..NM': 36} | NM..NM | 0 | {'Ti': [3.72, 3.73], 'Cl': [1.17, 1.39, 1.4]} | 0.04012658 | 0.9598734 |  | Ti..Cl_2.554 | 0.36535 | _bbb8e473-c8df-47b2-b45b-cd6ac043dd73_form2-BV-component_1-Ti4Cl12-2p | 17.40639 | 1f8a29c8-80ab-4b1a-b85a-d6c18efce66f | Ti1 Cl3 | 1
128 | ICSD | 39429 | _75b55b16-162a-4f5f-a9f0-b0ccbf73be4a_form2 | _bbb8e473-c8df-47b2-b45b-cd6ac043dd73_form2 | Cl3 Ti1 | (0, 0, 1) | Ti1 Cl3 | 2 | 0 | (Ti4Cl12)2_(Ti2Cl6)2 | {3: 22.359739999999984, 2: 22.12971999999999, 0: 16.62738} | 0.9897128 | 0.01277889 | 0.11501 | 0.003713184 | Cl..Cl | {'Cl..Cl': 36} | {'NM..NM': 36} | NM..NM | 0 | {'Ti': [3.72, 3.73], 'Cl': [1.17, 1.39, 1.4]} | 0.04012658 | 0.9598734 |  | Ti..Cl_2.554 | 0.36535 | _bbb8e473-c8df-47b2-b45b-cd6ac043dd73_form2-BV-component_3-Ti2Cl6-2p | 17.40639 | 1f8a29c8-80ab-4b1a-b85a-d6c18efce66f | Ti1 Cl3 | 1
15 | ICSD | 412297 | _a9152aad-ba21-454c-be0e-6e6e1c5b98eb_form2 | _357b14d8-775f-4570-a7ad-be49f1a45343_form2 | B2 C8 Hg1 N8 | (0, 0, 1) | Hg1 B2 C8 N8 | 2 | 0 | (Hg1B2C8N8)2 | {3: 27.550420000000003, 2: 27.43708000000001, 0: 25.173880000000004} | 0.9958861 | 0.009445 | 0.11334 | 0.002127158 | C..N¦N..N | {'N..N': 12, 'C..N': 12} | {'LNM..LNM': 24} | LNM..LNM | 0 | {'Hg': [2.2], 'B': [3.37], 'C': [3.22, 3.26], 'N': [2.25, 2.62]} | 0.04769118 | 0.9523088 |  | Hg..N_2.392 | 0.36595 | _357b14d8-775f-4570-a7ad-be49f1a45343_form2-BV-component_1-Hg1B2C8N8-2p | 29.33717 | aa3e16c2-0750-4f83-99a0-9deec388c4bf | Hg1 B2 C8 N8 | 1
1570 | ICSD | 71204 | _ce0a185a-554b-4430-9339-7fb5ea9c8ab2_form2 | _12b3b09f-7743-4bfc-8145-8dc92fc07f16_form2 | Cu5 K2 Te5 | (1, -1, 0) | K2 Cu5 Te5 | 2 | 0 | (K4Cu10Te10)2 | {3: 28.561679999999992, 2: 25.828919999999993, 1: 24.418999999999986, 0: 8.496320000000003} | 0.9043208 | 0.113865 | 2.73276 | 0.03663268 | K..K¦K..Te¦Te..Te | {'K..Te': 32, 'Te..Te': 12, 'K..K': 4} | {'EPM..MTL': 32, 'MTL..MTL': 12, 'EPM..EPM': 4} | EPM..EPM¦EPM..MTL¦MTL..MTL | 0.0833 | {'K': [2.54], 'Cu': [2.1, 2.38, 2.56], 'Te': [2.38, 2.39, 2.4, 2.42]} | 0.1361929 | 0.07026637 | 0.7935407 | Cu..Te_2.642 | 0.3662 | _12b3b09f-7743-4bfc-8145-8dc92fc07f16_form2-BV-component_1-K4Cu10Te10-2p | 52.0022 | d216a8d3-93b3-4c63-b78c-7098a47d393a | K2 Cu5 Te5 | 1
192 | ICSD | 22080 | _90146e4d-e121-45b2-acd2-63083da8566e_form2 | _df500c6e-1ed5-4ca0-8907-327d7595e88c_form2 | Cl3 Cr1 | (0, 0, 1) | Cr1 Cl3 | 2 | 0 | (Cr2Cl6)2 | {3: 8.027309999999998, 2: 7.907970000000001, 0: 5.8975100000000005} | 0.9851333 | 0.01326 | 0.11934 | 0.004245239 | Cl..Cl | {'Cl..Cl': 18} | {'NM..NM': 18} | NM..NM | 0 | {'Cr': [3.94], 'Cl': [1.21, 1.66]} | 0.05603343 | 0.9439666 |  | Cr..Cl_2.468 | 0.36646 | _df500c6e-1ed5-4ca0-8907-327d7595e88c_form2-BV-component_1-Cr2Cl6-2p | 19.98068 | c10c9816-4843-4f40-8ece-aeee1a9d6ee9 | Cr1 Cl3 | 1
425 | COD | 2012672 | _c66c3370-50b7-49b3-b8e6-415e3884440b_form2 | _80a6b14e-1439-4a6a-9923-92496997365f_form2 | Cu1 H4 O4 P2 | (1, 0, 0) | Cu1 P2 H4 O4 | 2 | 0 | (Cu2P4H8O8)2 | {3: 22.013959999999997, 2: 21.806219999999996, 0: 19.454759999999986} | 0.9905633 | 0.010387 | 0.20774 | 0.006251987 | H..H¦H..O | {'H..H': 32, 'H..O': 8} | {'H..H': 32, 'H..LNM': 8} | H..H¦H..LNM | 0 | {'Cu': [1.69], 'P': [4.34], 'H': [1.12, 1.15], 'O': [1.77, 1.78]} | 0.0811738 | 0.9188262 |  | Cu..O_2.016 | 0.36653 | _80a6b14e-1439-4a6a-9923-92496997365f_form2-BV-component_1-Cu2P4H8O8-2p | 19.5717 | df753771-68bc-45b8-aaf0-da2774a2d101 | Cu1 P2 H4 O4 | 1
12 | ICSD | 415547 | _f9c6d64b-e592-4049-862a-ad154a792b3b_form2 | _8ca8deae-6097-4a2d-be91-4ce47b553105_form2 | B2 C8 N8 Zn1 | (0, 0, 1) | Zn1 B2 C8 N8 | 2 | 0 | (Zn1B2C8N8)2 | {3: 27.66990000000001, 2: 27.570600000000006, 0: 25.193939999999998} | 0.9964113 | 0.01655 | 0.0993 | 0.002031574 | C..N | {'C..N': 12} | {'LNM..LNM': 12} | LNM..LNM | 0 | {'Zn': [2.2], 'B': [3.36], 'C': [3.22, 3.26], 'N': [2.25, 2.65]} | 0.04010566 | 0.9598943 |  | Zn..N_2.141 | 0.36687 | _8ca8deae-6097-4a2d-be91-4ce47b553105_form2-BV-component_1-Zn1B2C8N8-2p | 27.11525 | cbd307d9-11d8-4a75-aede-5d0bd5a3b312 | Zn1 B2 C8 N8 | 1
396 | ICSD | 71968 | _52599df0-c465-4974-9163-01d42babc5a0_form2 | _ea6af413-5e94-4faa-9041-b8d073cd3c9d_form2 | Ag1 In1 P2 Se6 | (0, 0, 1) | In1 Ag1 P2 Se6 | 2 | 0 | (In2Ag2P4Se12)2 | {3: 23.123959999999983, 2: 22.89514999999998, 0: 15.6431} | 0.9901051 | 0.02542333 | 0.22881 | 0.006039581 | Se..Se | {'Se..Se': 18} | {'NM..NM': 18} | NM..NM | 0 | {'In': [2.29], 'Ag': [1.1], 'P': [4.28], 'Se': [1.86]} | 0.03058606 | 0.9694139 |  | In..Se_2.841 | 0.36726 | _ea6af413-5e94-4faa-9041-b8d073cd3c9d_form2-BV-component_1-In2Ag2P4Se12-2p | 23.35479 | d1def962-21b4-4e63-b998-e4d995460ff7 | In1 Ag1 P2 Se6 | 1
177 | ICSD | 23353 | _474417c0-d751-47ce-93ac-a481e58bd3da_form2 | _d6cce16a-7bd4-415e-bbe5-75b5b7a956bb_form2 | Br1 Tb1 | (1, 1, 1) | Tb1 Br1 | 2 | 0 | (Tb2Br2)2 | {3: 4.760669999999998, 2: 4.704269999999999, 0: 0} | 0.9881529 | 0.0188 | 0.0564 | 0.004165379 | Br..Br | {'Br..Br': 6} | {'NM..NM': 6} | NM..NM | 0 | {'Tb': [3.53], 'Br': [1.23]} | 0.01184707 | 0.9881529 |  | Tb..Br_2.951 | 0.36734 | _d6cce16a-7bd4-415e-bbe5-75b5b7a956bb_form2-BV-component_1-Tb2Br2-2p | 17.8843 | 1fc3ea9c-505c-4f8f-8373-0cdf9a42aac6 | Tb1 Br1 | 1
1768 | COD | 9003495 | _089525d6-360d-4faa-b670-4acd57986f2d_form2 | _f619b1fb-088c-48e4-bb2c-1ecbe634c595_form2 | Ag1 Te1 | (1, 0, 0) | Ag1 Te1 | 2 | 0 | (Ag16Te16)2 | {3: 33.826139999999995, 2: 29.636020000000002, 1: 21.362759999999994, 0: 15.953180000000003} | 0.8761278 | 0.209506 | 4.19012 | 0.09617826 | Ag..Ag¦Ag..Te | {'Ag..Te': 20, 'Ag..Ag': 20} | {'MTL..TM': 20, 'TM..TM': 20} | MTL..TM¦TM..TM | 0.5 | {'Ag': [1.93, 2.12, 2.33], 'Te': [2.0, 2.04, 2.05, 2.14]} | 0.2344391 | 0.4628925 | 0.3026684 | Ag..Ag_2.905 | 0.36769 | _f619b1fb-088c-48e4-bb2c-1ecbe634c595_form2-BV-component_1-Ag16Te16-2p | 99.36634 | 38016ad8-b323-4581-9642-fbe19b5d17b5 | Ag1 Te1 | 1
762 | COD | 2002185 | _4ea715b4-8d68-44e6-bbb6-97e3f0cb1703_form2 | _41d72805-7e54-46d7-b6f3-105b53422e95_form2 | Br2 Cu1 O2 Sr2 | (1, 1, -1) | Sr2 Cu1 Br2 O2 | 2 | 0 | (Sr2Cu1Br2O2)2 | {3: 5.874720000000001, 2: 5.698640000000002, 0: 0.20604} | 0.9700275 | 0.02934667 | 0.17608 | 0.01085042 | Br..Br¦Br..Sr | {'Br..Br': 8, 'Br..Sr': 4} | {'NM..NM': 8, 'EPM..NM': 4} | EPM..NM¦NM..NM | 0 | {'Sr': [2.04], 'Cu': [1.59], 'Br': [1.27], 'O': [1.77]} | 0.03106191 | 0.9689381 |  | Cu..O_2.014 | 0.36808 | _41d72805-7e54-46d7-b6f3-105b53422e95_form2-BV-component_1-Sr2Cu1Br2O2-2p | 25.35569 | 1a6bdacb-52b7-4e6b-8928-0a1a457819ac | Sr2 Cu1 Br2 O2 | 1
1085 | COD | 1527566 | _daf1792b-42cf-4597-b7cc-e35b47ea35f1_form2 | _44f6406d-f571-4ced-8565-b4d27524db1d_form2 | Pb2 Se4 Si1 | (1, 0, -2) | Si1 Pb2 Se4 | 2 | 0 | (Si4Pb8Se16)2 | {3: 29.42046000000002, 2: 27.106180000000013, 1: 23.31660000000001, 0: 23.16783999999999} | 0.9213377 | 0.06806706 | 2.31428 | 0.01756005 | Pb..Se¦Pb..Si¦Se..Se | {'Pb..Se': 32, 'Se..Se': 28, 'Pb..Si': 8} | {'ENM..NM': 32, 'NM..NM': 28, 'ENM..MTL': 8} | ENM..MTL¦ENM..NM¦NM..NM | 0 | {'Si': [3.5], 'Pb': [1.9, 1.91], 'Se': [1.71, 1.76, 1.88, 1.9]} | 0.3701296 | 0.6060787 | 0.02379163 | Pb..Se_3.04 | 0.36813 | _44f6406d-f571-4ced-8565-b4d27524db1d_form2-BV-component_1-Si4Pb8Se16-2p | 34.89482 | 393535f6-d28c-495b-b059-11c935cc0170 | Si1 Pb2 Se4 | 1
819 | ICSD | 419113 | _b0840485-7171-4ce5-b771-a179332e38e6_form2 | _16911f90-7651-4982-92a8-e74d9696c135_form2 | Cl4 Cu3 O12 Te4 Yb2 | (0, 0, 1) | Yb2 Cu3 Te4 Cl4 O12 | 2 | 0 | (Yb2Cu3Te4Cl4O12)2 | {3: 23.75864000000001, 2: 23.232460000000003, 1: 20.98822000000001, 0: 18.222000000000016} | 0.9778531 | 0.02391727 | 0.52618 | 0.0118524 | Cl..Cl¦Cl..Cu¦Cl..O¦Cl..Te | {'Cl..Te': 16, 'Cl..O': 12, 'Cl..Cl': 12, 'Cl..Cu': 4} | {'MTL..NM': 16, 'LNM..NM': 12, 'NM..NM': 12, 'NM..TM': 4} | LNM..NM¦MTL..NM¦NM..NM¦NM..TM | 0 | {'Yb': [2.57], 'Cu': [1.8, 1.83], 'Te': [2.99], 'Cl': [0.78, 0.94], 'O': [1.67, 1.75, 1.77, 1.84, 1.93]} | 0.09503598 | 0.4053433 | 0.4996207 | Yb..O_2.343 | 0.36822 | _16911f90-7651-4982-92a8-e74d9696c135_form2-BV-component_1-Yb2Cu3Te4Cl4O12-2p | 35.95152 | 3b427daf-394e-477c-a743-be2ee9ae6ea9 | Yb2 Cu3 Te4 Cl4 O12 | 1
265 | ICSD | 642056 | _cb07c47e-3c49-415d-8191-37dad393404c_form2 | _712d39eb-9404-4f70-a337-d1a8550c7f89_form2 | La1 Te3 | (1, -1, 0) | La1 Te3 | 2 | 0 | (La2Te6)2 | {3: 8.41168, 2: 8.3138, 0: 0.56596} | 0.9883638 | 0.012235 | 0.09788 | 0.004874183 | Te..Te | {'Te..Te': 16} | {'MTL..MTL': 16} | MTL..MTL | 0 | {'La': [2.69], 'Te': [1.88, 1.97]} | 0.01247559 | 0.9875244 |  | La..Te_3.309 | 0.36873 | _712d39eb-9404-4f70-a337-d1a8550c7f89_form2-BV-component_1-La2Te6-2p | 25.64164 | f0269fa1-2595-4445-8651-111a327929e6 | La1 Te3 | 1
300 | ICSD | 71969 | _f2637d65-043c-4f15-9da7-eb8c56e9c3b4_form2 | _a1a3e2c8-6307-43c0-a0cf-3b79df56d08e_form2 | Cu1 In1 P2 Se6 | (0, 0, 1) | In1 Cu1 P2 Se6 | 2 | 0 | (In1Cu1P2Se6)4 | {3: 22.95612, 2: 22.575840000000007, 0: 15.483179999999997} | 0.9834345 | 0.02112667 | 0.19014 | 0.00520994 | Se..Se | {'Se..Se': 36} | {'NM..NM': 36} | NM..NM | 0 | {'In': [2.34], 'Cu': [1.03], 'P': [4.25], 'Se': [1.85]} | 0.0508876 | 0.9491124 |  | In..Se_2.838 | 0.36945 | _a1a3e2c8-6307-43c0-a0cf-3b79df56d08e_form2-BV-component_3-In1Cu1P2Se6-2p | 23.34588 | 10d31934-34d9-4758-a539-9bf4c4cce868 | In1 Cu1 P2 Se6 | 1
169 | ICSD | 51017 | _030aefda-a690-4489-bb2a-27ad24d1fcf8_form2 | _0094f905-0e70-4336-9bb3-4654c2f7458f_form2 | O8 Re2 Zn1 | (0, 0, 1) | Zn1 Re2 O8 | 2 | 0 | (Zn1Re2O8)2 | {3: 15.145000000000007, 2: 15.023740000000004, 0: 12.60868} | 0.9919934 | 0.006736667 | 0.12126 | 0.004106413 | O..O | {'O..O': 36} | {'LNM..LNM': 36} | LNM..LNM | 0 | {'Zn': [2.22], 'Re': [6.19], 'O': [1.74, 2.04]} | 0.04780942 | 0.9521906 |  | Zn..O_2.072 | 0.36996 | _0094f905-0e70-4336-9bb3-4654c2f7458f_form2-BV-component_1-Zn1Re2O8-2p | 22.56442 | 7ea2a1a8-a9e2-44d1-83e0-fd15c657a137 | Zn1 Re2 O8 | 1
684 | ICSD | 170639 | _b5eefd61-2507-4442-8d83-9ba250bffd30_form2 | _a1897113-c52b-44e8-b1dc-614d288fb3c6_form2 | Ag1 Bi1 P2 S6 | (0, -1, 1) | Ag1 Bi1 P2 S6 | 2 | 0 | (Ag2Bi2P4S12)2 | {3: 23.825780000000016, 2: 23.0725, 1: 20.85541, 0: 18.774209999999997} | 0.9683838 | 0.02690286 | 0.75328 | 0.009742475 | Ag..S¦Bi..S¦P..S¦S..S | {'S..S': 36, 'Ag..S': 12, 'P..S': 4, 'Bi..S': 4} | {'NM..NM': 40, 'NM..TM': 12, 'ENM..NM': 4} | ENM..NM¦NM..NM¦NM..TM | 0 | {'Ag': [1.01], 'Bi': [2.49], 'P': [4.46, 4.5], 'S': [1.82, 1.85, 1.87, 1.9, 1.92, 1.93]} | 0.149118 | 0.4388913 | 0.4119907 | Bi..S_2.928 | 0.36999 | _a1897113-c52b-44e8-b1dc-614d288fb3c6_form2-BV-component_1-Ag2Bi2P4S12-2p | 31.24828 | 203b5763-3d0c-4470-9c9f-c859287851a2 | Ag1 Bi1 P2 S6 | 1
994 | ICSD | 629306 | _8f7188b9-bc55-4a55-b339-d6ea9ee53fb8_form2 | _c235bdc3-18f0-4307-953e-6c8cfd1bf1c3_form2 | Cu1 Sr1 | (0, 0, 1) | Sr1 Cu1 | 2 | 0 | (Sr2Cu2)4 | {3: 13.017539999999995, 2: 12.526199999999996, 0: 0.44196} | 0.9622555 | 0.08189 | 0.24567 | 0.01522742 | Sr..Sr | {'Sr..Sr': 12} | {'EPM..EPM': 12} | EPM..EPM | 1 | {'Sr': [3.25], 'Cu': [3.26]} | 0.03907096 | 0.960929 |  | Cu..Cu_2.492 | 0.37022 | _c235bdc3-18f0-4307-953e-6c8cfd1bf1c3_form2-BV-component_3-Sr2Cu2-2p | 46.51189 | d0f01c31-fd66-4c29-b0fc-b414ac39a1d9 | Sr1 Cu1 | 1
1117 | ICSD | 65771 | _caa115b4-a0f2-431d-8c0e-e0eb34a9e984_form2 | _f0671457-b245-43c3-93da-dddf82a0e0a9_form2 | Bi1 Cr4 O14 Tl1 | (1, 0, 0) | Tl1 Cr4 Bi1 O14 | 2 | 0 | (Tl4Cr16Bi4O56)2 | {3: 97.8614999999996, 2: 95.24697999999962, 1: 91.71507999999977, 0: 87.7064599999997} | 0.9732835 | 0.03844882 | 2.61452 | 0.0183295 | O..O¦O..Tl | {'O..O': 80, 'O..Tl': 56} | {'LNM..LNM': 80, 'ENM..LNM': 56} | ENM..LNM¦LNM..LNM | 0 | {'Tl': [1.05], 'Cr': [4.84, 4.86], 'Bi': [2.94], 'O': [1.68, 1.69, 1.72, 1.73, 1.74, 1.79, 1.84, 1.85, 1.86, 1.87, 1.99, 2.07]} | 0.2574603 | 0.3477977 | 0.3947419 | Bi..O_2.444 | 0.37059 | _f0671457-b245-43c3-93da-dddf82a0e0a9_form2-BV-component_1-Tl4Cr16Bi4O56-2p | 38.24979 | 38938c4e-967a-4c71-a33e-1f605c964391 | Tl1 Cr4 Bi1 O14 | 1
542 | ICSD | 418805 | _56cecff0-e75b-4c02-adc8-ed4509349b81_form2 | _3ab6ddac-4146-45c7-9079-1bb1728871c1_form2 | Cu1 P10 | (0, 1, 1) | Cu1 P10 | 2 | 0 | (Cu4P40)2 | {3: 58.09195999999998, 2: 57.35997, 1: 55.62544, 0: 49.97143999999999} | 0.9873995 | 0.01926289 | 0.73199 | 0.00768343 | P..P | {'P..P': 76} | {'NM..NM': 76} | NM..NM | 0 | {'Cu': [1.46, 1.5], 'P': [2.3, 2.48, 2.51, 2.56, 2.58, 2.62, 2.65, 2.73, 2.75, 2.76, 2.77, 2.78, 2.79, 2.8, 2.88, 3.07, 3.12, 3.17]} | 0.09014078 | 0.2135984 | 0.6962608 | Cu..P_2.298 | 0.37084 | _3ab6ddac-4146-45c7-9079-1bb1728871c1_form2-BV-component_1-Cu4P40-2p | 25.84136 | 6a14f132-846a-4c35-9ec3-1f4a896c85ae | Cu1 P10 | 1
1512 | COD | 2009345 | _7fe97a1e-dd49-47ec-b023-f098c4154a48_form2 | _d1f1c5ac-0922-4a20-becd-9e03c926ecae_form2 | Cu2 K1 Se4 V1 | (0, -1, 1) | K1 V1 Cu2 Se4 | 2 | 0 | (K2V2Cu4Se8)2 | {3: 18.296640000000014, 2: 16.903320000000008, 1: 14.479739999999996, 0: 10.193219999999997} | 0.9238483 | 0.06333273 | 1.39332 | 0.03286394 | Cu..K¦K..Se¦Se..Se | {'K..Se': 28, 'Cu..K': 8, 'Se..Se': 8} | {'EPM..NM': 28, 'EPM..TM': 8, 'NM..NM': 8} | EPM..NM¦EPM..TM¦NM..NM | 0.1818 | {'K': [1.16], 'V': [5.23], 'Cu': [2.09, 2.12], 'Se': [1.86, 1.98]} | 0.1719422 | 0.2990811 | 0.5289767 | V..Cu_2.808 | 0.3713 | _d1f1c5ac-0922-4a20-becd-9e03c926ecae_form2-BV-component_1-K2V2Cu4Se8-2p | 92.0932 | 1a19f72b-5adf-45e7-9e44-4db7971a5541 | K1 V1 Cu2 Se4 | 1
43 | ICSD | 412857 | _c4f3ea9b-913a-4dd2-984a-058b7fe23b1c_form2 | _19db2593-a0ef-4464-aa47-a0e41a0034c9_form2 | Lu1 P1 S4 | (1, 0, 0) | Lu1 P1 S4 | 2 | 0 | (Lu4P4S16)2 | {3: 30.903920000000006, 2: 30.672470000000008, 1: 25.977190000000007, 0: 24.14419000000001} | 0.9925107 | 0.0115725 | 0.23145 | 0.002829984 | S..S | {'S..S': 40} | {'NM..NM': 40} | NM..NM | 0 | {'Lu': [2.77], 'P': [4.7], 'S': [1.88, 1.91, 2.03, 2.04]} | 0.03423953 | 0.6945958 | 0.2711647 | Lu..S_2.796 | 0.37159 | _19db2593-a0ef-4464-aa47-a0e41a0034c9_form2-BV-component_1-Lu4P4S16-2p | 19.87429 | 1b25b5bd-8005-4913-ac90-d424ec6ef748 | Lu1 P1 S4 | 1
1439 | COD | 9009503 | _b4836e11-9eaf-40d4-aaa9-6c01f3ebc1b3_form2 | _c8d78131-af80-4e14-9250-874ac58a5c49_form2 | Cu1 S2 Sb1 | (0, 0, 1) | Cu1 Sb1 S2 | 2 | 0 | (Cu2Sb2S4)4 | {3: 16.03484, 2: 14.653519999999999, 1: 11.311279999999996, 0: 8.230479999999998} | 0.9138551 | 0.0863325 | 0.69066 | 0.02887486 | Cu..Sb¦S..Sb¦Sb..Sb | {'S..Sb': 16, 'Cu..Sb': 8, 'Sb..Sb': 8} | {'MTL..NM': 16, 'MTL..TM': 8, 'MTL..MTL': 8} | MTL..MTL¦MTL..NM¦MTL..TM | 0 | {'Cu': [1.49], 'Sb': [2.58], 'S': [1.92, 2.03]} | 0.1769934 | 0.4282529 | 0.3947537 | Cu..S_2.316 | 0.37306 | _c8d78131-af80-4e14-9250-874ac58a5c49_form2-BV-component_3-Cu2Sb2S4-2p | 54.07039 | d2a77200-f911-4a30-a6e8-1a21ea3e3474 | Cu1 Sb1 S2 | 1
145 | ICSD | 40981 | _4bcb9d6e-65ee-4e15-b3f4-b973b8b7de62_form2 | _8ca89b04-60af-4fe7-8add-17286cf83367_form2 | Cl1 H1 Sc1 | (1, 1, 1) | Sc1 H1 Cl1 | 2 | 0 | (Sc2H2Cl2)2 | {3: 5.505150000000003, 2: 5.464800000000004, 0: 0.81738} | 0.9926705 | 0.01345 | 0.04035 | 0.003796887 | Cl..Cl | {'Cl..Cl': 6} | {'NM..NM': 6} | NM..NM | 0 | {'Sc': [2.52], 'H': [1.57], 'Cl': [1.41]} | 0.008607504 | 0.9913925 |  | Sc..Cl_2.595 | 0.3733 | _8ca89b04-60af-4fe7-8add-17286cf83367_form2-BV-component_1-Sc2H2Cl2-2p | 19.68818 | be771dba-5579-4699-99a7-d9649884c5c6 | Sc1 H1 Cl1 | 1
1672 | ICSD | 67390 | _ffaa30d8-aab4-4d06-b70f-384579d03743_form2 | _97dc3ad7-0a85-42fd-a4cd-b72df131b4a1_form2 | Co1 K2 Se2 | (1, -1, 1) | K2 Co1 Se2 | 2 | 0 | (K4Co2Se4)2 | {3: 17.414780000000004, 2: 15.277059999999999, 1: 9.444439999999998, 0: 1.12006} | 0.8772468 | 0.1781433 | 2.13772 | 0.05060908 | K..K¦K..Se | {'K..K': 16, 'K..Se': 8} | {'EPM..EPM': 16, 'EPM..NM': 8} | EPM..EPM¦EPM..NM | 0.6667 | {'K': [3.93], 'Co': [4.63], 'Se': [2.46]} | 0.131191 | 0.3579454 | 0.5108636 | K..Co_3.358 | 0.37345 | _97dc3ad7-0a85-42fd-a4cd-b72df131b4a1_form2-BV-component_1-K4Co2Se4-2p | 38.33764 | 431645ad-cb07-46c2-bcab-7ac01c734cc0 | K2 Co1 Se2 | 1
250 | ICSD | 77055 | _4251b772-031f-4458-b2ef-b8efbe72881d_form2 | _b173cfec-172f-433d-9185-ce51b6122297_form2 | Cu2 Te1 | (0, 0, 1) | Cu2 Te1 | 2 | 0 | (Cu4Te2)2 | {3: 6.492090000000003, 2: 6.415880000000003, 0: 0.70449} | 0.9882611 | 0.07621 | 0.07621 | 0.004736647 | Te..Te | {'Te..Te': 2} | {'MTL..MTL': 2} | MTL..MTL | 0 | {'Cu': [2.32], 'Te': [1.85]} | 0.01316781 | 0.9868322 |  | Cu..Cu_2.489 | 0.37364 | _b173cfec-172f-433d-9185-ce51b6122297_form2-BV-component_1-Cu4Te2-2p | 20.46507 | 8412b008-9582-48d1-ae22-181437b50bec | Cu2 Te1 | 1
92 | ICSD | 72654 | _78df3bc5-1ff6-424d-bb47-1383e87e0a92_form2 | _e457c005-1889-4759-8781-b626d0c4c142_form2 | I2 La2 O4 Si1 | (0, 0, 1) | La2 Si1 I2 O4 | 2 | 0 | (La8Si4I8O16)4 | {3: 75.87194, 2: 75.35880000000004, 1: 54.24838000000001, 0: 50.51878000000001} | 0.9932368 | 0.0128285 | 0.25657 | 0.003471111 | I..I¦I..La | {'I..I': 64, 'I..La': 16} | {'NM..NM': 64, 'FM..NM': 16} | FM..NM¦NM..NM | 0 | {'La': [2.57, 2.58, 2.66, 2.69], 'Si': [3.81], 'I': [0.78, 0.81, 1.02, 1.04], 'O': [1.89, 1.91, 2.01, 2.02, 2.13, 2.14]} | 0.02023969 | 0.8326544 | 0.1471059 | La..O_2.524 | 0.37388 | _e457c005-1889-4759-8781-b626d0c4c142_form2-BV-component_3-La8Si4I8O16-2p | 16.51263 | 79fb93ed-360b-4a1b-a7c8-c0e00f75edfe | La2 Si1 I2 O4 | 1
123 | ICSD | 59124 | _26689163-9da5-4f4d-92ec-2830e86dfa80_form2 | _0f47ec76-4952-4b34-94cf-3ca0516d990f_form2 | C1 Cl2 Sc2 | (0, 0, 1) | Sc2 C1 Cl2 | 2 | 0 | (Sc2C1Cl2)2 | {3: 4.60086, 2: 4.562939999999999, 0: 0} | 0.9917581 | 0.01264 | 0.03792 | 0.003685635 | Cl..Cl | {'Cl..Cl': 6} | {'NM..NM': 6} | NM..NM | 0 | {'Sc': [2.22], 'C': [2.25], 'Cl': [1.26]} | 0.008241937 | 0.9917581 |  | Sc..C_2.344 | 0.37483 | _0f47ec76-4952-4b34-94cf-3ca0516d990f_form2-BV-component_1-Sc2C1Cl2-2p | 19.94289 | a3d13064-c679-4435-90eb-d29dc4d8f94b | Sc2 C1 Cl2 | 1
1462 | ICSD | 646533 | _b3362638-0f4a-43fe-a64b-db83151e1d44_form2 | _d93d907e-5fe6-4a39-bdbb-d921f67abd9b_form2 | Ni1 Se4 Si2 | (1, 1, 1) | Si2 Ni1 Se4 | 2 | 0 | (Si2Ni1Se4)2 | {3: 7.288590000000004, 2: 6.138000000000001, 1: 5.310780000000001, 0: 1.76428} | 0.8421382 | 0.076706 | 1.15059 | 0.03006235 | Ni..Se¦Se..Se¦Se..Si | {'Se..Se': 18, 'Se..Si': 8, 'Ni..Se': 4} | {'NM..NM': 18, 'MTL..NM': 8, 'NM..TM': 4} | MTL..NM¦NM..NM¦NM..TM | 0 | {'Si': [2.29], 'Ni': [2.18], 'Se': [1.93, 1.98]} | 0.2082776 | 0.1497418 | 0.6419806 | Si..Se_2.623 | 0.37533 | _d93d907e-5fe6-4a39-bdbb-d921f67abd9b_form2-BV-component_1-Si2Ni1Se4-2p | 55.39454 | 2e0650a8-bc28-4a30-a388-a685387b4ff1 | Si2 Ni1 Se4 | 1
1088 | ICSD | 411773 | _d5b1bf10-ee10-4c53-bf22-81d1a3239071_form2 | _3232705f-7e97-42af-ae33-68ec43de9c5a_form2 | Ag1 Br1 Hg1 S1 | (0, 0, 1) | Ag1 Hg1 S1 Br1 | 2 | 0 | (Ag4Hg4S4Br4)2 | {3: 13.458640000000008, 2: 12.694220000000014, 1: 8.844140000000001, 0: 5.2842} | 0.9432023 | 0.076442 | 0.76442 | 0.01761933 | Ag..Br¦Br..Hg¦S..S | {'Ag..Br': 8, 'Br..Hg': 8, 'S..S': 4} | {'NM..TM': 16, 'NM..NM': 4} | NM..NM¦NM..TM | 0 | {'Ag': [1.43], 'Hg': [2.1, 2.15], 'S': [2.35], 'Br': [0.69, 0.92]} | 0.09351344 | 0.4709901 | 0.4354965 | Ag..S_2.481 | 0.3757 | _3232705f-7e97-42af-ae33-68ec43de9c5a_form2-BV-component_1-Ag4Hg4S4Br4-2p | 44.16871 | 71f5d2df-ce79-47f6-9309-0aad2ea47e45 | Ag1 Hg1 S1 Br1 | 1
109 | ICSD | 65481 | _6f7084bb-61b0-4eb5-8d3e-efce883ab46d_form2 | _673cdb68-383e-47fd-9daa-c32442f8d1dd_form2 | Br2 La1 | (0, 0, 1) | La1 Br2 | 2 | 0 | (La1Br2)4 | {3: 6.304599999999998, 2: 6.197439999999999, 0: 0.03166} | 0.9830029 | 0.01786 | 0.05358 | 0.003578244 | Br..Br | {'Br..Br': 12} | {'NM..NM': 12} | NM..NM | 0 | {'La': [3.82], 'Br': [1.24]} | 0.0170829 | 0.9829171 |  | La..Br_3.082 | 0.37582 | _673cdb68-383e-47fd-9daa-c32442f8d1dd_form2-BV-component_3-La1Br2-2p | 16.81251 | 0e5c4017-7a6d-4004-923f-a05dbe7744a0 | La1 Br2 | 1
1359 | ICSD | 98698 | _6dc6eb2c-cfc9-4a43-9c56-b9bb0a6b5293_form2 | _86facdac-444d-46d0-8775-250e90c8101c_form2 | Cu1 F1 H1 O1 | (1, 0, 0) | Cu1 H1 O1 F1 | 2 | 0 | (Cu4H4O4F4)2 | {3: 11.449260000000002, 2: 10.551580000000001, 1: 8.449339999999996, 0: 6.754720000000001} | 0.9215949 | 0.22442 | 0.89768 | 0.02522431 | F..H | {'F..H': 8} | {'H..LNM': 8} | H..LNM | 0 | {'Cu': [1.83], 'H': [0.99], 'O': [1.97], 'F': [0.86]} | 0.1912179 | 0.4478053 | 0.3609768 | Cu..O_2.004 | 0.37787 | _86facdac-444d-46d0-8775-250e90c8101c_form2-BV-component_1-Cu4H4O4F4-2p | 72.01888 | 2088c238-1470-4a39-8b14-76dc1caa28f5 | Cu1 H1 O1 F1 | 1
338 | ICSD | 422483 | _cd2f9680-61f8-4826-aa9d-e1509dc06a02_form2 | _df7c2e0f-0562-4f85-85bd-67902e90f30d_form2 | Br2 Mo1 O2 | (1, 1, 0) | Mo1 Br2 O2 | 2 | 0 | (Mo2Br4O4)2 | {3: 11.645319999999995, 2: 11.477739999999994, 1: 10.439619999999994, 0: 8.960619999999999} | 0.9856097 | 0.0209475 | 0.16758 | 0.005535801 | Br..Br | {'Br..Br': 16} | {'NM..NM': 16} | NM..NM | 0 | {'Mo': [5.35], 'Br': [1.07], 'O': [2.04, 2.12]} | 0.06242038 | 0.3866801 | 0.5508995 | Mo..O_2.241 | 0.37795 | _df7c2e0f-0562-4f85-85bd-67902e90f30d_form2-BV-component_1-Mo2Br4O4-2p | 17.34681 | 5c469668-a96b-4e41-9a3e-839ec1c3a58a | Mo1 Br2 O2 | 1
108 | ICSD | 62227 | _5dee52a6-2481-4db2-a988-0293cb58e59b_form2 | _df334ffb-eec0-4ce7-a2cf-82071eba8b98_form2 | C1 Cl2 Lu2 | (1, 1, 1) | Lu2 C1 Cl2 | 2 | 0 | (Lu2C1Cl2)2 | {3: 4.64739, 2: 4.607100000000001, 0: 0} | 0.9913306 | 0.01343 | 0.04029 | 0.003559373 | Cl..Cl | {'Cl..Cl': 6} | {'NM..NM': 6} | NM..NM | 0 | {'Lu': [2.27], 'C': [2.26], 'Cl': [1.25]} | 0.008669382 | 0.9913306 |  | Lu..Cl_2.721 | 0.37803 | _df334ffb-eec0-4ce7-a2cf-82071eba8b98_form2-BV-component_1-Lu2C1Cl2-2p | 19.42184 | 842ae805-9762-4e53-a2d7-63e50af2a691 | Lu2 C1 Cl2 | 1
1500 | ICSD | 26558 | _3ce009cf-6bc0-4bc0-8c55-742cdeceebca_form2 | _35a27064-28e3-46ea-83bc-4919399ce0e8_form2 | F5 Tl1 Zr1 | (1, 0, 0) | Zr1 Tl1 F5 | 2 | 0 | (Zr4Tl4F20)2 | {3: 20.468920000000008, 2: 18.438680000000012, 0: 14.693400000000015} | 0.9008135 | 0.05342737 | 2.03024 | 0.03194968 | F..F¦F..Tl¦Tl..Tl | {'F..Tl': 64, 'F..F': 8, 'Tl..Tl': 4} | {'ENM..LNM': 64, 'LNM..LNM': 8, 'ENM..ENM': 4} | ENM..ENM¦ENM..LNM¦LNM..LNM | 0.0526 | {'Zr': [3.92], 'Tl': [0.85], 'F': [0.93, 1.01, 1.15, 1.18, 1.2]} | 0.3515251 | 0.6484749 |  | Zr..F_2.210 | 0.37804 | _35a27064-28e3-46ea-83bc-4919399ce0e8_form2-BV-component_1-Zr4Tl4F20-2p | 84.45333 | 4190421b-fa9e-4b7d-9bda-c4937060956d | Zr1 Tl1 F5 | 1
42 | ICSD | 23351 | _ff5b233a-fdea-424b-811d-4a7fef839022_form2 | _81d2f6c2-127c-4fcf-aff8-09a50786b88c_form2 | Cl1 Tb1 | (1, 1, 1) | Tb1 Cl1 | 2 | 0 | (Tb2Cl2)2 | {3: 5.082299999999999, 2: 5.045369999999998, 0: 0} | 0.9927336 | 0.01231 | 0.03693 | 0.002824959 | Cl..Cl | {'Cl..Cl': 6} | {'NM..NM': 6} | NM..NM | 0 | {'Tb': [3.87], 'Cl': [1.21]} | 0.007266395 | 0.9927336 |  | Tb..Cl_2.792 | 0.37805 | _81d2f6c2-127c-4fcf-aff8-09a50786b88c_form2-BV-component_1-Tb2Cl2-2p | 16.98004 | c53c69de-4e13-40d3-810e-3596076956be | Tb1 Cl1 | 1
668 | ICSD | 69016 | _48715767-88f9-45fb-a2aa-9a8fd387b946_form2 | _ba76d885-4ca5-4617-810f-4d184843675b_form2 | N1 Sr2 | (1, 1, 1) | Sr2 N1 | 2 | 0 | (Sr2N1)2 | {3: 4.514279999999999, 2: 4.39284, 0: 0} | 0.9730987 | 0.04048 | 0.12144 | 0.00948724 | Sr..Sr | {'Sr..Sr': 6} | {'EPM..EPM': 6} | EPM..EPM | 1 | {'Sr': [3.45], 'N': [2.12]} | 0.0269013 | 0.9730987 |  | Sr..Sr_3.845 | 0.3781 | _ba76d885-4ca5-4617-810f-4d184843675b_form2-BV-component_1-Sr2N1-2p | 57.09793 | 68d8572f-f48d-4a84-bf88-4b5bdd779304 | Sr2 N1 | 1
601 | COD | 7202774 | _978feb46-33c2-468f-b2f0-740a12d3e29a_form2 | _28b3f565-d3fd-4135-9edb-39fd4163ebbd_form2 | C4 Cu1 H6 O5 | (0, 1, 0) | Cu1 H6 C4 O5 | 2 | 0 | (Cu2H12C8O10)2 | {3: 34.51650000000003, 2: 34.10458000000003, 0: 31.768420000000006} | 0.988066 | 0.01084 | 0.41192 | 0.008600259 | C..H¦Cu..H¦H..H¦H..O | {'H..O': 40, 'H..H': 16, 'Cu..H': 12, 'C..H': 8} | {'H..LNM': 48, 'H..H': 16, 'H..TM': 12} | H..H¦H..LNM¦H..TM | 0 | {'Cu': [1.8], 'H': [1.08, 1.21, 1.22, 1.28], 'C': [3.94, 4.06, 4.09], 'O': [1.78, 1.94, 1.96]} | 0.1498937 | 0.8501063 |  | Cu..O_2.004 | 0.3785 | _28b3f565-d3fd-4135-9edb-39fd4163ebbd_form2-BV-component_1-Cu2H12C8O10-2p | 21.26137 | b736cea1-87c5-4198-b2f8-9e920f92c927 | Cu1 H6 C4 O5 | 1
693 | ICSD | 425464 | _9b769643-b764-4529-bbff-f8da6abcb691_form2 | _d5e037fa-db93-4e51-91b2-020f09abaaf5_form2 | Bi2 O21 S6 | (0, 0, 1) | Bi2 S6 O21 | 2 | 0 | (Bi4S12O42)2 | {3: 86.52904000000007, 2: 85.8700200000001, 1: 83.24286000000005, 0: 80.35877999999998} | 0.9923838 | 0.01781135 | 0.65902 | 0.009842124 | Bi..O¦O..O | {'O..O': 70, 'Bi..O': 4} | {'LNM..LNM': 70, 'ENM..LNM': 4} | ENM..LNM¦LNM..LNM | 0 | {'Bi': [2.95, 3.01], 'S': [5.64, 5.7, 5.73, 5.74, 5.76, 5.77], 'O': [1.97, 2.02, 2.1, 2.15, 2.19, 2.2, 2.22, 2.23, 2.24, 2.25, 2.26, 2.28, 2.29, 2.32, 2.33]} | 0.1068059 | 0.4257778 | 0.4674163 | Bi..O_2.436 | 0.37858 | _d5e037fa-db93-4e51-91b2-020f09abaaf5_form2-BV-component_1-Bi4S12O42-2p | 20.91458 | 7ec01ab5-269f-4dbf-93d3-4064071bbe84 | Bi2 S6 O21 | 1
836 | ICSD | 161010 | _78c985d5-fc50-459b-ad53-70e24738e906_form2 | _445bc9c9-1863-4078-8a95-3c7a92390b02_form2 | K2 P2 S7 Sm1 | (0, 0, 1) | K2 Sm1 P2 S7 | 2 | 0 | (K4Sm2P4S14)2 | {3: 28.360420000000016, 2: 27.42249000000001, 1: 24.812510000000003, 0: 22.75155} | 0.9669282 | 0.058620625 | 0.93793 | 0.01224527 | K..K¦K..P¦K..S¦S..S | {'S..S': 14, 'K..S': 8, 'K..K': 6, 'K..P': 4} | {'NM..NM': 14, 'EPM..NM': 12, 'EPM..EPM': 6} | EPM..EPM¦EPM..NM¦NM..NM | 0.1875 | {'K': [1.14, 1.35], 'Sm': [2.68], 'P': [4.58, 4.8], 'S': [1.75, 1.94, 1.96, 1.98, 2.0, 2.01, 2.08]} | 0.1672226 | 0.4653308 | 0.3674466 | Sm..S_2.903 | 0.37858 | _445bc9c9-1863-4078-8a95-3c7a92390b02_form2-BV-component_1-K4Sm2P4S14-2p | 18.69491 | bdd0c56a-59ef-4861-83b2-c014b7da9a72 | K2 Sm1 P2 S7 | 1
759 | ICSD | 56963 | _fb2e1514-414e-4a4d-b8fa-fa26923ec626_form2 | _37f2533f-6cf3-4a3f-9c1a-b60506d3377a_form2 | B1 Cl1 Cu1 H4 O4 | (0, 0, 1) | Cu1 B1 H4 Cl1 O4 | 2 | 0 | (Cu2B2H8Cl2O8)2 | {3: 18.552820000000008, 2: 18.133780000000012, 0: 13.42634} | 0.9774137 | 0.02993143 | 0.41904 | 0.01080739 | Cl..Cu¦Cl..H¦H..H | {'Cl..H': 16, 'H..H': 8, 'Cl..Cu': 4} | {'H..NM': 16, 'H..H': 8, 'NM..TM': 4} | H..H¦H..NM¦NM..TM | 0 | {'Cu': [1.79], 'B': [3.29], 'H': [1.02], 'Cl': [1.06], 'O': [1.96]} | 0.0817403 | 0.9182597 |  | Cu..O_2.004 | 0.3786 | _37f2533f-6cf3-4a3f-9c1a-b60506d3377a_form2-BV-component_1-Cu2B2H8Cl2O8-2p | 25.12035 | f21fd5c0-cfc4-4e6a-b65d-a61a4dc714db | Cu1 B1 H4 Cl1 O4 | 1
47 | COD | 1530725 | _b8dc6fdb-1f60-4e67-86f5-3efea9684aa1_form2 | _79468986-bf4a-47c5-8778-0aac985377cb_form2 | Cl1 Er1 H1 | (1, 1, 1) | Er1 H1 Cl1 | 2 | 0 | (Er2H2Cl2)2 | {3: 4.943409999999997, 2: 4.9056399999999964, 0: 0.72508} | 0.9923595 | 0.01259 | 0.03777 | 0.002916509 | Cl..Cl | {'Cl..Cl': 6} | {'NM..NM': 6} | NM..NM | 0 | {'Er': [2.34], 'H': [1.3], 'Cl': [1.3]} | 0.00895378 | 0.9910462 |  | Er..Cl_2.747 | 0.37877 | _79468986-bf4a-47c5-8778-0aac985377cb_form2-BV-component_1-Er2H2Cl2-2p | 17.18818 | 548c9584-73b6-43b8-af41-4bb15f864b9a | Er1 H1 Cl1 | 1
54 | COD | 4331745 | _f2a429da-f1af-43a9-9124-fa07299209fa_form2 | _6023a569-fe46-4ae3-95a4-6c2824218190_form2 | C6 Cu1 H4 N5 | (1, 0, 1) | Cu1 H4 C6 N5 | 2 | 0 | (Cu2H8C12N10)2 | {3: 45.728469999999994, 2: 45.572449999999996, 1: 44.57212, 0: 43.71944} | 0.9965881 | 0.009177647 | 0.15602 | 0.003025173 | C..H¦Cu..H¦H..H¦H..N | {'H..N': 20, 'H..H': 6, 'Cu..H': 4, 'C..H': 4} | {'H..LNM': 24, 'H..H': 6, 'H..TM': 4} | H..H¦H..LNM¦H..TM | 0 | {'Cu': [1.67], 'H': [1.06, 1.12, 1.14, 1.21], 'C': [3.83, 3.96, 3.99, 4.0, 4.18], 'N': [2.9, 3.09, 3.21, 3.22, 3.28]} | 0.07765937 | 0.4979169 | 0.4244237 | Cu..N_2.032 | 0.379 | _6023a569-fe46-4ae3-95a4-6c2824218190_form2-BV-component_1-Cu2H8C12N10-2p | 11.20504 | 9fac1a36-709c-4b91-9bb1-f4c2f258c1cc | Cu1 H4 C6 N5 | 1
1409 | COD | 2102738 | _f78777dd-9195-4b10-91ca-bbe9cfc36e80_form2 | _ab642c95-e168-4631-bb0d-a592346adf9a_form2 | Cl2 Cu3 H6 Mg1 O6 | (0, 0, 1) | Mg1 Cu3 H6 Cl2 O6 | 2 | 0 | (Mg1Cu3H6Cl2O6)2 | {3: 13.56468, 2: 12.618900000000004, 0: 6.548820000000002} | 0.9302763 | 0.0394075 | 0.94578 | 0.02730056 | Cl..Cu¦Cl..H¦H..H | {'Cl..H': 24, 'H..H': 12, 'Cl..Cu': 12} | {'H..NM': 24, 'H..H': 12, 'NM..TM': 12} | H..H¦H..NM¦NM..TM | 0 | {'Mg': [1.7], 'Cu': [1.83], 'H': [1.04], 'Cl': [1.02], 'O': [1.89]} | 0.134806 | 0.865194 |  | Cu..O_2.003 | 0.37922 | _ab642c95-e168-4631-bb0d-a592346adf9a_form2-BV-component_1-Mg1Cu3H6Cl2O6-2p | 57.9085 | 07b88456-0d5a-4ef3-8bd1-33dd447cc8d0 | Mg1 Cu3 H6 Cl2 O6 | 1
1367 | COD | 8102525 | _7548f706-a015-4125-a49a-33b644b3c284_form2 | _096c3b4c-c6f3-4cd2-b283-8ef482544042_form2 | C1 Cu2 H4 O5 | (0, 0, 1) | Cu2 H4 C1 O5 | 2 | 0 | (Cu4H8C2O10)2 | {3: 20.565499999999997, 2: 19.648199999999992, 1: 17.97798, 0: 16.133759999999995} | 0.9553962 | 0.05096111 | 0.9173 | 0.0255926 | C..H¦Cu..O¦H..O | {'H..O': 20, 'Cu..O': 12, 'C..H': 4} | {'H..LNM': 24, 'LNM..TM': 12} | H..LNM¦LNM..TM | 0 | {'Cu': [1.67, 1.92], 'H': [0.89, 0.94, 0.95, 1.12], 'C': [3.76], 'O': [1.74, 1.79, 1.82, 1.93, 1.96]} | 0.2069842 | 0.3768768 | 0.416139 | Cu..O_2.003 | 0.37979 | _096c3b4c-c6f3-4cd2-b283-8ef482544042_form2-BV-component_1-Cu4H8C2O10-2p | 53.97084 | 4aa83933-8cbf-43d3-a642-36dc5f0493da | Cu2 H4 C1 O5 | 1
1738 | COD | 8104024 | _b8f83140-5959-4d7d-8e98-3ddf598b0eca_form2 | _1a9cd737-8d8d-49d0-9ad3-3f4a407b6982_form2 | Pt3 Te4 | (1, 1, 0) | Te4 Pt3 | 2 | 0 | (Te4Pt3)2 | {3: 7.8715100000000024, 2: 6.08259, 1: 4.19328, 0: 1.62118} | 0.7727348 | 0.12778 | 1.78892 | 0.06881552 | Pt..Te¦Te..Te | {'Te..Te': 16, 'Pt..Te': 12} | {'MTL..MTL': 16, 'MTL..TM': 12} | MTL..MTL¦MTL..TM | 0 | {'Te': [1.94, 2.38], 'Pt': [2.31, 2.47]} | 0.2862121 | 0.3022736 | 0.4115143 | Te..Pt_2.808 | 0.38008 | _1a9cd737-8d8d-49d0-9ad3-3f4a407b6982_form2-BV-component_1-Te4Pt3-2p | 68.25885 | c0e324e5-d1b0-4e81-847d-a34404698d86 | Te4 Pt3 | 1
852 | ICSD | 188038 | _baca8bd0-af26-4d51-9a74-fce0d983ca0e_form2 | _b294d40e-bfa4-4885-8982-66c9e3afedb3_form2 | Cd1 Mo1 O6 Te1 | (0, 0, 1) | Cd1 Te1 Mo1 O6 | 2 | 0 | (Cd2Te2Mo2O12)2 | {3: 20.883840000000003, 2: 20.521680000000014, 1: 15.800319999999997, 0: 13.841959999999998} | 0.9826584 | 0.022635 | 0.36216 | 0.0126053 | O..O¦O..Te | {'O..O': 24, 'O..Te': 8} | {'LNM..LNM': 24, 'LNM..MTL': 8} | LNM..LNM¦LNM..MTL | 0 | {'Cd': [1.93], 'Te': [3.09], 'Mo': [5.03], 'O': [1.72, 1.84, 1.86]} | 0.05142945 | 0.6704687 | 0.2781019 | Cd..O_2.247 | 0.38031 | _b294d40e-bfa4-4885-8982-66c9e3afedb3_form2-BV-component_1-Cd2Te2Mo2O12-2p | 39.63562 | 7e6ee787-d286-4d4e-b05c-327c5bd22d08 | Cd1 Te1 Mo1 O6 | 1
1435 | ICSD | 30084 | _37bf14b1-6529-436c-a519-e1ad9b208784_form2 | _9dbc9edc-92bf-4eea-85bc-44c97508c4be_form2 | Ba2 Hg1 | (1, 1, -1) | Ba2 Hg1 | 2 | 0 | (Ba2Hg1)2 | {3: 4.51166, 2: 3.99458, 0: 0.7794} | 0.8853903 | 0.12927 | 0.51708 | 0.02878426 | Ba..Ba | {'Ba..Ba': 8} | {'EPM..EPM': 8} | EPM..EPM | 1 | {'Ba': [3.65], 'Hg': [1.71]} | 0.1385434 | 0.8614566 |  | Ba..Ba_4.238 | 0.38043 | _9dbc9edc-92bf-4eea-85bc-44c97508c4be_form2-BV-component_1-Ba2Hg1-2p | 44.34642 | ec99fc4d-894d-4f34-8fe6-406384843b93 | Ba2 Hg1 | 1
1569 | ICSD | 413290 | _e381603b-8519-481b-8f7f-46a0386f81b8_form2 | _7fdc50e5-d06a-4f09-a32e-27c1a27ffa73_form2 | Ag1 Bi1 Cl2 S1 | (1, -1, 0) | Ag1 Bi1 S1 Cl2 | 2 | 0 | (Ag2Bi2S2Cl4)2 | {3: 7.585280000000002, 2: 6.27348, 1: 3.9882599999999986, 0: 1.25284} | 0.8270598 | 0.0819875 | 1.3118 | 0.03659461 | Bi..Cl¦Cl..Cl¦Cl..S | {'Bi..Cl': 16, 'Cl..S': 8, 'Cl..Cl': 8} | {'NM..NM': 16, 'ENM..NM': 16} | ENM..NM¦NM..NM | 0 | {'Ag': [1.1], 'Bi': [2.53], 'S': [2.13], 'Cl': [0.9]} | 0.2071555 | 0.3608751 | 0.4319694 | Ag..S_2.476 | 0.38084 | _7fdc50e5-d06a-4f09-a32e-27c1a27ffa73_form2-BV-component_1-Ag2Bi2S2Cl4-2p | 93.302 | aadc18b1-038e-4a14-a0b8-1ac61d4e9425 | Ag1 Bi1 S1 Cl2 | 1
1266 | COD | 2002194 | _16e24e87-47ff-48d6-b452-6b5fe1f3dbfe_form2 | _9380a45d-54cd-4355-9124-f4651591703a_form2 | Cl2 Cu1 O2 Sr2 | (1, 1, -1) | Sr2 Cu1 Cl2 O2 | 2 | 0 | (Sr2Cu1Cl2O2)2 | {3: 5.872839999999995, 2: 5.517139999999993, 0: 0.44504000000000005} | 0.9394331 | 0.05928333 | 0.3557 | 0.02222662 | Cl..Cl¦Cl..Sr | {'Cl..Cl': 8, 'Cl..Sr': 4} | {'NM..NM': 8, 'EPM..NM': 4} | EPM..NM¦NM..NM | 0 | {'Sr': [1.98], 'Cu': [1.69], 'Cl': [1.22], 'O': [1.81]} | 0.065533 | 0.934467 |  | Cu..O_2 | 0.38226 | _9380a45d-54cd-4355-9124-f4651591703a_form2-BV-component_1-Sr2Cu1Cl2O2-2p | 37.41958 | 247f984c-8710-48eb-b24e-f679b5fd011a | Sr2 Cu1 Cl2 O2 | 1
783 | ICSD | 161460 | _edd95329-b9c2-4b81-87e5-d06336c0d45b_form2 | _d73cd776-4c57-4bb0-a2d2-5db4bd132c2c_form2 | C1 Cu1 N2 | (1, -1, 0) | Cu1 C1 N2 | 2 | 0 | (Cu2C2N4)2 | {3: 10.655520000000001, 2: 10.335840000000001, 0: 7.23892} | 0.9699986 | 0.03996 | 0.31968 | 0.01122731 | C..C¦Cu..N | {'C..C': 8, 'Cu..N': 8} | {'LNM..LNM': 8, 'LNM..TM': 8} | LNM..LNM¦LNM..TM | 0 | {'Cu': [1.68], 'C': [3.68], 'N': [2.65]} | 0.0935667 | 0.9064333 |  | Cu..N_2.028 | 0.38239 | _d73cd776-4c57-4bb0-a2d2-5db4bd132c2c_form2-BV-component_1-Cu2C2N4-2p | 34.38605 | 8fce5d60-29a9-4920-9ea1-666b01a407e8 | Cu1 C1 N2 | 1
699 | COD | 2215468 | _4e3ddb8b-ecdf-4d13-85c5-966b22a1fed1_form2 | _3a77ba68-8009-43a9-ac37-38c7d0a5c722_form2 | Ge1 Te4 Zr1 | (1, -1, 0) | Zr1 Ge1 Te4 | 2 | 0 | (Zr2Ge2Te8)2 | {3: 13.048270000000004, 2: 12.59721000000001, 1: 11.428310000000005, 0: 4.21615} | 0.9654314 | 0.02819125 | 0.45106 | 0.009906531 | Ge..Te¦Te..Te | {'Te..Te': 28, 'Ge..Te': 4} | {'MTL..MTL': 32} | MTL..MTL | 0 | {'Zr': [2.96], 'Ge': [2.46], 'Te': [1.7, 1.89, 1.99, 2.04]} | 0.05107041 | 0.1323465 | 0.8165831 | Zr..Ge_2.914 | 0.38242 | _3a77ba68-8009-43a9-ac37-38c7d0a5c722_form2-BV-component_1-Zr2Ge2Te8-2p | 29.86376 | 89c034a8-c225-4500-89b2-a601a88948a1 | Zr1 Ge1 Te4 | 1
5 | ICSD | 152538 | _97873a90-ce85-4390-ac82-9c8a2f12f5b5_form2 | _49d4e39d-dba7-4084-a640-078285be0b89_form2 | Al2 H8 Mg1 | (0, 0, 1) | Mg1 Al2 H8 | 2 | 0 | (Mg1Al2H8)2 | {3: 7.5810600000000035, 2: 7.5421200000000015, 0: 5.177880000000003} | 0.9948635 | 0.002596 | 0.03894 | 0.00165174 | H..H | {'H..H': 30} | {'H..H': 30} | H..H | 0 | {'Mg': [2.3], 'Al': [2.55], 'H': [0.7, 1.06]} | 0.01620353 | 0.9837965 |  | Mg..H_1.885 | 0.38297 | _49d4e39d-dba7-4084-a640-078285be0b89_form2-BV-component_1-Mg1Al2H8-2p | 26.23204 | 710a623e-9057-4d8c-9fe1-32041249d9d0 | Mg1 Al2 H8 | 1
1182 | COD | 4329682 | _e5f1cb53-aa71-4d65-aa95-64f45d1d5fb7_form2 | _6f15b738-75ba-46af-a1fe-ec1ff868d7a7_form2 | C4 F1 H6 O6 Tb1 | (0, 0, 1) | Tb1 H6 C4 O6 F1 | 2 | 0 | (Tb2H12C8O12F2)2 | {3: 40.04329000000003, 2: 39.14371000000001, 0: 37.03801} | 0.9775348 | 0.0374825 | 0.89958 | 0.01994915 | H..H¦H..O¦O..O | {'H..O': 32, 'H..H': 12, 'O..O': 4} | {'H..LNM': 32, 'H..H': 12, 'LNM..LNM': 4} | H..H¦H..LNM¦LNM..LNM | 0 | {'Tb': [3.09], 'H': [1.08, 1.21, 1.27], 'C': [3.97, 4.05], 'O': [2.0, 2.01, 2.52], 'F': [1.07]} | 0.2993332 | 0.7006668 |  | Tb..O_2.385 | 0.38401 | _6f15b738-75ba-46af-a1fe-ec1ff868d7a7_form2-BV-component_1-Tb2H12C8O12F2-2p | 38.17181 | ee755ef7-3e5d-49b1-8492-1a4a527e0b52 | Tb1 H6 C4 O6 F1 | 1
1716 | ICSD | 629135 | _fc42369f-91f6-4b84-bba4-62372d39ddc6_form2 | _945c97f6-91b0-448d-b304-e414135dc927_form2 | Cu4 K1 Se3 | (0, 0, 1) | K1 | 2 | 1.9024 | (K1)2_(Cu4Se3)2 | {3: 8.033459999999998, 2: 6.1073, 0: 0.10334} | 0.7602328 | 0.1133035 | 0.96308 | 0.05995714 | Cu..K¦K..Se¦Se..Se | {'Cu..K': 16, 'K..Se': 16, 'Se..Se': 2} | {'EPM..TM': 16, 'EPM..NM': 16, 'NM..NM': 2} | EPM..NM¦EPM..TM¦NM..NM | 0.4706 | {'K': [3.44], 'Cu': [1.8], 'Se': [1.64, 1.89]} | 0.2428917 | 0.7571083 |  | K..K_4.008 | 0.38414 | _945c97f6-91b0-448d-b304-e414135dc927_form2-BV-component_1-K1-2p | 102.1281 | ee971b56-9dff-4e8c-bafa-280dc4e8c939 | Cu4 Se3 | 0
1717 | ICSD | 629135 | _fc42369f-91f6-4b84-bba4-62372d39ddc6_form2 | _945c97f6-91b0-448d-b304-e414135dc927_form2 | Cu4 K1 Se3 | (0, 0, 1) | Cu4 Se3 | 2 | -1.9024 | (K1)2_(Cu4Se3)2 | {3: 8.033459999999998, 2: 6.1073, 0: 0.10334} | 0.7602328 | 0.1133035 | 0.96308 | 0.05995714 | Cu..K¦K..Se¦Se..Se | {'Cu..K': 16, 'K..Se': 16, 'Se..Se': 2} | {'EPM..TM': 16, 'EPM..NM': 16, 'NM..NM': 2} | EPM..NM¦EPM..TM¦NM..NM | 0.4706 | {'K': [3.44], 'Cu': [1.8], 'Se': [1.64, 1.89]} | 0.2428917 | 0.7571083 |  | K..K_4.008 | 0.38414 | _945c97f6-91b0-448d-b304-e414135dc927_form2-BV-component_3-Cu4Se3-2p | 102.1281 | ee971b56-9dff-4e8c-bafa-280dc4e8c939 | Cu4 Se3 | 1
1152 | ICSD | 429330 | _18b77eb0-9a05-4d4b-b9c2-0248228a719a_form2 | _eeb1239b-de2c-4424-b44c-b3a388d85e54_form2 | Hg3 O10 Se1 Te2 | (1, 0, 0) | Hg3 Te2 Se1 O10 | 2 | 0 | (Hg6Te4Se2O20)2 | {3: 36.60794000000002, 2: 35.44038000000002, 1: 29.389819999999993, 0: 27.970839999999995} | 0.9681064 | 0.03891867 | 1.16756 | 0.01913794 | Hg..O¦O..O¦O..Te | {'O..O': 36, 'O..Te': 16, 'Hg..O': 8} | {'LNM..LNM': 36, 'LNM..MTL': 16, 'LNM..TM': 8} | LNM..LNM¦LNM..MTL¦LNM..TM | 0 | {'Hg': [1.86, 1.97, 2.04], 'Te': [3.15, 3.2], 'Se': [5.54], 'O': [1.79, 1.82, 1.83, 1.86, 1.89, 1.92, 1.95, 1.99]} | 0.1351796 | 0.7005314 | 0.1642889 | Hg..O_2.291 | 0.38424 | _eeb1239b-de2c-4424-b44c-b3a388d85e54_form2-BV-component_1-Hg6Te4Se2O20-2p | 53.09106 | 5997ebdc-8ebf-4508-9283-c57703acf371 | Hg3 Te2 Se1 O10 | 1
505 | ICSD | 86764 | _bb8d05cf-76e7-4e21-b6bf-52deb663bf68_form2 | _090425f6-b3fa-4918-8c77-cbd18500286b_form2 | Te3 Zr1 | (0, 0, 1) | Zr1 Te3 | 2 | 0 | (Zr2Te6)2 | {3: 8.957739999999998, 2: 8.788499999999996, 1: 7.234759999999999, 0: 1.73894} | 0.9811068 | 0.021155 | 0.16924 | 0.007087552 | Te..Te | {'Te..Te': 16} | {'MTL..MTL': 16} | MTL..MTL | 0 | {'Zr': [2.89], 'Te': [1.77, 2.12, 2.18]} | 0.02344434 | 0.2152352 | 0.7613204 | Te..Te_3.114 | 0.38431 | _090425f6-b3fa-4918-8c77-cbd18500286b_form2-BV-component_1-Zr2Te6-2p | 28.94773 | 65dcfafe-e118-4c0d-9d0d-594a00d6fc80 | Zr1 Te3 | 1
1268 | ICSD | 416622 | _d8cf1179-23e7-40c2-972e-f2b71f76fbbf_form2 | _e322278e-5710-4c9d-bb26-9daae412161c_form2 | K1 Pr1 Se4 Si1 | (0, 0, 1) | K1 Pr1 Si1 Se4 | 2 | 0 | (K2Pr2Si2Se8)2 | {3: 15.487679999999997, 2: 14.419619999999998, 1: 11.125339999999998, 0: 9.403999999999998} | 0.9310381 | 0.07629 | 1.06806 | 0.02232801 | K..Se¦K..Si¦Se..Se | {'K..Se': 16, 'Se..Se': 8, 'K..Si': 4} | {'EPM..NM': 16, 'NM..NM': 8, 'EPM..MTL': 4} | EPM..MTL¦EPM..NM¦NM..NM | 0 | {'K': [1.17], 'Pr': [2.86], 'Si': [3.68], 'Se': [1.81, 1.88, 1.96, 2.03]} | 0.1755615 | 0.5414946 | 0.2829439 | Pr..Se_3.073 | 0.38494 | _e322278e-5710-4c9d-bb26-9daae412161c_form2-BV-component_1-K2Pr2Si2Se8-2p | 33.86044 | 6e58b57e-8fa5-4561-b45a-2c8b778d6b3e | K1 Pr1 Si1 Se4 | 1
1397 | ICSD | 162099 | _8bc5dd7f-63a5-40e0-9fed-beafc8046c81_form2 | _0644da49-6765-43d2-96aa-5898b5196444_form2 | Cl2 Cu3 H6 O6 Zn1 | (0, 0, 1) | Zn1 Cu3 H6 Cl2 O6 | 2 | 0 | (Zn1Cu3H6Cl2O6)2 | {3: 13.639560000000014, 2: 12.69732000000001, 0: 6.601139999999998} | 0.9309186 | 0.03926 | 0.94224 | 0.02659506 | Cl..Cu¦Cl..H¦H..H | {'Cl..H': 24, 'H..H': 12, 'Cl..Cu': 12} | {'H..NM': 24, 'H..H': 12, 'NM..TM': 12} | H..H¦H..NM¦NM..TM | 0 | {'Zn': [1.77], 'Cu': [1.86], 'H': [1.02], 'Cl': [1.0], 'O': [1.91]} | 0.133871 | 0.866129 |  | Cu..O_1.998 | 0.38496 | _0644da49-6765-43d2-96aa-5898b5196444_form2-BV-component_1-Zn1Cu3H6Cl2O6-2p | 56.53143 | 4c7c9162-1f57-4354-b150-8e705286b9de | Zn1 Cu3 H6 Cl2 O6 | 1
586 | COD | 1510182 | _d40ccd13-fdfb-4dce-b54f-402ad8f55ca8_form2 | _ce64a1de-caac-4a32-8f15-a34bd33804ff_form2 | Au1 I1 Te1 | (1, 0, 0) | Te1 Au1 I1 | 2 | 0 | (Te4Au4I4)2 | {3: 7.941280000000006, 2: 7.453400000000007, 0: 5.22028} | 0.9385641 | 0.0304925 | 0.48788 | 0.008298689 | I..I¦I..Te¦Te..Te | {'I..Te': 16, 'I..I': 12, 'Te..Te': 4} | {'MTL..NM': 16, 'NM..NM': 12, 'MTL..MTL': 4} | MTL..MTL¦MTL..NM¦NM..NM | 0 | {'Te': [1.59], 'Au': [1.63], 'I': [0.74]} | 0.1793017 | 0.8206983 |  | Te..Au_2.763 | 0.38499 | _ce64a1de-caac-4a32-8f15-a34bd33804ff_form2-BV-component_1-Te4Au4I4-2p | 23.70356 | 4535f473-f519-4b69-9a5a-9accffdec872 | Te1 Au1 I1 | 1
1376 | ICSD | 78917 | _c3af2e13-24ec-41d6-a34d-2e000fd70e16_form2 | _e70b2cc4-bb7d-40b1-ae6f-328fbfc6008a_form2 | Bi2 O10 Te2 W1 | (1, 1, 0) | Bi2 Te2 W1 O10 | 2 | 0 | (Bi4Te4W2O20)2 | {3: 34.78607999999997, 2: 32.97335999999998, 1: 27.832420000000027, 0: 23.97690000000002} | 0.9478895 | 0.0566475 | 1.81272 | 0.02581333 | Bi..O¦O..O¦O..Te | {'O..O': 32, 'O..Te': 24, 'Bi..O': 8} | {'LNM..LNM': 32, 'LNM..MTL': 24, 'ENM..LNM': 8} | ENM..LNM¦LNM..LNM¦LNM..MTL | 0 | {'Bi': [2.75], 'Te': [2.99], 'W': [5.15], 'O': [1.6, 1.66, 1.76, 1.97, 2.08]} | 0.1677019 | 0.4756087 | 0.3566894 | Bi..O_2.43 | 0.38519 | _e70b2cc4-bb7d-40b1-ae6f-328fbfc6008a_form2-BV-component_1-Bi4Te4W2O20-2p | 77.93022 | c9c9d8e3-f4ee-412e-81d8-1cfb9759c27f | Bi2 Te2 W1 O10 | 1
1271 | ICSD | 90085 | _be4018e7-412d-4d3d-bdb1-5fc0c9cd67c3_form2 | _b4821df2-5f32-4234-8602-2241a083496a_form2 | Hg2 O4 W1 | (1, -1, 0) | Hg2 W1 O4 | 2 | 0 | (Hg4W2O8)2 | {3: 16.51898, 2: 15.617820000000007, 1: 12.520079999999998, 0: 10.689719999999998} | 0.945447 | 0.090116 | 0.90116 | 0.02236154 | Hg..O¦O..O | {'O..O': 12, 'Hg..O': 8} | {'LNM..LNM': 12, 'LNM..TM': 8} | LNM..LNM¦LNM..TM | 0 | {'Hg': [1.9], 'W': [5.18], 'O': [1.79, 1.99]} | 0.1545925 | 0.5314122 | 0.3139953 | W..O_2.248 | 0.38563 | _b4821df2-5f32-4234-8602-2241a083496a_form2-BV-component_1-Hg4W2O8-2p | 57.19954 | 4f7b2db4-5c1c-4167-8b55-e386d9f44ce0 | Hg2 W1 O4 | 1
415 | ICSD | 33288 | _3a6e42a2-4b7d-4920-9d80-9794d448c425_form2 | _931a169d-0632-4265-a2a5-0a82a8f7606c_form2 | Cl2 Co1 O8 | (1, 1, 1) | Co1 Cl2 O8 | 2 | 0 | (Co1Cl2O8)2 | {3: 16.88809999999999, 2: 16.769239999999993, 0: 14.06924} | 0.9929619 | 0.01320667 | 0.11886 | 0.006156552 | O..O | {'O..O': 18} | {'LNM..LNM': 18} | LNM..LNM | 0 | {'Co': [2.32], 'Cl': [6.66], 'O': [2.21, 2.29]} | 0.04216598 | 0.957834 |  | Co..O_2.031 | 0.38584 | _931a169d-0632-4265-a2a5-0a82a8f7606c_form2-BV-component_1-Co1Cl2O8-2p | 13.9257 | 7f739949-e851-4e2e-b673-a9d3dd2495e5 | Co1 Cl2 O8 | 1
432 | COD | 1527408 | _f71af8d9-673a-41ed-beef-d659141255ac_form2 | _09939b8b-df48-4e34-9c1d-3daff8a707c5_form2 | O2 V1 | (0, 0, 1) | V1 O2 | 2 | 0 | (V4O8)2 | {3: 18.056430000000017, 2: 17.92294000000002, 1: 16.080710000000003, 0: 13.413629999999998} | 0.9926071 | 0.01483222 | 0.13349 | 0.006283533 | O..O | {'O..O': 18} | {'LNM..LNM': 18} | LNM..LNM | 0 | {'V': [4.1, 5.76], 'O': [1.7, 2.1, 2.11, 2.23]} | 0.02875205 | 0.3967929 | 0.5744551 | V..O_2.123 | 0.38586 | _09939b8b-df48-4e34-9c1d-3daff8a707c5_form2-BV-component_1-V4O8-2p | 22.73414 | 2a59099f-d619-4870-bd12-d11c4c1d8429 | V1 O2 | 1
1673 | COD | 1509558 | _521b896b-275c-4f33-8854-1bfc5f538a9c_form2 | _6782820d-9052-4ce3-be4a-9bce761f9aed_form2 | Ag1 Te2 Tl1 | (1, 1, -1) | Tl1 | 2 | 1.281 | (Tl1)2_(Ag1Te2)2 | {3: 3.78584, 2: 2.5048799999999996, 0: 0} | 0.6616444 | 0.16012 | 0.64048 | 0.05078312 | Te..Tl | {'Te..Tl': 16} | {'ENM..MTL': 16} | ENM..MTL | 0 | {'Tl': [2.0], 'Ag': [1.8], 'Te': [1.88]} | 0.3383556 | 0.6616444 |  | Ag..Te_2.862 | 0.38599 | _6782820d-9052-4ce3-be4a-9bce761f9aed_form2-BV-component_1-Tl1-2p | 68.66248 | 8634dd63-87b2-4145-a935-683352b88707 | Ag1 Te2 | 0
1674 | COD | 1509558 | _521b896b-275c-4f33-8854-1bfc5f538a9c_form2 | _6782820d-9052-4ce3-be4a-9bce761f9aed_form2 | Ag1 Te2 Tl1 | (1, 1, -1) | Ag1 Te2 | 2 | -1.281 | (Tl1)2_(Ag1Te2)2 | {3: 3.78584, 2: 2.5048799999999996, 0: 0} | 0.6616444 | 0.16012 | 0.64048 | 0.05078312 | Te..Tl | {'Te..Tl': 16} | {'ENM..MTL': 16} | ENM..MTL | 0 | {'Tl': [2.0], 'Ag': [1.8], 'Te': [1.88]} | 0.3383556 | 0.6616444 |  | Ag..Te_2.862 | 0.38599 | _6782820d-9052-4ce3-be4a-9bce761f9aed_form2-BV-component_3-Ag1Te2-2p | 68.66248 | 8634dd63-87b2-4145-a935-683352b88707 | Ag1 Te2 | 1
1590 | ICSD | 402230 | _ac66017a-abb0-4f5c-99b6-bfe2cf48840b_form2 | _dcb96287-5b1b-4f83-ac32-2b848ddca8c5_form2 | Ag3 K1 Te2 | (0, 0, 1) | K1 Ag3 Te2 | 2 | 0 | (K2Ag6Te4)2 | {3: 15.890680000000001, 2: 14.425320000000003, 1: 10.848140000000003, 0: 4.90869} | 0.9077849 | 0.1046686 | 1.46536 | 0.03776453 | Ag..K¦K..K¦K..Te¦Te..Te | {'Ag..K': 12, 'K..Te': 12, 'Te..Te': 2, 'K..K': 2} | {'EPM..TM': 12, 'EPM..MTL': 12, 'MTL..MTL': 2, 'EPM..EPM': 2} | EPM..EPM¦EPM..MTL¦EPM..TM¦MTL..MTL | 0.5 | {'K': [1.84], 'Ag': [2.89, 3.1, 3.13], 'Te': [2.35, 2.58]} | 0.133433 | 0.3257315 | 0.5408355 | Ag..Te_2.862 | 0.38618 | _dcb96287-5b1b-4f83-ac32-2b848ddca8c5_form2-BV-component_1-K2Ag6Te4-2p | 43.13043 | 5407fc1a-8445-46e1-8a5f-d368758b0f16 | K1 Ag3 Te2 | 1
217 | COD | 4341586 | _ab4f7def-baf0-4a7f-8b4a-ba356c510781_form2 | _21160902-72b2-4b3b-ad74-4ef2dfbda640_form2 | Br11 P1 W4 | (1, 1, 0) | P1 W4 Br11 | 2 | 0 | (P2W8Br22)2 | {3: 51.00600000000002, 2: 50.44754, 1: 48.23624, 0: 46.02777000000002} | 0.9890511 | 0.01469632 | 0.55846 | 0.004480461 | Br..Br | {'Br..Br': 76} | {'NM..NM': 76} | NM..NM | 0 | {'P': [5.53], 'W': [7.41], 'Br': [0.9, 1.35, 1.36, 1.4, 1.63, 1.72]} | 0.1121804 | 0.444194 | 0.4436255 | W..Br_2.802 | 0.38619 | _21160902-72b2-4b3b-ad74-4ef2dfbda640_form2-BV-component_1-P2W8Br22-2p | 18.44882 | 68ad3103-54ee-4687-b7ff-ddb728641254 | P1 W4 Br11 | 1
927 | ICSD | 250523 | _e9047ecf-c054-4313-b7b8-444704b59b48_form2 | _f88bdfd7-d525-4d1f-a7a3-9278b5e6b76b_form2 | Mo1 O6 Te1 Zn1 | (0, 0, 1) | Zn1 Te1 Mo1 O6 | 2 | 0 | (Zn2Te2Mo2O12)2 | {3: 20.91882000000002, 2: 20.53994000000002, 1: 16.0204, 0: 13.770599999999998} | 0.9818881 | 0.018944 | 0.37888 | 0.01383636 | O..O¦O..Te | {'O..O': 32, 'O..Te': 8} | {'LNM..LNM': 32, 'LNM..MTL': 8} | LNM..LNM¦LNM..MTL | 0 | {'Zn': [1.78], 'Te': [3.15], 'Mo': [5.09], 'O': [1.73, 1.74, 1.98]} | 0.05300341 | 0.6322609 | 0.3147357 | Zn..O_2.056 | 0.38622 | _f88bdfd7-d525-4d1f-a7a3-9278b5e6b76b_form2-BV-component_1-Zn2Te2Mo2O12-2p | 36.67799 | d8a821fb-7ef7-4312-be16-e226432e0c55 | Zn1 Te1 Mo1 O6 | 1
974 | ICSD | 431526 | _0da93d33-f30f-4e46-9596-8a67e1d7fcf8_form2 | _5be611c3-7a62-4c0c-a9ee-2b06d68becc2_form2 | Ce1 K1 P2 S6 | (1, 0, 0) | K1 Ce1 P2 S6 | 2 | 0 | (K4Ce4P8S24)2 | {3: 53.36086000000002, 2: 52.11390000000001, 1: 46.03348, 0: 37.4929} | 0.9766316 | 0.062348 | 1.24696 | 0.0149011 | K..S¦S..S | {'S..S': 24, 'K..S': 16} | {'NM..NM': 24, 'EPM..NM': 16} | EPM..NM¦NM..NM | 0 | {'K': [1.31], 'Ce': [3.07], 'P': [4.68, 4.86], 'S': [2.04, 2.06, 2.07, 2.13, 2.22]} | 0.07858351 | 0.3831885 | 0.538228 | Ce..S_2.962 | 0.38676 | _5be611c3-7a62-4c0c-a9ee-2b06d68becc2_form2-BV-component_1-K4Ce4P8S24-2p | 22.20287 | c687ae91-1562-42fa-b577-1e4668b38622 | K1 Ce1 P2 S6 | 1
153 | ICSD | 425979 | _6f58dbac-e811-4386-8171-a0481821d758_form2 | _7d53fed0-cc84-4269-b5d4-f374b456bbd3_form2 | Al1 Li1 P2 S6 | (0, 0, 1) | Li1 Al1 P2 S6 | 2 | 0 | (Li1Al1P2S6)4 | {3: 24.338720000000006, 2: 24.06248000000001, 0: 18.9996} | 0.9886502 | 0.01534667 | 0.13812 | 0.003882372 | S..S | {'S..S': 36} | {'NM..NM': 36} | NM..NM | 0 | {'Li': [1.02], 'Al': [2.6], 'P': [4.61], 'S': [1.83, 1.88, 1.9]} | 0.05173886 | 0.9482611 |  | Al..S_2.481 | 0.38691 | _7d53fed0-cc84-4269-b5d4-f374b456bbd3_form2-BV-component_3-Li1Al1P2S6-2p | 20.04313 | ecda554c-4f0a-4b03-bfae-5c383078339e | Li1 Al1 P2 S6 | 1
779 | ICSD | 109742 | _ed7513b9-51ca-4585-ac8c-779b258d806b_form2 | _d8c5a9b5-0618-4592-944c-d49bd66d4928_form2 | C4 Cu1 H6 O8 | (0, 0, 1) | Cu1 H6 C4 O8 | 2 | 0 | (Cu2H12C8O16)4 | {3: 78.68263999999996, 2: 77.18775999999998, 0: 73.25103999999999} | 0.9810011 | 0.0233575 | 0.74744 | 0.01115104 | Cu..O¦H..H¦H..O¦O..O | {'H..O': 80, 'H..H': 16, 'O..O': 16, 'Cu..O': 16} | {'H..LNM': 80, 'H..H': 16, 'LNM..LNM': 16, 'LNM..TM': 16} | H..H¦H..LNM¦LNM..LNM¦LNM..TM | 0 | {'Cu': [1.81], 'H': [1.07, 1.08, 1.14], 'C': [3.82, 3.88], 'O': [1.75, 1.98, 2.06]} | 0.2752191 | 0.7247809 |  | Cu..O_1.996 | 0.38709 | _d8c5a9b5-0618-4592-944c-d49bd66d4928_form2-BV-component_3-Cu2H12C8O16-2p | 45.77368 | 1b6f637f-42e4-4848-8b45-8eef09286150 | Cu1 H6 C4 O8 | 1
340 | COD | 4031460 | _3c17aff2-e088-439e-ac45-e84d5345ca85_form2 | _d156cf8b-7c48-465d-930b-ef672eaf7377_form2 | Br2 Nb1 Se2 | (0, 0, 1) | Nb1 Se2 Br2 | 2 | 0 | (Nb2Se4Br4)2 | {3: 12.76316, 2: 12.542389999999997, 0: 10.25288} | 0.9827026 | 0.02007 | 0.22077 | 0.005542858 | Br..Br¦Br..Se¦Se..Se | {'Br..Br': 8, 'Br..Se': 8, 'Se..Se': 6} | {'NM..NM': 22} | NM..NM | 0 | {'Nb': [5.06], 'Se': [2.62, 2.74], 'Br': [1.17]} | 0.08794636 | 0.9120536 |  | Nb..Br_2.801 | 0.38731 | _d156cf8b-7c48-465d-930b-ef672eaf7377_form2-BV-component_1-Nb2Se4Br4-2p | 20.29449 | a46e3e81-93bf-44b5-a9f0-c951d31d2111 | Nb1 Se2 Br2 | 1
397 | ICSD | 653111 | _ba141de1-247e-457b-b6f3-244f277f053b_form2 | _5af0049b-9af1-44ce-8c5d-ffe5cf2d80e1_form2 | Te5 Tm2 | (1, -1, 0) | Tm2 Te5 | 2 | 0 | (Tm4Te10)2 | {3: 14.395599999999996, 2: 14.278599999999999, 0: 1.21164} | 0.9918725 | 0.014625 | 0.117 | 0.006045487 | Te..Te | {'Te..Te': 16} | {'MTL..MTL': 16} | MTL..MTL | 0 | {'Tm': [2.21], 'Te': [1.79, 2.04, 2.05, 2.31]} | 0.00887442 | 0.9911256 |  | Te..Te_3.111 | 0.38755 | _5af0049b-9af1-44ce-8c5d-ffe5cf2d80e1_form2-BV-component_1-Tm4Te10-2p | 27.36248 | 394e3add-7fd7-4b88-8503-08bce626d2ac | Tm2 Te5 | 1
362 | ICSD | 630328 | _80cfd3cc-1c2f-43a8-8809-a5816fcc2d21_form2 | _9f9036c0-c53d-4a71-92d8-39113bb89327_form2 | Dy1 Te3 | (1, -1, 0) | Dy1 Te3 | 2 | 0 | (Dy2Te6)2 | {3: 8.457299999999998, 2: 8.346499999999997, 0: 0.62686} | 0.9868989 | 0.01385 | 0.1108 | 0.005725659 | Te..Te | {'Te..Te': 16} | {'MTL..MTL': 16} | MTL..MTL | 0 | {'Dy': [2.42], 'Te': [1.88, 2.07, 2.08]} | 0.01414991 | 0.9858501 |  | Te..Te_3.111 | 0.38768 | _9f9036c0-c53d-4a71-92d8-39113bb89327_form2-BV-component_1-Dy2Te6-2p | 27.50019 | 3ab6555e-7356-4cc9-a73b-8d246b8129c9 | Dy1 Te3 | 1
1449 | COD | 1528104 | _0629f5e9-992b-4e41-9298-0cecb021d74e_form2 | _cae77e5f-4a53-497c-a95b-e86a751987ca_form2 | Ge1 Pb2 S4 | (1, 0, 0) | Ge1 Pb2 S4 | 2 | 0 | (Ge4Pb8S16)2 | {3: 29.10214000000002, 2: 26.149600000000014, 0: 20.197639999999986} | 0.8985456 | 0.082015 | 2.95254 | 0.02926336 | Pb..Pb¦Pb..S¦S..S | {'Pb..S': 40, 'S..S': 24, 'Pb..Pb': 8} | {'ENM..NM': 40, 'NM..NM': 24, 'ENM..ENM': 8} | ENM..ENM¦ENM..NM¦NM..NM | 0.1111 | {'Ge': [3.68], 'Pb': [1.75], 'S': [1.72, 1.8, 1.83, 2.01]} | 0.3315784 | 0.6684216 |  | Pb..S_2.896 | 0.38774 | _cae77e5f-4a53-497c-a95b-e86a751987ca_form2-BV-component_1-Ge4Pb8S16-2p | 56.29461 | 922af3cc-1913-4ffd-98e9-8506e46c7bf2 | Ge1 Pb2 S4 | 1
599 | COD | 9000092 | _49db092f-b95f-4b6d-b263-0160f9eda109_form2 | _a9e3d38d-28da-4660-874d-577d268fe085_form2 | O8 V3 | (0, 0, 1) | V3 O8 | 2 | 0 | (V3O8)2 | {3: 14.528390000000012, 2: 14.295450000000013, 1: 13.29317000000001, 0: 4.61253} | 0.9839666 | 0.01791846 | 0.23294 | 0.008497502 | O..O | {'O..O': 26} | {'LNM..LNM': 26} | LNM..LNM | 0 | {'V': [4.34, 4.46], 'O': [1.85, 1.9, 2.01, 2.13]} | 0.02349166 | 0.1010785 | 0.8754299 | V..O_2.121 | 0.38818 | _a9e3d38d-28da-4660-874d-577d268fe085_form2-BV-component_1-V3O8-2p | 28.31447 | 40f3ccef-f7a0-4c33-9752-bd2c74f277db | V3 O8 | 1
517 | ICSD | 419755 | _7097eb48-1777-4a09-b480-78d9b8054b7b_form2 | _68ca52d9-1797-430f-a940-1b29fe462089_form2 | As4 Cl2 Cu2 S3 | (0, 0, 1) | Cu2 As4 S3 Cl2 | 2 | 0 | (Cu4As8S6Cl4)2 | {3: 21.08845000000001, 2: 20.76779000000001, 1: 19.15132000000001, 0: 17.3074} | 0.9847945 | 0.02290429 | 0.32066 | 0.007333263 | As..Cl¦As..S¦Cl..Cu¦Cl..S | {'As..Cl': 8, 'As..S': 8, 'Cl..Cu': 8, 'Cl..S': 4} | {'MTL..NM': 16, 'NM..TM': 8, 'NM..NM': 4} | MTL..NM¦NM..NM¦NM..TM | 0 | {'Cu': [1.55], 'As': [2.37, 2.38, 2.51], 'S': [2.17, 2.42], 'Cl': [0.67, 0.93]} | 0.08480713 | 0.4275188 | 0.4876741 | Cu..Cl_2.328 | 0.38864 | _68ca52d9-1797-430f-a940-1b29fe462089_form2-BV-component_1-Cu4As8S6Cl4-2p | 36.15457 | a4a16a1b-a456-4664-934d-fa29c7bc2edd | Cu2 As4 S3 Cl2 | 1
940 | ICSD | 74337 | _468f8021-89b3-45b4-8951-2099582b388e_form2 | _ec8bdd50-f63e-41e6-bfb3-8a683e62a889_form2 | Cu1 H6 N2 O6 V2 | (0, 1, 0) | V2 Cu1 H6 N2 O6 | 2 | 0 | (V4Cu2H12N4O12)2 | {3: 35.30837999999999, 2: 34.44993999999999, 1: 33.276419999999995, 0: 31.331619999999994} | 0.9756874 | 0.02384556 | 0.85844 | 0.01411552 | Cu..O¦H..O¦O..O | {'H..O': 40, 'O..O': 24, 'Cu..O': 8} | {'H..LNM': 40, 'LNM..LNM': 24, 'LNM..TM': 8} | H..LNM¦LNM..LNM¦LNM..TM | 0 | {'V': [4.39], 'Cu': [1.81], 'H': [1.23, 1.26], 'N': [3.33], 'O': [1.55, 1.71, 1.94, 1.99]} | 0.2158642 | 0.2950945 | 0.4890413 | Cu..O_1.994 | 0.38889 | _ec8bdd50-f63e-41e6-bfb3-8a683e62a889_form2-BV-component_1-V4Cu2H12N4O12-2p | 53.96761 | dceca18b-081e-4fbd-85cd-ebf9e6e08e0d | V2 Cu1 H6 N2 O6 | 1
411 | ICSD | 263061 | _bea3c00d-bb9d-4c81-a06d-e18145efe657_form2 | _098afd24-f620-4c5d-9bf6-47276c13219c_form2 | In2 O12 Se4 Zn1 | (1, 0, 0) | Zn1 In2 Se4 O12 | 2 | 0 | (Zn2In4Se8O24)2 | {3: 46.15150000000002, 2: 45.69784, 1: 41.35039999999998, 0: 36.51456} | 0.9901702 | 0.02062091 | 0.45366 | 0.006119815 | O..O¦O..Se¦Se..Se | {'O..O': 24, 'O..Se': 16, 'Se..Se': 4} | {'LNM..LNM': 24, 'LNM..NM': 16, 'NM..NM': 4} | LNM..LNM¦LNM..NM¦NM..NM | 0 | {'Zn': [1.94], 'In': [2.84], 'Se': [3.64, 3.68], 'O': [1.85, 1.94, 1.95, 2.04, 2.07, 2.09]} | 0.04707511 | 0.4511225 | 0.5018024 | Zn..O_2.052 | 0.3904 | _098afd24-f620-4c5d-9bf6-47276c13219c_form2-BV-component_1-Zn2In4Se8O24-2p | 14.98164 | 47e2d50c-9387-4500-aab8-97bffca3fce6 | Zn1 In2 Se4 O12 | 1
876 | COD | 5910085 | _36ed39dc-871c-4c92-bad4-520ddcb81c3b_form2 | _10876fb4-9bf2-4d30-a10f-3a3e520b4ebf_form2 | Pt1 S2 | (0, 0, 1) | Pt1 S2 | 2 | 0 | (Pt1S2)2 | {3: 2.7125099999999995, 2: 2.56533, 0: 0} | 0.9457403 | 0.04906 | 0.14718 | 0.01297679 | S..S | {'S..S': 6} | {'NM..NM': 6} | NM..NM | 0 | {'Pt': [2.35], 'S': [1.54]} | 0.05425971 | 0.9457403 |  | Pt..S_2.427 | 0.39098 | _10876fb4-9bf2-4d30-a10f-3a3e520b4ebf_form2-BV-component_1-Pt1S2-2p | 32.9977 | 01626330-b0a8-433d-bbc8-995acca3bd31 | Pt1 S2 | 1
1612 | ICSD | 171726 | _890b6604-0f95-4a38-bd71-036ce8d94713_form2 | _e122eef6-9e58-45de-a3c9-29b320264390_form2 | Bi1 Br1 Cd1 Se2 | (0, 0, 1) | Cd1 Bi1 Se2 Br1 | 2 | 0 | (Cd2Bi2Se4Br2)4 | {3: 19.319040000000008, 2: 15.869119999999992, 1: 15.015099999999997, 0: 9.939519999999998} | 0.8214238 | 0.1232114 | 1.72496 | 0.04092538 | Bi..Br¦Bi..Se¦Br..Br¦Br..Se¦Se..Se | {'Bi..Br': 16, 'Bi..Se': 16, 'Br..Se': 8, 'Se..Se': 8, 'Br..Br': 8} | {'ENM..NM': 32, 'NM..NM': 24} | ENM..NM¦NM..NM | 0 | {'Cd': [1.75], 'Bi': [2.9], 'Se': [2.04, 2.16], 'Br': [0.82]} | 0.3678141 | 0.09105157 | 0.5411343 | Cd..Se_2.747 | 0.39134 | _e122eef6-9e58-45de-a3c9-29b320264390_form2-BV-component_3-Cd2Bi2Se4Br2-2p | 81.94823 | 5eed1e64-db09-438a-9ab8-5e00ff24bdeb | Cd1 Bi1 Se2 Br1 | 1
161 | ICSD | 400298 | _0d3f6ded-e794-43db-bcb2-57a715eada3f_form2 | _374813af-44e8-4f81-9058-a8746c9c5846_form2 | C1 I1 Y1 | (0, 0, 1) | Y1 C1 I1 | 2 | 0 | (Y2C2I2)2 | {3: 8.273079999999998, 2: 8.21581, 1: 4.39525, 0: 3.15893} | 0.9930775 | 0.01909 | 0.05727 | 0.003987977 | I..I | {'I..I': 6} | {'NM..NM': 6} | NM..NM | 0 | {'Y': [3.55], 'C': [3.43], 'I': [1.28]} | 0.01119834 | 0.7470567 | 0.241745 | Y..I_3.117 | 0.39192 | _374813af-44e8-4f81-9058-a8746c9c5846_form2-BV-component_1-Y2C2I2-2p | 19.89343 | 673fb5ad-4029-4c46-a346-49f5bab9b75a | Y1 C1 I1 | 1
112 | ICSD | 62226 | _991437a8-3684-4a11-a740-793a492a0b8a_form2 | _461b7c2b-5da1-446d-880a-8c688f8d501c_form2 | Cl1 H1 Lu1 | (1, 1, 1) | Lu1 H1 Cl1 | 2 | 0 | (Lu2H2Cl2)2 | {3: 5.909119999999997, 2: 5.867359999999998, 0: 0.83972} | 0.992933 | 0.01392 | 0.04176 | 0.00361658 | Cl..Cl | {'Cl..Cl': 6} | {'NM..NM': 6} | NM..NM | 0 | {'Lu': [2.77], 'H': [1.73], 'Cl': [1.41]} | 0.008237661 | 0.9917623 |  | Lu..Cl_2.707 | 0.39214 | _461b7c2b-5da1-446d-880a-8c688f8d501c_form2-BV-component_1-Lu2H2Cl2-2p | 19.42488 | 217e915a-caab-4600-ae92-c25de221759e | Lu1 H1 Cl1 | 1
980 | ICSD | 431527 | _de83ec8c-47ac-42de-9d1f-e80872d730a7_form2 | _91f7a66e-5486-4bd7-80e8-4e52aeea6283_form2 | K1 P2 Pr1 S6 | (1, 0, 0) | K1 Pr1 P2 S6 | 2 | 0 | (K4Pr4P8S24)2 | {3: 53.53237999999993, 2: 52.28801999999995, 1: 46.20799999999997, 0: 37.63925999999997} | 0.976755 | 0.062218 | 1.24436 | 0.01496807 | K..S¦S..S | {'S..S': 24, 'K..S': 16} | {'NM..NM': 24, 'EPM..NM': 16} | EPM..NM¦NM..NM | 0 | {'K': [1.31], 'Pr': [3.07], 'P': [4.7, 4.88], 'S': [2.03, 2.08, 2.13, 2.23]} | 0.07829551 | 0.3825567 | 0.5391478 | Pr..S_2.943 | 0.39222 | _91f7a66e-5486-4bd7-80e8-4e52aeea6283_form2-BV-component_1-K4Pr4P8S24-2p | 22.31206 | c473d5a5-247b-4b18-8b2b-465c491fce12 | K1 Pr1 P2 S6 | 1
1017 | COD | 2002322 | _f77e30cb-edc4-4763-8211-45c9d44dbc16_form2 | _0686a963-f092-4907-82e1-124e89f59abb_form2 | Co1 O6 V2 | (1, 1, -1) | V2 Co1 O6 | 2 | 0 | (V2Co1O6)2 | {3: 11.869679999999994, 2: 11.623299999999997, 1: 9.793339999999995, 0: 6.2118400000000005} | 0.9792429 | 0.02239818 | 0.24638 | 0.01592614 | O..O¦O..V | {'O..O': 18, 'O..V': 4} | {'LNM..LNM': 18, 'LNM..TM': 4} | LNM..LNM¦LNM..TM | 0 | {'V': [4.26], 'Co': [2.81], 'O': [2.02, 2.07, 2.12]} | 0.04354665 | 0.3234379 | 0.6330154 | Co..O_2.024 | 0.39256 | _0686a963-f092-4907-82e1-124e89f59abb_form2-BV-component_1-V2Co1O6-2p | 27.9137 | 940a39fc-43c5-4ed1-8160-089388ecc1ae | V2 Co1 O6 | 1
1659 | ICSD | 416512 | _cd9905c5-f13a-4bc9-9594-c38586ee3075_form2 | _525bc76b-ef0b-4f9c-9ade-43f8ff20286e_form2 | Ni1 Pd2 Te2 | (1, -1, 1) | Ni1 Te2 Pd2 | 2 | 0 | (Ni2Te4Pd4)2 | {3: 16.45682, 2: 14.80934, 1: 8.5064, 0: 3.344420000000001} | 0.8998907 | 0.13729 | 1.64748 | 0.04904375 | Pd..Te¦Te..Te | {'Te..Te': 16, 'Pd..Te': 8} | {'MTL..MTL': 16, 'MTL..TM': 8} | MTL..MTL¦MTL..TM | 0 | {'Ni': [4.03], 'Te': [3.56], 'Pd': [2.65]} | 0.1256429 | 0.4806855 | 0.3936716 | Te..Pd_2.826 | 0.39269 | _525bc76b-ef0b-4f9c-9ade-43f8ff20286e_form2-BV-component_1-Ni2Te4Pd4-2p | 64.49179 | 40567136-7054-4dec-a5cc-e502efaf0776 | Ni1 Te2 Pd2 | 1
680 | COD | 1530582 | _6d2b354b-c092-46f0-8fc6-8d58a623800a_form2 | _a5e93adc-504d-4a59-a4a5-b05ed24c7b35_form2 | O8 Se1 Te3 | (0, 0, 1) | Te3 Se1 O8 | 2 | 0 | (Te6Se2O16)2 | {3: 26.330909999999985, 2: 26.016069999999992, 1: 22.903180000000003, 0: 20.866690000000002} | 0.988043 | 0.02421846 | 0.31484 | 0.009679869 | O..O¦O..Se¦O..Te | {'O..Se': 12, 'O..O': 10, 'O..Te': 4} | {'LNM..NM': 12, 'LNM..LNM': 10, 'LNM..MTL': 4} | LNM..LNM¦LNM..MTL¦LNM..NM | 0 | {'Te': [3.0, 3.01, 3.11], 'Se': [3.46], 'O': [1.58, 1.64, 1.68, 1.71, 1.74, 1.76, 1.79, 1.83]} | 0.05761847 | 0.5696861 | 0.3726955 | Te..O_2.293 | 0.39289 | _a5e93adc-504d-4a59-a4a5-b05ed24c7b35_form2-BV-component_1-Te6Se2O16-2p | 36.93669 | c6f69e7b-4664-486e-af14-410a7bb75873 | Te3 Se1 O8 | 1
235 | ICSD | 638846 | _f2c35d8f-c6cd-4cda-a4e5-d005f51544d8_form2 | _9c51f18d-10d9-4720-8db4-8cf00446daec_form2 | Hf1 S3 | (0, 0, 1) | Hf1 S3 | 2 | 0 | (Hf2S6)2 | {3: 10.625379999999996, 2: 10.539239999999996, 1: 9.421279999999996, 0: 2.5741} | 0.991893 | 0.0107675 | 0.08614 | 0.004629668 | S..S | {'S..S': 16} | {'NM..NM': 16} | NM..NM | 0 | {'Hf': [4.08], 'S': [2.16, 2.17, 2.2]} | 0.01069892 | 0.1388549 | 0.8504461 | Hf..S_2.735 | 0.39339 | _9c51f18d-10d9-4720-8db4-8cf00446daec_form2-BV-component_1-Hf2S6-2p | 24.61866 | ed7f8210-3e23-4c17-b69c-07a38eea52e3 | Hf1 S3 | 1
1106 | ICSD | 195314 | _2021fb20-55e6-428d-b447-33cb1be17064_form2 | _e320eaff-2817-470d-9323-8bab35daa942_form2 | La1 P2 S7 Tl2 | (1, -1, -1) | La1 Tl2 P2 S7 | 2 | 0 | (La2Tl4P4S14)2 | {3: 29.90133, 2: 28.546749999999996, 1: 25.573030000000003, 0: 23.955009999999994} | 0.9546983 | 0.05209923 | 1.35458 | 0.01805737 | P..Tl¦S..S¦S..Tl | {'S..Tl': 28, 'S..S': 20, 'P..Tl': 4} | {'ENM..NM': 32, 'NM..NM': 20} | ENM..NM¦NM..NM | 0 | {'La': [2.95], 'Tl': [1.17, 1.22], 'P': [4.92, 5.0], 'S': [1.85, 2.0, 2.07, 2.15, 2.24]} | 0.2278014 | 0.5000942 | 0.2721044 | La..S_2.981 | 0.39467 | _e320eaff-2817-470d-9323-8bab35daa942_form2-BV-component_1-La2Tl4P4S14-2p | 24.22633 | 916c1967-5bf7-46cb-9ba7-ffc9c823bcdb | La1 Tl2 P2 S7 | 1
151 | COD | 1000229 | _21bf7ea7-f823-4d8d-ad60-33707e201a87_form2 | _c0a0b6b7-85b8-4f03-9074-9f82c929dcfb_form2 | Ag1 In1 P2 S6 | (0, 0, 1) | In1 Ag1 P2 S6 | 2 | 0 | (In2Ag2P4S12)2 | {3: 23.636890000000022, 2: 23.50489000000003, 0: 16.207300000000004} | 0.9944155 | 0.01466667 | 0.132 | 0.003867484 | S..S | {'S..S': 18} | {'NM..NM': 18} | NM..NM | 0 | {'In': [2.52], 'Ag': [1.07], 'P': [4.44], 'S': [1.86]} | 0.01776679 | 0.9822332 |  | In..S_2.708 | 0.3952 | _c0a0b6b7-85b8-4f03-9074-9f82c929dcfb_form2-BV-component_1-In2Ag2P4S12-2p | 21.58921 | 635c245b-d683-4de2-8c01-ebae38af8bc2 | In1 Ag1 P2 S6 | 1
1693 | ICSD | 32727 | _1033688d-bb68-414e-a09e-745c5328aa4e_form2 | _fa4dfc36-f45f-4494-99bb-d3fc40005cb2_form2 | Al1 As3 Ca3 | (0, 0, 1) | Ca3 Al1 As3 | 2 | 0 | (Ca12Al4As12)2 | {3: 36.360179999999986, 2: 33.543279999999974, 1: 28.96157999999998, 0: 11.11722} | 0.9225279 | 0.1083423 | 2.8169 | 0.05417949 | Al..Ca¦As..As¦As..Ca¦Ca..Ca | {'As..As': 16, 'As..Ca': 16, 'Ca..Ca': 12, 'Al..Ca': 8} | {'MTL..MTL': 16, 'EPM..MTL': 16, 'EPM..EPM': 12, 'ENM..EPM': 8} | ENM..EPM¦EPM..EPM¦EPM..MTL¦MTL..MTL | 0.3846 | {'Ca': [2.25, 2.77, 3.14], 'Al': [2.72], 'As': [2.21, 2.44, 2.61]} | 0.1115915 | 0.1815041 | 0.7069044 | Ca..As_2.963 | 0.39543 | _fa4dfc36-f45f-4494-99bb-d3fc40005cb2_form2-BV-component_1-Ca12Al4As12-2p | 107.9634 | 97f056ee-b9a7-4820-a8cd-7886b37942de | Ca3 Al1 As3 | 1
803 | ICSD | 418628 | _1d7d0a82-e78d-46eb-8fec-ee35e390afad_form2 | _33691871-bccc-490f-ad4c-8ba6fddee470_form2 | Ba2 Br2 Cu2 O11 Te4 | (0, 0, 1) | Ba2 Cu2 Te4 Br2 O11 | 2 | 0 | (Ba4Cu4Te8Br4O22)2 | {3: 40.58857999999997, 2: 39.60523999999995, 1: 35.27051999999996, 0: 33.02258999999996} | 0.975773 | 0.027315 | 0.98334 | 0.01157559 | Br..Br¦Br..Cu¦Br..O¦Br..Te¦O..Te¦Te..Te | {'Br..O': 24, 'Br..Te': 16, 'Br..Br': 8, 'O..Te': 8, 'Br..Cu': 8, 'Te..Te': 8} | {'LNM..NM': 24, 'MTL..NM': 16, 'NM..NM': 8, 'LNM..MTL': 8, 'NM..TM': 8, 'MTL..MTL': 8} | LNM..MTL¦LNM..NM¦MTL..MTL¦MTL..NM¦NM..NM¦NM..TM | 0 | {'Ba': [1.89, 1.92], 'Cu': [1.74, 1.76], 'Te': [3.05, 3.08, 3.18, 3.19], 'Br': [0.6, 0.61], 'O': [1.6, 1.67, 1.72, 1.81, 1.82, 1.83]} | 0.1299685 | 0.5729217 | 0.2971098 | Te..O_2.29 | 0.39552 | _33691871-bccc-490f-ad4c-8ba6fddee470_form2-BV-component_1-Ba4Cu4Te8Br4O22-2p | 37.40965 | ee6cbd6d-6e7c-4770-a3b4-76675bd64e64 | Ba2 Cu2 Te4 Br2 O11 | 1
231 | ICSD | 42073 | _75779648-051d-480c-92cb-d2e88071b79e_form2 | _9d1e50da-96b4-43a1-ac37-62fe54f08466_form2 | S3 Zr1 | (0, 0, 1) | Zr1 S3 | 2 | 0 | (Zr2S6)2 | {3: 10.547779999999992, 2: 10.460279999999994, 1: 9.37018, 0: 2.6289800000000003} | 0.9917044 | 0.0109375 | 0.0875 | 0.004612888 | S..S | {'S..S': 16} | {'NM..NM': 16} | NM..NM | 0 | {'Zr': [4.05], 'S': [2.13, 2.16, 2.21]} | 0.01104965 | 0.1376597 | 0.8512906 | Zr..S_2.753 | 0.39585 | _9d1e50da-96b4-43a1-ac37-62fe54f08466_form2-BV-component_1-Zr2S6-2p | 24.75592 | 2d7101f0-5930-461b-8213-fb31d2ce7fc8 | Zr1 S3 | 1
1720 | ICSD | 60126 | _fc13618f-4f77-45e5-bb5a-17c2bae6b588_form2 | _f797783c-5caa-475b-b3a0-4c8ef21d83c5_form2 | As3 Ca3 Ga1 | (0, 0, 1) | Ca3 Ga1 As3 | 2 | 0 | (Ca12Ga4As12)2 | {3: 36.538500000000006, 2: 33.26945, 1: 30.183619999999998, 0: 15.974759999999998} | 0.9105314 | 0.1485932 | 3.26905 | 0.06282161 | As..As¦As..Ca¦Ca..Ca¦Ca..Ga | {'As..Ca': 20, 'Ca..Ca': 12, 'As..As': 8, 'Ca..Ga': 4} | {'EPM..MTL': 20, 'EPM..EPM': 12, 'MTL..MTL': 8, 'ENM..EPM': 4} | ENM..EPM¦EPM..EPM¦EPM..MTL¦MTL..MTL | 0.3636 | {'Ca': [2.29, 2.74, 3.09], 'Ga': [2.73], 'As': [2.26, 2.43, 2.58]} | 0.1589716 | 0.1500617 | 0.6909667 | Ca..As_2.962 | 0.39634 | _f797783c-5caa-475b-b3a0-4c8ef21d83c5_form2-BV-component_1-Ca12Ga4As12-2p | 104.2435 | e422ea0e-b589-4597-90d2-38cd6f6c7445 | Ca3 Ga1 As3 | 1
1617 | COD | 2012446 | _17cc0e1b-8f2d-4862-93b1-4740ccc7bc60_form2 | _befd2a48-fc8d-4ced-b27b-e835bca96618_form2 | Cl1 H2 O2 Sm1 | (1, 0, 0) | Sm1 H2 Cl1 O2 | 2 | 0 | (Sm2H4Cl2O4)4 | {3: 22.81512000000001, 2: 20.890200000000007, 1: 16.670840000000027, 0: 10.367719999999997} | 0.9156296 | 0.1203075 | 0.96246 | 0.04174196 | Cl..H¦Cl..Sm | {'Cl..H': 24, 'Cl..Sm': 8} | {'H..NM': 24, 'FM..NM': 8} | FM..NM¦H..NM | 0 | {'Sm': [3.38], 'H': [1.08, 1.13], 'Cl': [1.32], 'O': [2.12, 2.16]} | 0.1546443 | 0.3389752 | 0.5063804 | Sm..O_2.432 | 0.39641 | _befd2a48-fc8d-4ced-b27b-e835bca96618_form2-BV-component_3-Sm2H4Cl2O4-2p | 57.13049 | 9ebf1d82-9fc3-4161-b6e9-5886b5e2077a | Sm1 H2 Cl1 O2 | 1
912 | ICSD | 25120 | _851b1714-b9ca-4944-a33d-eaa3ed9c1bff_form2 | _5370b067-0bb0-451b-8997-52c7ed1325b8_form2 | I2 Pd1 | (1, 0, 0) | Pd1 I2 | 2 | 0 | (Pd4I8)2 | {3: 8.601760000000002, 2: 7.822260000000002, 0: 5.318880000000002} | 0.909379 | 0.03543182 | 0.7795 | 0.01352486 | I..I¦I..Pd | {'I..I': 36, 'I..Pd': 8} | {'NM..NM': 36, 'NM..TM': 8} | NM..NM¦NM..TM | 0 | {'Pd': [1.91], 'I': [1.18, 1.21]} | 0.237444 | 0.762556 |  | Pd..I_2.722 | 0.39643 | _5370b067-0bb0-451b-8997-52c7ed1325b8_form2-BV-component_1-Pd4I8-2p | 33.17463 | f8c22bc7-d30b-4ffb-a0b8-8d5919f4939c | Pd1 I2 | 1
853 | ICSD | 408288 | _9cd86972-327b-4414-b0bd-f37f740ca35b_form2 | _f45b3639-0831-44b9-8c9d-1925a85ff029_form2 | Ag1 C1 N3 O2 | (1, 0, 0) | Ag1 C1 N3 O2 | 2 | 0 | (Ag4C4N12O8)2 | {3: 38.64962000000001, 2: 37.77402000000001, 1: 36.056099999999994, 0: 34.15368} | 0.9773452 | 0.0199 | 0.8756 | 0.01260643 | Ag..O¦C..O¦N..O | {'N..O': 48, 'C..O': 24, 'Ag..O': 16} | {'LNM..LNM': 72, 'LNM..TM': 16} | LNM..LNM¦LNM..TM | 0 | {'Ag': [1.93], 'C': [3.71], 'N': [2.73, 3.25, 4.25], 'O': [1.63, 1.8]} | 0.1947535 | 0.3821047 | 0.4231418 | Ag..Ag_2.877 | 0.39646 | _f45b3639-0831-44b9-8c9d-1925a85ff029_form2-BV-component_1-Ag4C4N12O8-2p | 44.50686 | b8dcabd7-b451-434b-b498-806d452ad272 | Ag1 C1 N3 O2 | 1
1176 | ICSD | 413664 | _ae11ce69-b0b2-4090-8c80-0a5496cf70b7_form2 | _10b225de-07f1-44cf-85ee-54493ae6627a_form2 | Dy2 O13 Te5 | (0, 0, 1) | Dy2 Te5 O13 | 2 | 0 | (Dy4Te10O26)2 | {3: 42.66125000000003, 2: 41.49023000000003, 1: 36.34492000000001, 0: 32.04887999999999} | 0.9725507 | 0.03444176 | 1.17102 | 0.0197959 | O..O¦O..Te | {'O..Te': 40, 'O..O': 28} | {'LNM..MTL': 40, 'LNM..LNM': 28} | LNM..LNM¦LNM..MTL | 0 | {'Dy': [2.69, 2.87], 'Te': [2.94, 2.95, 2.97, 3.04, 3.07], 'O': [1.48, 1.51, 1.58, 1.64, 1.69, 1.71, 1.77, 1.79, 1.95, 1.97]} | 0.1103448 | 0.4848408 | 0.4048144 | Dy..O_2.343 | 0.39878 | _10b225de-07f1-44cf-85ee-54493ae6627a_form2-BV-component_1-Dy4Te10O26-2p | 75.58222 | b61646d3-beaa-4bbd-a5fa-db0543ff35f8 | Dy2 Te5 O13 | 1
293 | ICSD | 653175 | _0ac9b5fb-af87-4330-9b48-069694868896_form2 | _808d6769-9182-40ef-9f25-0b8d3640eb36_form2 | Te3 Y1 | (1, -1, 0) | Y1 Te3 | 2 | 0 | (Y2Te6)2 | {3: 8.573210000000001, 2: 8.474639999999999, 0: 1.1021400000000001} | 0.9885026 | 0.01232125 | 0.09857 | 0.005128501 | Te..Te | {'Te..Te': 16} | {'MTL..MTL': 16} | MTL..MTL | 0 | {'Y': [2.43], 'Te': [1.86, 2.14]} | 0.01319356 | 0.9868064 |  | Te..Te_3.1 | 0.39895 | _808d6769-9182-40ef-9f25-0b8d3640eb36_form2-BV-component_1-Y2Te6-2p | 26.50317 | b2a21306-bd69-4177-b33f-04283b48a818 | Y1 Te3 | 1
1278 | ICSD | 413668 | _ab0366f6-80c8-4490-8c5b-9f7a5f93dcd8_form2 | _36ef28a4-19ec-47e1-9de9-b7253565f8f3_form2 | O13 Te5 Yb2 | (0, 0, 1) | Yb2 Te5 O13 | 2 | 0 | (Yb4Te10O26)2 | {3: 42.748530000000024, 2: 41.43952000000003, 1: 34.955250000000035, 0: 31.294730000000012} | 0.9693788 | 0.03850029 | 1.30901 | 0.02247573 | O..O¦O..Te | {'O..Te': 40, 'O..O': 28} | {'LNM..MTL': 40, 'LNM..LNM': 28} | LNM..LNM¦LNM..MTL | 0 | {'Yb': [2.67, 2.84], 'Te': [2.96, 2.98, 3.05, 3.08], 'O': [1.49, 1.53, 1.59, 1.63, 1.68, 1.71, 1.72, 1.77, 1.8, 1.98]} | 0.1142861 | 0.5661239 | 0.31959 | Yb..O_2.313 | 0.39959 | _36ef28a4-19ec-47e1-9de9-b7253565f8f3_form2-BV-component_1-Yb4Te10O26-2p | 80.13577 | 45ff5e07-02ec-4d4f-bb12-62c82e621059 | Yb2 Te5 O13 | 1
945 | ICSD | 250892 | _f11b88ab-a914-412a-9d6b-48bf1b7acf73_form2 | _30e14e21-1a31-4b94-8bc6-883802c6b8e5_form2 | Bi1 F1 S2 Sr1 | (0, 0, 1) | Sr1 Bi1 S2 F1 | 2 | 0 | (Sr2Bi2S4F2)2 | {3: 9.92368, 2: 9.689079999999997, 0: 2.4551999999999996} | 0.9763596 | 0.0391 | 0.2346 | 0.01419015 | Bi..S¦S..S | {'S..S': 8, 'Bi..S': 4} | {'NM..NM': 8, 'ENM..NM': 4} | ENM..NM¦NM..NM | 0 | {'Sr': [2.06], 'Bi': [2.81], 'S': [1.76, 2.1], 'F': [1.18]} | 0.03141201 | 0.968588 |  | Bi..S_2.899 | 0.39969 | _30e14e21-1a31-4b94-8bc6-883802c6b8e5_form2-BV-component_1-Sr2Bi2S4F2-2p | 40.33605 | 247cf3a3-1f22-4fb0-ac45-6762a5698b95 | Sr1 Bi1 S2 F1 | 1
295 | ICSD | 51016 | _88513f1b-5717-40d8-9ea2-8011e9f061b5_form2 | _3d9b0b2b-a15d-4b2e-9838-6a23ebb86ac5_form2 | Ni1 O8 Re2 | (0, 0, 1) | Re2 Ni1 O8 | 2 | 0 | (Re2Ni1O8)2 | {3: 14.997980000000013, 2: 14.87684000000001, 0: 12.161420000000001} | 0.9919229 | 0.01346 | 0.12114 | 0.005140218 | O..O | {'O..O': 18} | {'LNM..LNM': 18} | LNM..LNM | 0 | {'Re': [6.02], 'Ni': [2.4], 'O': [1.78, 2.0]} | 0.04270666 | 0.9572933 |  | Ni..O_2.001 | 0.39983 | _3d9b0b2b-a15d-4b2e-9838-6a23ebb86ac5_form2-BV-component_1-Re2Ni1O8-2p | 24.31328 | ef718cbe-2a71-4fe6-b25e-f6eb9e492bc0 | Re2 Ni1 O8 | 1
525 | ICSD | 638958 | _b9a51970-27d9-4098-aad5-d043785427d3_form2 | _5d1e7d9f-8952-4885-9703-4e4d4fb28b9c_form2 | Hf1 Te3 | (0, 0, 1) | Hf1 Te3 | 2 | 0 | (Hf2Te6)2 | {3: 10.195920000000001, 2: 10.020580000000002, 1: 8.368920000000003, 0: 1.77338} | 0.9828029 | 0.0219175 | 0.17534 | 0.00740706 | Te..Te | {'Te..Te': 16} | {'MTL..MTL': 16} | MTL..MTL | 0 | {'Hf': [3.48], 'Te': [2.07, 2.3, 2.35]} | 0.02081795 | 0.1961 | 0.7830821 | Te..Te_3.099 | 0.40035 | _5d1e7d9f-8952-4885-9703-4e4d4fb28b9c_form2-BV-component_1-Hf2Te6-2p | 28.40891 | 680ca00b-d1db-43ac-a6ef-791c865c9abc | Hf1 Te3 | 1
1621 | ICSD | 78785 | _743f6f90-b4d1-4e75-bb57-b9db5d761096_form2 | _651cf1e5-3b3c-4b36-8209-c91872a84180_form2 | Pt2 Se3 Tl1 | (0, 0, 1) | Tl1 Pt2 Se3 | 2 | 0 | (Tl2Pt4Se6)2 | {3: 11.120580000000002, 2: 8.984040000000004, 0: 2.642819999999999} | 0.8078751 | 0.0890225 | 2.13654 | 0.04264223 | Pt..Tl¦Se..Se¦Se..Tl | {'Se..Tl': 24, 'Se..Se': 12, 'Pt..Tl': 12} | {'ENM..NM': 24, 'NM..NM': 12, 'ENM..TM': 12} | ENM..NM¦ENM..TM¦NM..NM | 0.25 | {'Tl': [1.77], 'Pt': [2.1, 2.17], 'Se': [1.7]} | 0.252017 | 0.747983 |  | Pt..Se_2.529 | 0.4005 | _651cf1e5-3b3c-4b36-8209-c91872a84180_form2-BV-component_1-Tl2Pt4Se6-2p | 36.19235 | d69e7279-72d2-49fe-a36a-e77d170590e4 | Tl1 Pt2 Se3 | 1
416 | COD | 4110941 | _6142bf9d-b76c-40b4-9c56-1d7264667827_form2 | _7c9b149a-80df-40e8-a06f-7fbdcdfd3967_form2 | Te3 Tm1 | (1, -1, 0) | Tm1 Te3 | 2 | 0 | (Tm2Te6)2 | {3: 8.231880000000004, 2: 8.113260000000002, 0: 0.57918} | 0.9855902 | 0.0148275 | 0.11862 | 0.006178061 | Te..Te | {'Te..Te': 16} | {'MTL..MTL': 16} | MTL..MTL | 0 | {'Tm': [2.25], 'Te': [1.78, 2.1]} | 0.01550041 | 0.9844996 |  | Te..Te_3.098 | 0.40066 | _7c9b149a-80df-40e8-a06f-7fbdcdfd3967_form2-BV-component_1-Tm2Te6-2p | 27.50352 | bc47564b-cd01-4ecb-8566-02895949d408 | Tm1 Te3 | 1
1067 | ICSD | 68563 | _233e1620-4854-4ad6-b2a6-6706d028d784_form2 | _0b224517-0aa9-4607-9788-63106f73d1a7_form2 | Co1 H3 O4 P1 | (0, 1, 0) | Co1 P1 H3 O4 | 2 | 0 | (Co8P8H24O32)2 | {3: 71.75850000000007, 2: 70.19768000000006, 1: 66.74308000000003, 0: 60.51523999999999} | 0.978249 | 0.04335611 | 1.56082 | 0.01726049 | H..H¦H..O | {'H..H': 48, 'H..O': 24} | {'H..H': 48, 'H..LNM': 24} | H..H¦H..LNM | 0 | {'Co': [2.14, 2.32], 'P': [4.38, 4.47], 'H': [1.06, 1.07, 1.09, 1.14, 1.16], 'O': [1.69, 1.79, 2.01, 2.02, 2.03, 2.04, 2.11, 2.19]} | 0.1388227 | 0.3072596 | 0.5539176 | Co..O_2.017 | 0.4009 | _0b224517-0aa9-4607-9788-63106f73d1a7_form2-BV-component_1-Co8P8H24O32-2p | 62.74323 | 9960bffd-06cc-4ab9-af76-ca9782f57709 | Co1 P1 H3 O4 | 1
1556 | ICSD | 413289 | _c369004f-1092-473e-81a1-3255083050b4_form2 | _a59b785b-6895-4858-a741-43e6fa5440f1_form2 | Bi1 Cl2 Cu1 S1 | (1, -1, 0) | Cu1 Bi1 S1 Cl2 | 2 | 0 | (Cu2Bi2S2Cl4)2 | {3: 7.946060000000004, 2: 6.708300000000004, 1: 4.133880000000002, 0: 1.5862} | 0.8442297 | 0.1031467 | 1.23776 | 0.0354114 | Bi..Cl¦Cl..Cl | {'Bi..Cl': 16, 'Cl..Cl': 8} | {'ENM..NM': 16, 'NM..NM': 8} | ENM..NM¦NM..NM | 0 | {'Cu': [1.2], 'Bi': [2.58], 'S': [2.12], 'Cl': [1.02]} | 0.1946206 | 0.4047919 | 0.4005874 | Cu..S_2.289 | 0.40093 | _a59b785b-6895-4858-a741-43e6fa5440f1_form2-BV-component_1-Cu2Bi2S2Cl4-2p | 82.88759 | ea28f850-5586-4627-9094-395e0f9dfb47 | Cu1 Bi1 S1 Cl2 | 1
1302 | COD | 1509321 | _350dfacf-a2d8-4143-956e-71dfdafa25bd_form2 | _e876fa20-c6a7-4d60-8008-c0a3cb9b04db_form2 | Ag1 F2 | (0, 0, 1) | Ag1 F2 | 2 | 0 | (Ag2F4)4 | {3: 7.981799999999993, 2: 6.588199999999999, 0: 3.23264} | 0.8254028 | 0.04355 | 0.6968 | 0.02328756 | Ag..F¦F..F | {'F..F': 32, 'Ag..F': 32} | {'LNM..LNM': 32, 'LNM..TM': 32} | LNM..LNM¦LNM..TM | 0 | {'Ag': [1.92], 'F': [1.04]} | 0.2934414 | 0.7065586 |  | Ag..F_2.138 | 0.40098 | _e876fa20-c6a7-4d60-8008-c0a3cb9b04db_form2-BV-component_3-Ag2F4-2p | 42.45285 | 0e6bc072-02fb-4722-95cd-d38c082e22d9 | Ag1 F2 | 1
278 | ICSD | 413173 | _e291726f-d388-4e81-aa7f-e581cc0f2f3f_form2 | _5ac9acb4-0efa-44ab-a5c0-f978ac4d8779_form2 | La1 Se1 Te2 | (1, -1, 0) | La1 Te2 Se1 | 2 | 0 | (La2Te4Se2)2 | {3: 8.512679999999992, 2: 8.415919999999993, 0: 0.80496} | 0.9886334 | 0.012095 | 0.09676 | 0.0050405 | Te..Te | {'Te..Te': 16} | {'MTL..MTL': 16} | MTL..MTL | 0 | {'La': [2.51], 'Te': [2.11], 'Se': [1.78]} | 0.01255365 | 0.9874464 |  | Te..Te_3.098 | 0.401 | _5ac9acb4-0efa-44ab-a5c0-f978ac4d8779_form2-BV-component_1-La2Te4Se2-2p | 26.33601 | 07b3f5e5-1029-448d-aa7b-8342dd92baa5 | La1 Te2 Se1 | 1
1447 | ICSD | 47182 | _2a2ce716-7a29-4384-8ca9-1896f9eb06db_form2 | _ed551f15-3244-4c7b-bd50-b2ef4c336789_form2 | Cs1 Te4 | (1, 0, -2) | Cs1 Te4 | 2 | 0 | (Cs4Te16)2 | {3: 20.467979999999997, 2: 16.184839999999998, 0: 11.984940000000002} | 0.7907395 | 0.09518089 | 4.28314 | 0.02920354 | Cs..Cs¦Cs..Te¦Te..Te | {'Cs..Te': 52, 'Te..Te': 36, 'Cs..Cs': 2} | {'EPM..MTL': 52, 'MTL..MTL': 36, 'EPM..EPM': 2} | EPM..EPM¦EPM..MTL¦MTL..MTL | 0.0222 | {'Cs': [1.7], 'Te': [1.93, 2.01, 2.26, 2.34]} | 0.5049063 | 0.4950937 |  | Te..Te_3.098 | 0.40133 | _ed551f15-3244-4c7b-bd50-b2ef4c336789_form2-BV-component_1-Cs4Te16-2p | 58.67676 | bb2ca3bb-767a-44dc-ae78-6bce375b4e5a | Cs1 Te4 | 1
214 | ICSD | 424414 | _6c313319-754a-4a7e-8c9f-f3fabc7e9277_form2 | _75dffabd-ea48-4249-b695-fcbac1fed00b_form2 | Br2 Nb1 S2 | (0, 0, 1) | Nb1 S2 Br2 | 2 | 0 | (Nb2S4Br4)2 | {3: 13.006770000000005, 2: 12.836820000000003, 0: 10.630189999999995} | 0.9869337 | 0.01545 | 0.16995 | 0.004453198 | Br..Br¦Br..S¦S..S | {'Br..S': 8, 'Br..Br': 8, 'S..S': 6} | {'NM..NM': 22} | NM..NM | 0 | {'Nb': [5.44], 'S': [2.57, 2.63], 'Br': [1.18]} | 0.07151032 | 0.9284897 |  | Nb..Br_2.787 | 0.40205 | _75dffabd-ea48-4249-b695-fcbac1fed00b_form2-BV-component_1-Nb2S4Br4-2p | 19.1518 | 5f292240-fe89-4af9-a1f2-828ba5561c53 | Nb1 S2 Br2 | 1
465 | COD | 4000253 | _b3a6b93f-19fe-4d0f-bac8-83b76437eeb1_form2 | _9969d3ff-f476-4666-bc2d-6c4092746609_form2 | C2 H5 O3 P1 Sn1 | (1, -1, 0) | Sn1 P1 H5 C2 O3 | 2 | 0 | (Sn2P2H10C4O6)2 | {3: 26.39604, 2: 26.202260000000003, 1: 24.58444, 0: 23.92841} | 0.9926587 | 0.01076556 | 0.19378 | 0.006691154 | H..H¦H..O¦H..Sn | {'H..H': 24, 'H..Sn': 8, 'H..O': 4} | {'H..H': 24, 'ENM..H': 8, 'H..LNM': 4} | ENM..H¦H..H¦H..LNM | 0 | {'Sn': [1.78], 'P': [4.77], 'H': [1.18, 1.19, 1.22, 1.23], 'C': [4.03, 4.23], 'O': [1.75, 1.86, 1.89]} | 0.07852879 | 0.6556169 | 0.2658543 | Sn..O_2.285 | 0.40209 | _9969d3ff-f476-4666-bc2d-6c4092746609_form2-BV-component_1-Sn2P2H10C4O6-2p | 15.57316 | 922aacb1-f934-4120-8ccd-7033737dd115 | Sn1 P1 H5 C2 O3 | 1
522 | ICSD | 410913 | _f6f8fa6f-7e05-4ece-b133-b288eb5c5143_form2 | _e91c27e8-d1bb-4778-8663-500c933d7e02_form2 | Cu1 I1 P4 Se4 | (1, -1, 0) | Cu1 P4 Se4 I1 | 2 | 0 | (Cu4P16Se16I4)2 | {3: 45.93688999999992, 2: 44.54904999999992, 1: 42.73886999999995, 0: 34.37551999999994} | 0.9697881 | 0.02668923 | 1.38784 | 0.007377346 | I..P¦I..Se¦P..Se¦Se..Se | {'P..Se': 32, 'I..Se': 32, 'Se..Se': 24, 'I..P': 16} | {'NM..NM': 104} | NM..NM | 0 | {'Cu': [1.48], 'P': [2.86, 3.3], 'Se': [2.07, 2.09, 2.13], 'I': [0.77]} | 0.1200411 | 0.1565714 | 0.7233875 | Cu..P_2.268 | 0.40301 | _e91c27e8-d1bb-4778-8663-500c933d7e02_form2-BV-component_1-Cu4P16Se16I4-2p | 22.27767 | cf51659f-1a0b-4ff7-8531-cff9f5c0645c | Cu1 P4 Se4 I1 | 1
1660 | ICSD | 61336 | _bad9a8ec-2f69-47c1-9d26-62fc0e3ddb4d_form2 | _1093b838-d39e-475b-b588-250fa3d98991_form2 | As4 Ca3 In2 | (0, 1, 0) | Ca3 In2 As4 | 2 | 0 | (Ca3In2As4)4 | {3: 22.695530000000012, 2: 19.81411000000001, 1: 13.160409999999997, 0: 7.002269999999998} | 0.8730402 | 0.2401183 | 1.44071 | 0.04912799 | As..Ca¦Ca..In | {'As..Ca': 16, 'Ca..In': 8} | {'EPM..MTL': 16, 'ENM..EPM': 8} | ENM..EPM¦EPM..MTL | 0.3333 | {'Ca': [2.16, 2.99], 'In': [2.82], 'As': [2.15, 2.72]} | 0.1836088 | 0.4239846 | 0.3924067 | Ca..As_2.956 | 0.40312 | _1093b838-d39e-475b-b588-250fa3d98991_form2-BV-component_3-Ca3In2As4-2p | 105.0285 | 4d33aa29-09ad-4ea1-b738-7c7f88106adf | Ca3 In2 As4 | 1
234 | ICSD | 65198 | _fc9a49ba-9bcb-40f7-95b5-eccf23a88b9d_form2 | _351e570a-5ab4-4574-8592-bdc54a07daa3_form2 | Br3 In1 | (0, 0, 1) | In1 Br3 | 2 | 0 | (In2Br6)2 | {3: 5.419119999999995, 2: 5.233519999999997, 0: 3.3795400000000004} | 0.9657509 | 0.02062222 | 0.1856 | 0.004627248 | Br..Br | {'Br..Br': 18} | {'NM..NM': 18} | NM..NM | 0 | {'In': [2.45], 'Br': [0.98, 1.0]} | 0.09099913 | 0.9090009 |  | In..Br_2.746 | 0.40361 | _351e570a-5ab4-4574-8592-bdc54a07daa3_form2-BV-component_1-In2Br6-2p | 16.18115 | 760e2cd1-9197-47ce-9011-eb3c8ca87054 | In1 Br3 | 1
849 | ICSD | 428356 | _99f81342-035c-4eed-a27f-473bd7c3e944_form2 | _dff2034a-0780-4f63-818d-4cce7135428c_form2 | Cu1 O16 S2 Sb6 | (1, 0, 0) | Cu1 Sb6 S2 O16 | 2 | 0 | (Cu1Sb6S2O16)2 | {3: 30.718140000000016, 2: 30.21356000000002, 1: 28.16034000000001, 0: 25.31016000000001} | 0.9835739 | 0.03604143 | 0.50458 | 0.01256765 | O..O¦O..Sb | {'O..Sb': 16, 'O..O': 12} | {'LNM..MTL': 16, 'LNM..LNM': 12} | LNM..LNM¦LNM..MTL | 0 | {'Cu': [1.7], 'Sb': [2.58, 2.65, 2.74], 'S': [5.76], 'O': [1.87, 1.93, 1.97, 2.03, 2.04, 2.1, 2.14]} | 0.09330286 | 0.3796649 | 0.5270323 | Sb..O_2.269 | 0.40371 | _dff2034a-0780-4f63-818d-4cce7135428c_form2-BV-component_1-Cu1Sb6S2O16-2p | 40.97557 | 3b84ec2e-55ff-4361-8ef4-e80c4a395d88 | Cu1 Sb6 S2 O16 | 1
1246 | ICSD | 413667 | _61b83d85-b6d9-4a2f-9220-46599b374c9f_form2 | _a74686bd-1849-4101-935d-d4e12e2a6b48_form2 | O13 Te5 Tm2 | (0, 0, 1) | Tm2 Te5 O13 | 2 | 0 | (Tm4Te10O26)2 | {3: 42.849719999999984, 2: 41.574889999999996, 1: 35.04694000000002, 0: 31.384400000000007} | 0.9702488 | 0.037495 | 1.27483 | 0.02179971 | O..O¦O..Te | {'O..Te': 40, 'O..O': 28} | {'LNM..MTL': 40, 'LNM..LNM': 28} | LNM..LNM¦LNM..MTL | 0 | {'Tm': [2.7, 2.89], 'Te': [2.95, 2.96, 2.98, 3.05, 3.08], 'O': [1.49, 1.52, 1.59, 1.63, 1.64, 1.69, 1.71, 1.72, 1.78, 1.8, 1.98]} | 0.1111901 | 0.5693648 | 0.3194451 | Tm..O_2.319 | 0.40468 | _a74686bd-1849-4101-935d-d4e12e2a6b48_form2-BV-component_1-Tm4Te10O26-2p | 79.0824 | cc980433-c169-4c59-9aeb-819d06f638ae | Tm2 Te5 O13 | 1
594 | ICSD | 380397 | _41a0956f-91be-469e-8e98-58188e746301_form2 | _cd68572a-386d-4bf0-95e1-50ceae9afed6_form2 | Br11 Nb4 Rb1 | (0, 0, 1) | Rb1 Nb4 Br11 | 2 | 0 | (Rb2Nb8Br22)2 | {3: 38.861339999999956, 2: 37.80441999999997, 1: 32.38125999999998, 0: 27.054739999999992} | 0.9728028 | 0.02935889 | 1.05692 | 0.008413324 | Br..Br¦Br..Rb | {'Br..Br': 56, 'Br..Rb': 16} | {'NM..NM': 56, 'EPM..NM': 16} | EPM..NM¦NM..NM | 0 | {'Rb': [0.89], 'Nb': [5.11, 5.6], 'Br': [1.18, 1.23, 1.61, 2.07]} | 0.08951942 | 0.4593329 | 0.4511477 | Nb..Br_2.784 | 0.40521 | _cd68572a-386d-4bf0-95e1-50ceae9afed6_form2-BV-component_1-Rb2Nb8Br22-2p | 25.66629 | cc895000-cf94-4442-8cec-8048478379ca | Rb1 Nb4 Br11 | 1
1726 | ICSD | 414411 | _36888f75-f63f-4709-89a7-176bf2d25c04_form2 | _9a6ee8ed-b208-4d61-bbdc-838750baad54_form2 | Bi1 Cl1 Cu3 O8 Te2 | (1, 0, 0) | Cu3 Bi1 Te2 Cl1 O8 | 2 | 0 | (Cu12Bi4Te8Cl4O32)2 | {3: 57.037899999999944, 2: 52.96629999999993, 0: 40.20858000000002} | 0.9286159 | 0.084825 | 4.0716 | 0.06410799 | Bi..O¦Cl..Te¦O..O¦O..Te | {'O..O': 48, 'O..Te': 32, 'Cl..Te': 8, 'Bi..O': 8} | {'LNM..LNM': 48, 'LNM..MTL': 32, 'MTL..NM': 8, 'ENM..LNM': 8} | ENM..LNM¦LNM..LNM¦LNM..MTL¦MTL..NM | 0 | {'Cu': [1.65, 1.73], 'Bi': [2.65], 'Te': [3.0], 'Cl': [0.61], 'O': [1.64, 1.68, 1.79, 1.95]} | 0.2419349 | 0.7580651 |  | Cu..O_1.978 | 0.40588 | _9a6ee8ed-b208-4d61-bbdc-838750baad54_form2-BV-component_1-Cu12Bi4Te8Cl4O32-2p | 109.4568 | 6868aa46-3271-484e-8258-6d1258a0b4a0 | Cu3 Bi1 Te2 Cl1 O8 | 1
305 | ICSD | 26078 | _ed88bca1-3237-4d9f-936b-27cb0ce1b951_form2 | _42968704-cc2c-45be-abcc-a4f018dba933_form2 | Br2 Ti1 | (0, 0, 1) | Ti1 Br2 | 2 | 0 | (Ti1Br2)2 | {3: 3.13563, 2: 3.0788699999999998, 0: 0} | 0.9818984 | 0.01892 | 0.05676 | 0.005234182 | Br..Br | {'Br..Br': 6} | {'NM..NM': 6} | NM..NM | 0 | {'Ti': [3.26], 'Br': [1.51]} | 0.01810163 | 0.9818984 |  | Ti..Br_2.653 | 0.40629 | _42968704-cc2c-45be-abcc-a4f018dba933_form2-BV-component_1-Ti1Br2-2p | 21.82968 | 20f23168-06b8-44a2-93ce-e4d3d7ec8f68 | Ti1 Br2 | 1
551 | ICSD | 408099 | _370b45ba-d440-4e01-85c9-a2d86d40b111_form2 | _21dfefd5-1fdb-4fd7-936a-7e320cf7caf2_form2 | Co1 H2 O4 Se1 | (0, 0, 1) | Co1 H2 Se1 O4 | 2 | 0 | (Co2H4Se2O8)4 | {3: 31.632439999999985, 2: 31.224719999999987, 1: 28.421680000000006, 0: 22.302160000000008} | 0.9871107 | 0.02265111 | 0.20386 | 0.007882701 | H..O¦H..Se¦O..Se¦Se..Se | {'O..Se': 16, 'H..O': 8, 'H..Se': 8, 'Se..Se': 4} | {'LNM..NM': 16, 'H..LNM': 8, 'H..NM': 8, 'NM..NM': 4} | H..LNM¦H..NM¦LNM..NM¦NM..NM | 0 | {'Co': [2.45], 'H': [1.07, 1.08], 'Se': [3.23], 'O': [1.91, 1.95, 1.99]} | 0.04369858 | 0.300424 | 0.6558774 | Co..O_2.012 | 0.40645 | _21dfefd5-1fdb-4fd7-936a-7e320cf7caf2_form2-BV-component_3-Co2H4Se2O8-2p | 24.6851 | 729ec3da-d7b5-4966-84d9-e745a0b353b6 | Co1 H2 Se1 O4 | 1
576 | ICSD | 408100 | _0e148989-e7cc-470c-84df-99e606281d0d_form2 | _2b0692cc-5302-47c0-a6be-79f1a6570dd3_form2 | Co1 H2 O4 Se1 | (0, 1, 0) | Co1 H2 Se1 O4 | 2 | 0 | (Co2H4Se2O8)4 | {3: 31.562939999999976, 2: 31.14019999999998, 1: 24.852199999999993, 0: 22.366339999999997} | 0.9866064 | 0.02348556 | 0.21137 | 0.008152651 | H..O¦H..Se¦O..Se¦Se..Se | {'O..Se': 16, 'H..O': 8, 'H..Se': 8, 'Se..Se': 4} | {'LNM..NM': 16, 'H..LNM': 8, 'H..NM': 8, 'NM..NM': 4} | H..LNM¦H..NM¦LNM..NM¦NM..NM | 0 | {'Co': [2.44], 'H': [1.09, 1.11], 'Se': [3.23], 'O': [1.91, 1.95, 1.97]} | 0.04596699 | 0.6837309 | 0.2703021 | Co..O_2.012 | 0.40656 | _2b0692cc-5302-47c0-a6be-79f1a6570dd3_form2-BV-component_3-Co2H4Se2O8-2p | 24.61511 | 4079c173-8e02-43dd-89ef-a713900f93fb | Co1 H2 Se1 O4 | 1
1221 | ICSD | 413666 | _9fb80e12-2865-4a76-bc64-8bd9216c8895_form2 | _33a48012-471b-4fb9-af3d-b53088224ffa_form2 | Er2 O13 Te5 | (0, 0, 1) | Er2 Te5 O13 | 2 | 0 | (Er4Te10O26)2 | {3: 42.865849999999966, 2: 41.63225999999995, 1: 36.387029999999974, 0: 32.01027} | 0.9712221 | 0.03628206 | 1.23359 | 0.02100994 | O..O¦O..Te | {'O..Te': 40, 'O..O': 28} | {'LNM..MTL': 40, 'LNM..LNM': 28} | LNM..LNM¦LNM..MTL | 0 | {'Er': [2.72, 2.91], 'Te': [2.95, 2.98, 3.05, 3.07], 'O': [1.49, 1.52, 1.59, 1.63, 1.64, 1.7, 1.72, 1.78, 1.8, 1.97, 1.98]} | 0.1136365 | 0.4831828 | 0.4031807 | Er..O_2.325 | 0.40665 | _33a48012-471b-4fb9-af3d-b53088224ffa_form2-BV-component_1-Er4Te10O26-2p | 77.7838 | 38ec16b7-eb22-463c-9fab-be583c20af38 | Er2 Te5 O13 | 1
1548 | COD | 9012278 | _57add31b-b7bc-4f43-9717-3020b45a81b7_form2 | _faac8d3a-6106-480f-9269-e6fe29546ffd_form2 | S1 Tl2 | (0, 0, 1) | Tl2 S1 | 2 | 0 | (Tl2S1)2 | {3: 3.1640099999999998, 2: 2.6298000000000004, 0: 0} | 0.8311605 | 0.17807 | 0.53421 | 0.03486475 | Tl..Tl | {'Tl..Tl': 6} | {'ENM..ENM': 6} | ENM..ENM | 1 | {'Tl': [1.94], 'S': [2.45]} | 0.1688395 | 0.8311605 |  | Tl..S_2.92 | 0.40751 | _faac8d3a-6106-480f-9269-e6fe29546ffd_form2-BV-component_1-Tl2S1-2p | 19.15676 | 197324e3-7c84-47aa-89c1-90bc0b1ba092 | Tl2 S1 | 1
709 | COD | 2218123 | _09e286ce-b9ce-4f9b-979e-f56cd83b75c7_form2 | _41ec0ec5-e316-4944-b15e-19912bcacc15_form2 | Ge1 Hf1 Te4 | (1, -1, 0) | Hf1 Ge1 Te4 | 2 | 0 | (Hf2Ge2Te8)2 | {3: 14.213529999999993, 2: 13.757699999999998, 1: 12.669529999999996, 0: 4.481059999999999} | 0.9679299 | 0.02848938 | 0.45583 | 0.01006613 | Ge..Te¦Te..Te | {'Te..Te': 28, 'Ge..Te': 4} | {'MTL..MTL': 32} | MTL..MTL | 0 | {'Hf': [3.51], 'Ge': [2.51], 'Te': [1.89, 1.98, 2.15, 2.17]} | 0.046836 | 0.1118082 | 0.8413558 | Hf..Ge_2.893 | 0.40879 | _41ec0ec5-e316-4944-b15e-19912bcacc15_form2-BV-component_1-Hf2Ge2Te8-2p | 29.6646 | 1db78dc9-31d0-436e-9387-fb1f0ab24baa | Hf1 Ge1 Te4 | 1
1458 | ICSD | 260368 | _44415472-58a3-461b-ad43-2d78e2fe64b8_form2 | _8e1630cd-9b2f-4d77-9627-656b45ae986c_form2 | H2 O5 V2 | (0, 0, 1) | V2 H2 O5 | 2 | 0 | (V2H2O5)2 | {3: 10.03353, 2: 9.519380000000002, 1: 8.523, 0: 4.6527} | 0.9487568 | 0.05712778 | 0.51415 | 0.02974972 | H..H¦H..O¦O..O | {'H..O': 12, 'H..H': 4, 'O..O': 2} | {'H..LNM': 12, 'H..H': 4, 'LNM..LNM': 2} | H..H¦H..LNM¦LNM..LNM | 0 | {'V': [3.83], 'H': [0.97], 'O': [2.0, 2.02, 2.21]} | 0.09555217 | 0.1851722 | 0.7192757 | V..O_2.101 | 0.40909 | _8e1630cd-9b2f-4d77-9627-656b45ae986c_form2-BV-component_1-V2H2O5-2p | 86.98256 | aa6309e9-1d2d-4eec-9d7b-582eda4908ed | V2 H2 O5 | 1
1321 | ICSD | 61211 | _27b5e4d1-1990-493d-a4da-0b81bbb5df32_form2 | _4ba833cf-8c45-4d20-b2b2-e3d2203bc605_form2 | Fe2 H3 Na1 O8 S2 | (0, 1, 0) | Na1 Fe2 H3 S2 O8 | 2 | 0 | (Na2Fe4H6S4O16)2 | {3: 34.983670000000004, 2: 33.77313000000001, 1: 31.423759999999984, 0: 25.89941999999998} | 0.965397 | 0.06371263 | 1.21054 | 0.02385205 | H..H¦H..Na¦H..O¦Na..S¦O..S¦S..S | {'H..O': 12, 'H..Na': 8, 'H..H': 8, 'O..S': 4, 'Na..S': 4, 'S..S': 2} | {'H..LNM': 12, 'EPM..H': 8, 'H..H': 8, 'LNM..NM': 4, 'EPM..NM': 4, 'NM..NM': 2} | EPM..H¦EPM..NM¦H..H¦H..LNM¦LNM..NM¦NM..NM | 0 | {'Na': [1.1], 'Fe': [2.57, 2.7, 2.98], 'H': [1.05, 1.13, 1.17], 'S': [3.57, 3.63], 'O': [2.01, 2.04, 2.1, 2.12, 2.2, 2.27, 2.34, 2.47]} | 0.133257 | 0.2586201 | 0.6081228 | Fe..O_2.067 | 0.40933 | _4ba833cf-8c45-4d20-b2b2-e3d2203bc605_form2-BV-component_1-Na2Fe4H6S4O16-2p | 47.65538 | 9752538d-465b-4a59-ac04-2633eb490c0e | Na1 Fe2 H3 S2 O8 | 1
160 | ICSD | 422269 | _4b00046b-97be-4b00-b914-7fded55ee137_form2 | _5b54cd06-fb6e-45d1-83c2-75ea26b565b5_form2 | Cl11 P1 W4 | (1, 1, 0) | P1 W4 Cl11 | 2 | 0 | (P2W8Cl22)2 | {3: 50.73033999999996, 2: 50.279219999999945, 1: 48.17813999999996, 0: 46.10416999999999} | 0.9911075 | 0.01074095 | 0.45112 | 0.003974677 | Cl..Cl | {'Cl..Cl': 84} | {'NM..NM': 84} | NM..NM | 0 | {'P': [5.71], 'W': [7.64], 'Cl': [0.99, 1.25, 1.26, 1.45, 1.52]} | 0.09751479 | 0.4541727 | 0.4483125 | W..Cl_2.6 | 0.40966 | _5b54cd06-fb6e-45d1-83c2-75ea26b565b5_form2-BV-component_1-P2W8Cl22-2p | 17.85752 | dbb58517-2d1f-4137-887c-7184bf80190b | P1 W4 Cl11 | 1
1676 | ICSD | 65456 | _cf8d286e-a27b-4dff-82b2-0118219a4be5_form2 | _8208d433-da6d-4003-bd56-5541351ff1db_form2 | K2 Mn1 Se2 | (1, -1, 1) | K2 Mn1 Se2 | 2 | 0 | (K4Mn2Se4)2 | {3: 20.333599999999997, 2: 18.17428, 1: 11.956220000000004, 0: 1.1734200000000001} | 0.8938053 | 0.1799433 | 2.15932 | 0.05113056 | K..K¦K..Se | {'K..K': 16, 'K..Se': 8} | {'EPM..EPM': 16, 'EPM..NM': 8} | EPM..EPM¦EPM..NM | 0.6667 | {'K': [4.51], 'Mn': [5.78], 'Se': [2.77]} | 0.1126983 | 0.3245304 | 0.5627713 | K..Mn_3.44 | 0.40993 | _8208d433-da6d-4003-bd56-5541351ff1db_form2-BV-component_1-K4Mn2Se4-2p | 39.22356 | 7945eb3f-be9f-4126-aa0b-508c119c80cf | K2 Mn1 Se2 | 1
395 | ICSD | 56567 | _8a6370b9-66e0-4da9-856e-c7cc9d441d41_form2 | _f4b21716-c921-471d-898c-10d199fe5591_form2 | As1 I3 | (1, 1, 1) | As1 I3 | 2 | 0 | (As2I6)2 | {3: 6.364740000000008, 2: 6.104400000000005, 0: 3.258059999999999} | 0.9590965 | 0.02892667 | 0.26034 | 0.006036954 | I..I | {'I..I': 18} | {'NM..NM': 18} | NM..NM | 0 | {'As': [2.77], 'I': [1.2]} | 0.08380007 | 0.9161999 |  | As..I_2.91 | 0.41008 | _f4b21716-c921-471d-898c-10d199fe5591_form2-BV-component_1-As2I6-2p | 13.30081 | 6fc9fc84-2910-47a7-bc9e-a9910cf4dbb1 | As1 I3 | 1
1773 | COD | 9008321 | _8be382d0-4e91-4c66-9a7e-723dc608df8b_form2 | _ed42452d-f989-4b7e-9f27-c4334b8a7ca5_form2 | As1 Mg1 Na1 | (0, 0, 1) | Na1 Mg1 As1 | 2 | 0 | (Na2Mg2As2)2 | {3: 7.483959999999998, 2: 4.77432, 0: 0.6272} | 0.6379403 | 0.135482 | 2.70964 | 0.1405491 | As..Na¦Mg..Na¦Na..Na | {'As..Na': 16, 'Mg..Na': 16, 'Na..Na': 8} | {'EPM..EPM': 24, 'EPM..MTL': 16} | EPM..EPM¦EPM..MTL | 0.6 | {'Na': [1.96], 'Mg': [3.04], 'As': [2.49]} | 0.3951779 | 0.6048221 |  | Mg..As_2.709 | 0.41088 | _ed42452d-f989-4b7e-9f27-c4334b8a7ca5_form2-BV-component_1-Na2Mg2As2-2p | 47.81924 | 9f7d1b41-a5de-40da-8efb-bee8a901676e | Na1 Mg1 As1 | 1
1202 | COD | 1527645 | _b4c7fb87-3720-4ff3-92c3-9afb0cf4827e_form2 | _e2d8a738-623a-4ff6-a5f6-3bfd1ea2ea56_form2 | Ge1 Te1 Zr1 | (0, 0, 1) | Zr1 Ge1 Te1 | 2 | 0 | (Zr2Ge2Te2)2 | {3: 8.649520000000004, 2: 8.345520000000004, 0: 0.06624} | 0.9648535 | 0.05066667 | 0.304 | 0.02058291 | Te..Te¦Te..Zr | {'Te..Te': 8, 'Te..Zr': 4} | {'MTL..MTL': 8, 'MTL..TM': 4} | MTL..MTL¦MTL..TM | 0 | {'Zr': [3.25], 'Ge': [3.17], 'Te': [2.22]} | 0.0354177 | 0.9645823 |  | Zr..Te_2.999 | 0.41113 | _e2d8a738-623a-4ff6-a5f6-3bfd1ea2ea56_form2-BV-component_1-Zr2Ge2Te2-2p | 36.76421 | 6dd1e7ba-d1ee-4303-adac-7a1946ceedc7 | Zr1 Ge1 Te1 | 1
18 | COD | 9014719 | _e683c6ac-4768-4be9-9480-c2c07c5d7b64_form2 | _30fd8627-ac34-4812-a4cc-453a7786d752_form2 | Cl2 Co1 | (1, 1, 1) | Co1 Cl2 | 2 | 0 | (Co1Cl2)2 | {3: 2.6194100000000002, 2: 2.59662, 0: 0.02279} | 0.9912996 | 0.02279 | 0.02279 | 0.002247417 | Cl..Cl | {'Cl..Cl': 2} | {'NM..NM': 2} | NM..NM | 0 | {'Co': [2.47], 'Cl': [1.39]} | 0.008776794 | 0.9912232 |  | Co..Cl_2.36 | 0.41134 | _30fd8627-ac34-4812-a4cc-453a7786d752_form2-BV-component_1-Co1Cl2-2p | 15.92172 | 55713810-90c1-4553-8f4f-12003d7e14b0 | Co1 Cl2 | 1
394 | COD | 9016149 | _436d5475-e35c-41a8-a7d0-f221671008c7_form2 | _b30fa98e-0d06-436d-896c-bdd82f31b7d1_form2 | Br2 Co1 | (0, 0, 1) | Co1 Br2 | 2 | 0 | (Co1Br2)2 | {3: 2.71281, 2: 2.64366, 0: 0} | 0.9745098 | 0.02305 | 0.06915 | 0.006027736 | Br..Br | {'Br..Br': 6} | {'NM..NM': 6} | NM..NM | 0 | {'Co': [2.47], 'Br': [1.48]} | 0.02549017 | 0.9745098 |  | Co..Br_2.509 | 0.41145 | _b30fa98e-0d06-436d-896c-bdd82f31b7d1_form2-BV-component_1-Co1Br2-2p | 23.26554 | 5627c3e0-a020-4b2d-849a-7d4a0d077514 | Co1 Br2 | 1
1132 | ICSD | 69994 | _cc90b4bb-285d-4acb-906d-d0ef3059fef1_form2 | _8f5cc22f-c4e9-4f7b-9097-cdf97450b0fb_form2 | H2 O5 Se1 V1 | (1, -1, 0) | V1 H2 Se1 O5 | 2 | 0 | (V2H4Se2O10)2 | {3: 19.37084, 2: 18.64915, 1: 17.382669999999997, 0: 16.207639999999998} | 0.9627435 | 0.0360845 | 0.72169 | 0.01856046 | H..H¦H..O¦O..O¦O..Se | {'H..O': 28, 'H..H': 4, 'O..O': 4, 'O..Se': 4} | {'H..LNM': 28, 'H..H': 4, 'LNM..LNM': 4, 'LNM..NM': 4} | H..H¦H..LNM¦LNM..LNM¦LNM..NM | 0 | {'V': [3.82], 'H': [1.05, 1.07], 'Se': [3.46], 'O': [1.78, 1.92, 1.96, 2.05, 2.22]} | 0.2281519 | 0.4003794 | 0.3714688 | V..O_2.097 | 0.41412 | _8f5cc22f-c4e9-4f7b-9097-cdf97450b0fb_form2-BV-component_1-V2H4Se2O10-2p | 53.09611 | 833d89d2-3bdc-4c93-b2be-b48711416b37 | V1 H2 Se1 O5 | 1
1100 | ICSD | 50233 | _509ff391-eb36-46f5-ac45-bacc199105ef_form2 | _3318b129-c947-4698-8f3f-168a7056ebb5_form2 | F4 H3 N1 Zr1 | (0, 0, 1) | Zr1 H3 N1 F4 | 2 | 0 | (Zr4H12N4F16)2 | {3: 32.12942999999999, 2: 31.297290000000007, 1: 29.15723000000002, 0: 26.78187000000003} | 0.9741004 | 0.03618 | 0.83214 | 0.01798819 | F..H¦H..H | {'F..H': 28, 'H..H': 18} | {'H..LNM': 28, 'H..H': 18} | H..H¦H..LNM | 0 | {'Zr': [3.92, 3.95], 'H': [1.3, 1.31, 1.32, 1.35], 'N': [3.46, 3.51], 'F': [1.0, 1.09, 1.11, 1.14, 1.22, 1.26]} | 0.1556112 | 0.4001937 | 0.4441951 | Zr..F_2.176 | 0.41414 | _3318b129-c947-4698-8f3f-168a7056ebb5_form2-BV-component_1-Zr4H12N4F16-2p | 27.91479 | 21154ff9-8e43-4be9-81d8-d320f1ead60b | Zr1 H3 N1 F4 | 1
168 | ICSD | 428186 | _c51afa11-c0ef-468d-8357-b50fd0f58007_form2 | _70668234-e4aa-428c-a6b3-09579f523580_form2 | Al2 P3 S9 | (0, 0, 1) | Al2 P3 S9 | 2 | 0 | (Al4P6S18)2 | {3: 35.39548000000003, 2: 35.02184000000002, 0: 29.76436} | 0.9894438 | 0.01067543 | 0.37364 | 0.004104762 | P..S¦S..S | {'S..S': 58, 'P..S': 12} | {'NM..NM': 70} | NM..NM | 0 | {'Al': [2.19, 2.31, 2.32], 'P': [4.62, 4.63], 'S': [1.86, 1.87, 1.88, 1.89]} | 0.0663527 | 0.9336473 |  | Al..S_2.456 | 0.41444 | _70668234-e4aa-428c-a6b3-09579f523580_form2-BV-component_1-Al4P6S18-2p | 21.4725 | 4c762ec9-d704-4cf9-8cb5-405377f973e1 | Al2 P3 S9 | 1
1195 | COD | 1532259 | _21c3779d-284c-412e-89ae-a4a895b4eef6_form2 | _036a948a-9eec-4b7c-967d-8e2adad3826d_form2 | Ho2 O13 Te5 | (0, 0, 1) | Ho2 Te5 O13 | 2 | 0 | (Ho4Te10O26)2 | {3: 43.13290999999996, 2: 41.93446999999998, 1: 36.61150000000002, 0: 32.152219999999986} | 0.9722152 | 0.03524824 | 1.19844 | 0.0203367 | O..O¦O..Te | {'O..Te': 40, 'O..O': 28} | {'LNM..MTL': 40, 'LNM..LNM': 28} | LNM..LNM¦LNM..MTL | 0 | {'Ho': [2.79, 2.99], 'Te': [2.95, 2.97, 3.04, 3.07], 'O': [1.49, 1.51, 1.6, 1.63, 1.66, 1.71, 1.73, 1.74, 1.8, 1.81, 1.99, 2.0]} | 0.1091407 | 0.4847573 | 0.406102 | Ho..O_2.333 | 0.41643 | _036a948a-9eec-4b7c-967d-8e2adad3826d_form2-BV-component_1-Ho4Te10O26-2p | 78.75926 | 5723d7ab-e432-4b6c-a482-2f324d483b12 | Ho2 Te5 O13 | 1
1127 | ICSD | 62977 | _883469c5-6132-4fa0-9287-4e214a40ec7d_form2 | _b917c89d-4346-4f79-b53a-dcb856afc2b4_form2 | O4 P1 Sb1 | (0, 0, 1) | Sb1 P1 O4 | 2 | 0 | (Sb2P2O8)2 | {3: 14.83001999999999, 2: 14.221059999999994, 1: 12.420779999999993, 0: 11.093599999999995} | 0.9589373 | 0.05074667 | 0.60896 | 0.01847873 | O..O¦O..Sb | {'O..O': 12, 'O..Sb': 12} | {'LNM..LNM': 12, 'LNM..MTL': 12} | LNM..LNM¦LNM..MTL | 0 | {'Sb': [2.43], 'P': [4.56], 'O': [1.92, 2.07]} | 0.1629795 | 0.4818195 | 0.355201 | Sb..O_2.258 | 0.41659 | _b917c89d-4346-4f79-b53a-dcb856afc2b4_form2-BV-component_1-Sb2P2O8-2p | 53.18013 | b2863200-596c-47a5-8330-87cccbd05bf1 | Sb1 P1 O4 | 1
1712 | ICSD | 171724 | _87842e9e-3a87-492f-bb57-83eb941d9cf9_form2 | _c0182ede-5af8-442e-9256-4ff9e3af6e01_form2 | Bi1 Cd1 Cl1 S2 | (0, 0, 1) | Cd1 Bi1 S2 Cl1 | 2 | 0 | (Cd4Bi4S8Cl4)2 | {3: 18.741460000000007, 2: 16.472510000000003, 1: 14.211700000000004, 0: 9.78272} | 0.8789342 | 0.141809375 | 2.26895 | 0.0592033 | Bi..Cl¦Bi..S¦Cl..Cl¦Cl..S¦S..S | {'Bi..S': 12, 'Bi..Cl': 8, 'Cl..S': 4, 'Cl..Cl': 4, 'S..S': 4} | {'ENM..NM': 20, 'NM..NM': 12} | ENM..NM¦NM..NM | 0 | {'Cd': [1.84], 'Bi': [2.72], 'S': [1.92, 2.1], 'Cl': [0.8]} | 0.2532666 | 0.252358 | 0.4943753 | Cd..S_2.615 | 0.41701 | _c0182ede-5af8-442e-9256-4ff9e3af6e01_form2-BV-component_1-Cd4Bi4S8Cl4-2p | 102.3933 | 9b3ee7b5-d10a-4e4a-8ca4-5ae1eec94782 | Cd1 Bi1 S2 Cl1 | 1
312 | ICSD | 642621 | _62513c64-213d-4d50-84fc-4116b51d3608_form2 | _10c7c25e-6c89-497a-b58c-a1b9fff57f81_form2 | Lu1 Te3 | (1, -1, 0) | Lu1 Te3 | 2 | 0 | (Lu2Te6)2 | {3: 8.583720000000001, 2: 8.481960000000004, 0: 0.69608} | 0.988145 | 0.01272 | 0.10176 | 0.005352545 | Te..Te | {'Te..Te': 16} | {'MTL..MTL': 16} | MTL..MTL | 0 | {'Lu': [2.33], 'Te': [1.84, 2.21]} | 0.0129012 | 0.9870988 |  | Te..Te_3.083 | 0.41755 | _10c7c25e-6c89-497a-b58c-a1b9fff57f81_form2-BV-component_1-Lu2Te6-2p | 27.15744 | 62d638f1-e707-48df-9a14-23b2cabc8557 | Lu1 Te3 | 1
1468 | ICSD | 152521 | _30e977a6-6f4e-4383-8e5b-0e4e2e97a12e_form2 | _f756888d-dfc6-4195-aefd-a145bf1285f4_form2 | Cu1 Pb1 Se3 Yb1 | (0, 0, 1) | Yb1 Cu1 Pb1 Se3 | 2 | 0 | (Yb2Cu2Pb2Se6)4 | {3: 25.022079999999992, 2: 22.406879999999994, 1: 14.043439999999995, 0: 8.474639999999996} | 0.8954843 | 0.0934 | 1.3076 | 0.03028485 | Pb..Se¦Se..Se | {'Pb..Se': 32, 'Se..Se': 24} | {'ENM..NM': 32, 'NM..NM': 24} | ENM..NM¦NM..NM | 0 | {'Yb': [3.12], 'Cu': [1.91], 'Pb': [2.0], 'Se': [1.75, 1.8, 1.92]} | 0.1580426 | 0.505422 | 0.3365354 | Yb..Se_2.883 | 0.41819 | _f756888d-dfc6-4195-aefd-a145bf1285f4_form2-BV-component_3-Yb2Cu2Pb2Se6-2p | 68.67502 | 6b56dfdf-1dc4-4222-9433-91eef73320d6 | Yb1 Cu1 Pb1 Se3 | 1
804 | ICSD | 60760 | _ca30ca6b-cb7a-4b7e-bb44-17e92bb4972b_form2 | _6859017c-524b-42f2-9525-17f45b4fb274_form2 | I2 Pt1 | (1, 0, 0) | Pt1 I2 | 2 | 0 | (Pt4I8)2 | {3: 8.717650000000004, 2: 8.03632, 1: 6.220800000000001, 0: 4.96334} | 0.9218448 | 0.02838875 | 0.68133 | 0.01163288 | I..I¦I..Pt¦Pt..Pt | {'I..I': 36, 'I..Pt': 8, 'Pt..Pt': 4} | {'NM..NM': 36, 'NM..TM': 8, 'TM..TM': 4} | NM..NM¦NM..TM¦TM..TM | 0.0833 | {'Pt': [1.94], 'I': [1.19, 1.23]} | 0.1814794 | 0.4835829 | 0.3349377 | Pt..I_2.693 | 0.41827 | _6859017c-524b-42f2-9525-17f45b4fb274_form2-BV-component_1-Pt4I8-2p | 31.88175 | 19152822-f63b-4777-a88f-1c9b5f1942df | Pt1 I2 | 1
854 | ICSD | 422882 | _3ff8a7aa-0382-42e1-a1ce-a0e7e91ad204_form2 | _255d2808-fedb-4114-8a10-96baf3fbd180_form2 | Ga1 H1 O4 Se1 | (1, 0, 0) | Ga1 H1 Se1 O4 | 2 | 0 | (Ga2H2Se2O8)4 | {3: 29.244200000000028, 2: 28.546120000000037, 1: 24.62832000000001, 0: 17.032160000000008} | 0.9761293 | 0.034904 | 0.34904 | 0.01264315 | O..O¦O..Se | {'O..Se': 24, 'O..O': 16} | {'LNM..NM': 24, 'LNM..LNM': 16} | LNM..LNM¦LNM..NM | 0 | {'Ga': [2.68], 'H': [0.93], 'Se': [3.45], 'O': [1.86, 1.89, 1.92]} | 0.05716326 | 0.3208145 | 0.6220222 | Ga..O_2.052 | 0.41848 | _255d2808-fedb-4114-8a10-96baf3fbd180_form2-BV-component_3-Ga2H2Se2O8-2p | 43.92275 | e3bfd721-a399-4606-9db5-742267fd7585 | Ga1 H1 Se1 O4 | 1
197 | ICSD | 407246 | _35165437-0291-4ce6-9d33-bcdb4242d004_form2 | _43e23746-e1fe-4591-99e7-bcf5df651536_form2 | Ce1 I1 Si1 | (0, 0, 1) | Ce1 Si1 I1 | 2 | 0 | (Ce2Si2I2)2 | {3: 9.107940000000003, 2: 9.042930000000002, 0: 0} | 0.9928623 | 0.02167 | 0.06501 | 0.004316344 | I..I | {'I..I': 6} | {'NM..NM': 6} | NM..NM | 0 | {'Ce': [4.48], 'Si': [3.24], 'I': [1.38]} | 0.007137728 | 0.9928623 |  | Si..Si_2.41 | 0.41875 | _43e23746-e1fe-4591-99e7-bcf5df651536_form2-BV-component_1-Ce2Si2I2-2p | 20.5474 | 81247342-a404-466e-aa82-395bdb8ed163 | Ce1 Si1 I1 | 1
1332 | COD | 9000063 | _e387568e-001d-4845-9558-99414fc13454_form2 | _52b183e6-e038-479e-a134-ea60d3643e70_form2 | Cu1 Se1 | (0, 0, 1) | Cu1 Se1 | 2 | -0.5134 | (Cu1Se1)4_(Cu2Se2)4 | {3: 9.30806, 2: 7.9337800000000005, 0: 2.5727599999999997} | 0.8523559 | 0.0858925 | 0.34357 | 0.02422114 | Cu..Cu¦Cu..Se | {'Cu..Cu': 24, 'Cu..Se': 8} | {'TM..TM': 24, 'NM..TM': 8} | NM..TM¦TM..TM | 0.75 | {'Cu': [1.31, 1.43], 'Se': [1.74, 1.77]} | 0.2040414 | 0.7959586 |  | Cu..Se_2.337 | 0.41891 | _52b183e6-e038-479e-a134-ea60d3643e70_form2-BV-component_3-Cu1Se1-2p | 94.91242 | e707de3c-d254-432f-8a0b-3eafc677f500 | Cu1 Se1 | 1
1333 | COD | 9000063 | _e387568e-001d-4845-9558-99414fc13454_form2 | _52b183e6-e038-479e-a134-ea60d3643e70_form2 | Cu1 Se1 | (0, 0, 1) | Cu1 Se1 | 2 | 0.5134 | (Cu1Se1)4_(Cu2Se2)4 | {3: 9.30806, 2: 7.9337800000000005, 0: 2.5727599999999997} | 0.8523559 | 0.0858925 | 0.34357 | 0.02422114 | Cu..Cu¦Cu..Se | {'Cu..Cu': 24, 'Cu..Se': 8} | {'TM..TM': 24, 'NM..TM': 8} | NM..TM¦TM..TM | 0.75 | {'Cu': [1.31, 1.43], 'Se': [1.74, 1.77]} | 0.2040414 | 0.7959586 |  | Cu..Se_2.337 | 0.41891 | _52b183e6-e038-479e-a134-ea60d3643e70_form2-BV-component_7-Cu2Se2-2p | 94.91242 | e707de3c-d254-432f-8a0b-3eafc677f500 | Cu1 Se1 | 1
365 | ICSD | 412465 | _0691e50a-90b1-4583-a2da-7192ca7ff8d9_form2 | _f38d07de-2057-486c-b686-90895f64e3be_form2 | Pr1 Se1 Te2 | (1, -1, 0) | Pr1 Te2 Se1 | 2 | 0 | (Pr2Te4Se2)2 | {3: 9.3153, 2: 9.20648, 0: 1.00012} | 0.9883181 | 0.0136025 | 0.10882 | 0.005728797 | Te..Te | {'Te..Te': 16} | {'MTL..MTL': 16} | MTL..MTL | 0 | {'Pr': [2.8], 'Te': [2.3, 2.31], 'Se': [1.91]} | 0.01308691 | 0.9869131 |  | Te..Te_3.082 | 0.41903 | _f38d07de-2057-486c-b686-90895f64e3be_form2-BV-component_1-Pr2Te4Se2-2p | 27.51647 | 21a2a440-7e6e-41ea-b14d-145f98516757 | Pr1 Te2 Se1 | 1
996 | COD | 9008786 | _ea651398-8c05-46cd-aef4-a21fb786a0e5_form2 | _60cb0117-23a1-49f1-a241-69d8e84b526c_form2 | Se1 Sn1 | (1, 0, 0) | Sn1 Se1 | 2 | 0 | (Sn4Se4)2 | {3: 6.499020000000001, 2: 6.2042399999999995, 1: 4.027040000000001, 0: 2.9874} | 0.9546424 | 0.0368475 | 0.29478 | 0.01529321 | Se..Se¦Se..Sn¦Sn..Sn | {'Se..Sn': 8, 'Se..Se': 4, 'Sn..Sn': 4} | {'ENM..NM': 8, 'NM..NM': 4, 'ENM..ENM': 4} | ENM..ENM¦ENM..NM¦NM..NM | 0.25 | {'Sn': [1.67], 'Se': [1.58]} | 0.08394416 | 0.6199987 | 0.2960571 | Sn..Se_2.852 | 0.41937 | _60cb0117-23a1-49f1-a241-69d8e84b526c_form2-BV-component_1-Sn4Se4-2p | 35.72163 | dc8c3536-9317-4a2d-a002-4281d668a301 | Sn1 Se1 | 1
318 | ICSD | 24059 | _6a321799-522f-4c65-a1f9-10af4161a7f8_form2 | _7bedfbf5-7417-4c13-bbdb-72ba77f40c94_form2 | Br1 In1 O1 | (0, 0, 1) | In1 Br1 O1 | 2 | 0 | (In2Br2O2)2 | {3: 5.349079999999999, 2: 5.266799999999998, 1: 2.02244, 0: 0.0305} | 0.9846179 | 0.02057 | 0.08228 | 0.005417099 | Br..Br | {'Br..Br': 8} | {'NM..NM': 8} | NM..NM | 0 | {'In': [2.53], 'Br': [1.02], 'O': [1.8]} | 0.01547029 | 0.6100049 | 0.3745248 | In..Br_2.731 | 0.42001 | _7bedfbf5-7417-4c13-bbdb-72ba77f40c94_form2-BV-component_1-In2Br2O2-2p | 17.29607 | f0ecf9a3-b330-4247-83ad-75d65ff8db13 | In1 Br1 O1 | 1
1493 | ICSD | 185808 | _b3f44cf8-87cf-401b-aeac-78e29f32a9ac_form2 | _f78804bd-e9b5-48ae-b7af-3b794294bd0a_form2 | Hg1 Pt2 Se3 | (0, 0, 1) | Hg1 Pt2 Se3 | 2 | 0 | (Hg2Pt4Se6)2 | {3: 10.955100000000002, 2: 9.407700000000002, 0: 2.42478} | 0.8587507 | 0.12895 | 1.5474 | 0.03144154 | Hg..Se¦Se..Se | {'Se..Se': 12, 'Hg..Se': 12} | {'NM..NM': 12, 'NM..TM': 12} | NM..NM¦NM..TM | 0 | {'Hg': [1.53], 'Pt': [2.01, 2.16], 'Se': [1.73]} | 0.1814 | 0.8186 |  | Pt..Se_2.511 | 0.4205 | _f78804bd-e9b5-48ae-b7af-3b794294bd0a_form2-BV-component_1-Hg2Pt4Se6-2p | 62.93024 | cfa1782f-cdf6-41bf-91ab-65029bfd55ef | Hg1 Pt2 Se3 | 1
726 | ICSD | 652655 | _01f77b26-fe87-4958-b4e0-1bef0d2a7e77_form2 | _018a85d7-86d2-4432-a590-99583ed704e9_form2 | Sm2 Te5 | (1, -1, 0) | Sm2 Te5 | 2 | 0 | (Sm4Te10)2 | {3: 19.769999999999996, 2: 19.57436, 0: 1.63572} | 0.9901042 | 0.024455 | 0.19564 | 0.01030863 | Te..Te | {'Te..Te': 16} | {'MTL..MTL': 16} | MTL..MTL | 0 | {'Sm': [3.35, 3.38], 'Te': [2.42, 2.43, 2.52, 2.53, 3.14]} | 0.01078841 | 0.9892116 |  | Te..Te_3.08 | 0.4206 | _018a85d7-86d2-4432-a590-99583ed704e9_form2-BV-component_1-Sm4Te10-2p | 23.93115 | 732b7760-a81a-49e5-baa1-7e8e69965201 | Sm2 Te5 | 1
146 | ICSD | 67889 | _d03e6b3a-cd92-4d5a-879f-2a66fa5a57ef_form2 | _d2bf89f6-6a61-45f2-be0a-ea3a0fd8370b_form2 | C3 I6 O1 Y7 | (0, 0, 1) | Y7 C3 I6 O1 | 2 | 0 | (Y14C6I12O2)2 | {3: 43.05507999999998, 2: 42.72247999999998, 1: 29.816720000000025, 0: 13.567160000000003} | 0.992275 | 0.01847778 | 0.3326 | 0.003799477 | I..I | {'I..I': 36} | {'NM..NM': 36} | NM..NM | 0 | {'Y': [2.48, 3.44, 3.68, 4.19], 'C': [2.13, 2.16], 'I': [0.96, 1.2, 1.31, 1.36], 'O': [2.44]} | 0.0112792 | 0.4376626 | 0.5510582 | Y..C_2.494 | 0.42089 | _d2bf89f6-6a61-45f2-be0a-ea3a0fd8370b_form2-BV-component_1-Y14C6I12O2-2p | 16.82007 | 949b5860-16ce-4372-9cba-faf1f3da18fc | Y7 C3 I6 O1 | 1
700 | ICSD | 73313 | _a72e7a35-0f87-46a3-aab4-7d4c0fc1d450_form2 | _d35fbdd9-bdf5-4aea-82b7-ce14cc3636d1_form2 | Pd3 Ta3 Te14 | (1, 0, -1) | Ta3 Te14 Pd3 | 2 | 0 | (Ta6Te28Pd6)2 | {3: 53.777279999999955, 2: 52.91859999999996, 1: 49.80701999999996, 0: 13.495479999999997} | 0.9840327 | 0.03903091 | 0.85868 | 0.00991457 | Te..Te | {'Te..Te': 44} | {'MTL..MTL': 44} | MTL..MTL | 0 | {'Ta': [4.38, 4.43, 4.74], 'Te': [2.04, 2.11, 2.15, 2.17, 2.21, 2.27, 2.29, 2.32, 2.33, 2.34, 2.35, 2.37, 2.42, 2.49], 'Pd': [2.71, 2.74, 2.88]} | 0.02131682 | 0.07724531 | 0.9014379 | Te..Pd_2.8 | 0.42093 | _d35fbdd9-bdf5-4aea-82b7-ce14cc3636d1_form2-BV-component_1-Ta6Te28Pd6-2p | 30.10942 | beade1e7-8fcf-44fa-ad43-44e07793e033 | Ta3 Te14 Pd3 | 1
925 | COD | 7206470 | _4cd1dd1a-c805-482d-8568-f41d3724ab3b_form2 | _3007431b-25bc-409c-9996-23a49cf6d6b5_form2 | O1 Sn1 | (0, 0, 1) | Sn1 O1 | 2 | 0 | (Sn2O2)2 | {3: 3.686040000000001, 2: 3.4774000000000007, 0: 0} | 0.9433973 | 0.05216 | 0.20864 | 0.01379456 | Sn..Sn | {'Sn..Sn': 8} | {'ENM..ENM': 8} | ENM..ENM | 1 | {'Sn': [1.89], 'O': [1.79]} | 0.05660275 | 0.9433973 |  | Sn..O_2.268 | 0.42145 | _3007431b-25bc-409c-9996-23a49cf6d6b5_form2-BV-component_1-Sn2O2-2p | 34.63491 | cc03c437-cf9c-440d-a46d-1a483bacf08c | Sn1 O1 | 1
60 | ICSD | 39566 | _ba95e211-c34f-41d0-b823-03e1a0e22362_form2 | _a13cb456-f664-40dd-872f-7f60d5a47a8c_form2 | Al1 Cl3 | (0, 0, 1) | Al1 Cl3 | 2 | 0 | (Al2Cl6)2 | {3: 5.777519999999997, 2: 5.681079999999997, 1: 3.6372, 0: 3.5403800000000003} | 0.9833077 | 0.01071556 | 0.09644 | 0.003111868 | Cl..Cl | {'Cl..Cl': 18} | {'NM..NM': 18} | NM..NM | 0 | {'Al': [2.54], 'Cl': [1.04, 1.1]} | 0.04310861 | 0.9136129 | 0.04327847 | Al..Cl_2.351 | 0.42267 | _a13cb456-f664-40dd-872f-7f60d5a47a8c_form2-BV-component_1-Al2Cl6-2p | 15.91871 | f18029b7-45f9-4c51-ba12-7e6e91588fa0 | Al1 Cl3 | 1
1270 | ICSD | 38410 | _1b31fb62-71b8-4088-a63d-e44157b73f9a_form2 | _948fa79b-3602-4f37-bf13-bf07efdc51db_form2 | B2 O12 Pb6 S1 | (0, 0, 1) | B2 Pb6 S1 O12 | 2 | 0 | (B8Pb24S4O48)2 | {3: 94.50198999999981, 2: 92.82339999999986, 1: 83.31871999999987, 0: 78.52727999999986} | 0.9822375 | 0.0335718 | 1.67859 | 0.02235848 | O..O¦O..Pb¦Pb..Pb | {'O..Pb': 64, 'O..O': 28, 'Pb..Pb': 8} | {'ENM..LNM': 64, 'LNM..LNM': 28, 'ENM..ENM': 8} | ENM..ENM¦ENM..LNM¦LNM..LNM | 0.08 | {'B': [2.87], 'Pb': [1.74, 1.76, 2.12, 2.14], 'S': [5.7], 'O': [1.88, 1.9, 1.91, 1.92, 1.97, 2.08, 2.14, 2.19]} | 0.105078 | 0.5949829 | 0.2999391 | Pb..O_2.395 | 0.42323 | _948fa79b-3602-4f37-bf13-bf07efdc51db_form2-BV-component_1-B8Pb24S4O48-2p | 71.23727 | ebc74c0f-1c0a-434c-a5cc-61afc0800f71 | B2 Pb6 S1 O12 | 1
172 | COD | 1529708 | _317db04f-3885-4bac-8263-c17fd46f472c_form2 | _1189be63-2400-4091-a9a4-14bb8cc05af0_form2 | I2 La1 | (1, 1, -1) | La1 I2 | 2 | 0 | (La1I2)2 | {3: 3.282919999999999, 2: 3.2173599999999993, 0: 0.0451} | 0.98003 | 0.01639 | 0.06556 | 0.004138522 | I..I | {'I..I': 8} | {'NM..NM': 8} | NM..NM | 0 | {'La': [3.89], 'I': [1.34]} | 0.02024819 | 0.9797518 |  | La..La_3.98 | 0.42331 | _1189be63-2400-4091-a9a4-14bb8cc05af0_form2-BV-component_1-La1I2-2p | 21.18752 | 01f3d6ab-dbd6-4c96-a201-58321841bdae | La1 I2 | 1
1681 | ICSD | 415540 | _d747bcc0-ca7d-4343-9efa-e0d1d17e1f05_form2 | _7754e050-51c4-4a5a-895e-fe994c3d4409_form2 | Cl1 Cu1 O3 Sb2 | (0, 0, 1) | Cu1 Sb2 Cl1 O3 | 2 | 0 | (Cu4Sb8Cl4O12)4 | {3: 56.99227999999997, 2: 51.7408, 1: 48.123620000000024, 0: 46.258960000000016} | 0.9078563 | 0.05470292 | 2.62574 | 0.05138728 | Cl..O¦Cl..Sb¦Cu..Sb¦O..O¦O..Sb | {'O..O': 72, 'O..Sb': 72, 'Cl..Sb': 24, 'Cu..Sb': 16, 'Cl..O': 8} | {'LNM..LNM': 72, 'LNM..MTL': 72, 'MTL..NM': 24, 'MTL..TM': 16, 'LNM..NM': 8} | LNM..LNM¦LNM..MTL¦LNM..NM¦MTL..NM¦MTL..TM | 0 | {'Cu': [1.55, 1.59], 'Sb': [2.67, 2.69, 2.72, 2.73, 2.74], 'Cl': [1.4, 1.45, 1.51], 'O': [1.89, 1.9, 1.92, 1.93, 1.96, 1.97]} | 0.4892689 | 0.3370048 | 0.1737263 | Cu..Cl_2.296 | 0.42374 | _7754e050-51c4-4a5a-895e-fe994c3d4409_form2-BV-component_3-Cu4Sb8Cl4O12-2p | 82.73092 | 35624ba7-83fc-491e-be1b-1787aab98f32 | Cu1 Sb2 Cl1 O3 | 1
1766 | ICSD | 65148 | _72ff4408-6e41-47ac-94ee-53cf5bf38004_form2 | _ca2fc876-53f1-4232-beff-27b15cba2924_form2 | H3 K1 Li2 O3 | (0, 0, 1) | K1 Li2 H3 O3 | 2 | 0 | (K2Li4H6O6)2 | {3: 23.307699999999993, 2: 20.743619999999996, 1: 16.175839999999997, 0: 11.321879999999997} | 0.88999 | 0.08546933 | 2.56408 | 0.08793356 | H..H¦H..K¦H..Li¦H..O¦K..Li¦K..O | {'H..H': 16, 'H..K': 12, 'H..Li': 8, 'K..O': 8, 'H..O': 8, 'K..Li': 8} | {'EPM..H': 20, 'H..H': 16, 'EPM..LNM': 8, 'H..LNM': 8, 'EPM..EPM': 8} | EPM..EPM¦EPM..H¦EPM..LNM¦H..H¦H..LNM | 0.1333 | {'K': [5.2], 'Li': [3.57], 'H': [1.34, 1.51, 1.52], 'O': [1.6, 1.64, 1.78]} | 0.2139261 | 0.3810987 | 0.4049752 | K..Li_3.247 | 0.42423 | _ca2fc876-53f1-4232-beff-27b15cba2924_form2-BV-component_1-K2Li4H6O6-2p | 58.60239 | 1fa206d6-f40e-4ae1-b0ca-26a20ad7e557 | K1 Li2 H3 O3 | 1
1487 | COD | 9012857 | _cc69f00c-64bd-46f0-ab13-580d1f2a164c_form2 | _3ece0dcc-9c89-4cbe-ba4f-3d351f40cc71_form2 | Bi2 Pd1 | (1, 1, -1) | Bi2 Pd1 | 2 | 0 | (Bi2Pd1)2 | {3: 5.064849999999999, 2: 4.695289999999999, 0: 0.17759} | 0.9270344 | 0.09239 | 0.36956 | 0.03111178 | Bi..Bi | {'Bi..Bi': 8} | {'ENM..ENM': 8} | ENM..ENM | 1 | {'Bi': [3.27], 'Pd': [3.6]} | 0.07561701 | 0.924383 |  | Bi..Pd_3.024 | 0.42486 | _3ece0dcc-9c89-4cbe-ba4f-3d351f40cc71_form2-BV-component_1-Bi2Pd1-2p | 50.20711 | da8246ea-600d-4d20-91d8-7d56c58975bf | Bi2 Pd1 | 1
187 | COD | 8103606 | _57adf417-d302-4d1f-8a1e-c2f717b290e5_form2 | _731f076d-b0e7-4ac1-aea7-d5764c3da25e_form2 | Bi1 Br3 | (0, 0, 1) | Bi1 Br3 | 2 | 0 | (Bi2Br6)2 | {3: 5.650259999999999, 2: 5.465719999999999, 1: 3.6350799999999994, 0: 3.557339999999999} | 0.9673396 | 0.02050444 | 0.18454 | 0.004216825 | Br..Br | {'Br..Br': 18} | {'NM..NM': 18} | NM..NM | 0 | {'Bi': [2.63], 'Br': [0.98, 1.02]} | 0.08817346 | 0.8746823 | 0.03714428 | Bi..Br_2.924 | 0.42576 | _731f076d-b0e7-4ac1-aea7-d5764c3da25e_form2-BV-component_1-Bi2Br6-2p | 15.42936 | 7b5be58d-9371-4462-b599-270c463e941a | Bi1 Br3 | 1
1099 | ICSD | 415798 | _9f3e4b6a-ee32-4e90-be29-89cdd5b6fb87_form2 | _4c358896-f804-4b83-aaf2-e12e6ebf084d_form2 | Cl2 Co2 O3 Te1 | (0, 0, 1) | Co2 Te1 Cl2 O3 | 2 | 0 | (Co4Te2Cl4O6)2 | {3: 16.615870000000008, 2: 16.024579999999997, 1: 11.32426, 0: 9.016500000000002} | 0.9644141 | 0.036955625 | 0.59129 | 0.01797014 | Cl..Cl¦Cl..O¦Cl..Te | {'Cl..Cl': 12, 'Cl..Te': 12, 'Cl..O': 8} | {'NM..NM': 12, 'MTL..NM': 12, 'LNM..NM': 8} | LNM..NM¦MTL..NM¦NM..NM | 0 | {'Co': [2.48, 2.73], 'Te': [2.63], 'Cl': [1.02, 1.53], 'O': [1.97, 2.13]} | 0.07780777 | 0.6185144 | 0.3036778 | Co..O_1.994 | 0.42622 | _4c358896-f804-4b83-aaf2-e12e6ebf084d_form2-BV-component_1-Co4Te2Cl4O6-2p | 51.86422 | 2e26d296-af04-417a-acf8-b628cec041a5 | Co2 Te1 Cl2 O3 | 1
723 | ICSD | 35044 | _a910014a-69f4-49b6-9f33-8cba98523510_form2 | _a15fe1fd-f19a-4e30-9e15-4ae48b676c28_form2 | Cr1 Nb1 Se5 | (1, 0, 0) | Nb1 Cr1 Se5 | 2 | 0 | (Nb2Cr2Se10)2 | {3: 21.655499999999996, 2: 21.29464, 1: 19.870119999999996, 0: 6.19232} | 0.9833363 | 0.03007167 | 0.36086 | 0.010267 | Se..Se | {'Se..Se': 24} | {'NM..NM': 24} | NM..NM | 0 | {'Nb': [5.21], 'Cr': [4.19], 'Se': [2.01, 2.4, 2.54, 2.55, 2.75]} | 0.02333673 | 0.09212335 | 0.8845399 | Nb..Se_2.826 | 0.42626 | _a15fe1fd-f19a-4e30-9e15-4ae48b676c28_form2-BV-component_1-Nb2Cr2Se10-2p | 31.88175 | 0ac79c06-3201-46ca-8aea-61f4199fd199 | Nb1 Cr1 Se5 | 1
1585 | ICSD | 191282 | _abc7b4bc-3ce0-45d8-92ee-229eb55c22a8_form2 | _3bc56716-f89d-4a70-9db5-31ecafbe72e3_form2 | Cu1 K2 O7 P2 | (0, 0, 1) | K2 Cu1 P2 O7 | 2 | 0 | (K4Cu2P4O14)2 | {3: 27.1008, 2: 24.571679999999997, 0: 19.713279999999997} | 0.9066773 | 0.10538 | 2.52912 | 0.03767153 | K..O¦O..O | {'K..O': 32, 'O..O': 16} | {'EPM..LNM': 32, 'LNM..LNM': 16} | EPM..LNM¦LNM..LNM | 0 | {'K': [1.17], 'Cu': [1.71], 'P': [4.51], 'O': [1.92, 1.96, 2.35]} | 0.3423503 | 0.6576497 |  | Cu..O_1.96 | 0.42651 | _3bc56716-f89d-4a70-9db5-31ecafbe72e3_form2-BV-component_1-K4Cu2P4O14-2p | 98.32185 | cf87eade-121c-4307-a9c3-dd7a0b3eaa39 | K2 Cu1 P2 O7 | 1
685 | ICSD | 649404 | _7a737c6f-749e-4990-afb9-82b7157d540c_form2 | _ef2c3097-c906-4975-91bc-fb45938f72e5_form2 | Pr2 Te5 | (1, -1, 0) | Pr2 Te5 | 2 | 0 | (Pr4Te10)2 | {3: 20.21336, 2: 20.025280000000002, 0: 1.67852} | 0.9906953 | 0.02351 | 0.18808 | 0.009742952 | Te..Te | {'Te..Te': 16} | {'MTL..MTL': 16} | MTL..MTL | 0 | {'Pr': [3.57, 3.59], 'Te': [2.43, 2.44, 2.5, 2.51, 3.17]} | 0.01014738 | 0.9898526 |  | Pr..Te_3.215 | 0.42653 | _ef2c3097-c906-4975-91bc-fb45938f72e5_form2-BV-component_1-Pr4Te10-2p | 23.43455 | 6d9639f0-445b-4308-a867-1c814f84f42f | Pr2 Te5 | 1
503 | ICSD | 418858 | _6a232df1-b2ad-40ee-bebe-9ad61f224b35_form2 | _7c9aa600-5811-440f-b4e2-4bc4d3f071b6_form2 | Br2 Co1 O3 Sb2 | (0, 1, 0) | Co1 Sb2 Br2 O3 | 2 | 0 | (Co2Sb4Br4O6)2 | {3: 14.755330000000006, 2: 14.458690000000004, 1: 11.852430000000005, 0: 9.964670000000005} | 0.9798961 | 0.02281846 | 0.29664 | 0.007075682 | Br..Br¦Br..Sb | {'Br..Sb': 16, 'Br..Br': 10} | {'MTL..NM': 16, 'NM..NM': 10} | MTL..NM¦NM..NM | 0 | {'Co': [2.17], 'Sb': [2.35, 2.46], 'Br': [0.9, 0.99], 'O': [1.92, 1.96, 1.97]} | 0.06192049 | 0.5440294 | 0.3940501 | Co..O_1.994 | 0.42657 | _7c9aa600-5811-440f-b4e2-4bc4d3f071b6_form2-BV-component_1-Co2Sb4Br4O6-2p | 25.53504 | c1336743-4682-4b9b-8d33-73440db79adc | Co1 Sb2 Br2 O3 | 1
626 | ICSD | 73315 | _f14e8430-feb7-424e-b994-6592924c5170_form2 | _cc137648-14b0-4586-a6e8-1d2690289492_form2 | Nb8 Pt1 Se20 | (1, 1, 1) | Nb8 Pt1 Se20 | 2 | 0 | (Nb8Pt1Se20)2 | {3: 46.565150000000024, 2: 45.80257000000005, 1: 44.34591000000003, 0: 12.835} | 0.9836234 | 0.0282437 | 0.76258 | 0.008859092 | Se..Se | {'Se..Se': 54} | {'NM..NM': 54} | NM..NM | 0 | {'Nb': [4.75, 5.06, 5.49, 5.52], 'Pt': [2.73], 'Se': [2.15, 2.31, 2.33, 2.38, 2.4, 2.42, 2.43, 2.6, 2.62, 2.74]} | 0.02260826 | 0.0431857 | 0.934206 | Nb..Se_2.825 | 0.42657 | _cc137648-14b0-4586-a6e8-1d2690289492_form2-BV-component_1-Nb8Pt1Se20-2p | 29.5889 | 09ba428b-7362-4f8c-ae61-608b934e1679 | Nb8 Pt1 Se20 | 1
961 | COD | 1520902 | _0e2cb377-0f51-4058-95ea-64fbf1e3c04b_form2 | _1de447e6-88fe-4a32-8816-e689876bd82b_form2 | Cu1 Ge1 O3 | (0, 0, 1) | Cu1 Ge1 O3 | 2 | 0 | (Cu2Ge2O6)2 | {3: 10.761280000000001, 2: 10.389300000000002, 1: 6.867200000000002, 0: 3.5583199999999997} | 0.9654335 | 0.02066556 | 0.37198 | 0.01462765 | Cu..O¦Ge..O¦O..O | {'O..O': 20, 'Ge..O': 8, 'Cu..O': 8} | {'LNM..LNM': 20, 'LNM..MTL': 8, 'LNM..TM': 8} | LNM..LNM¦LNM..MTL¦LNM..TM | 0 | {'Cu': [1.81], 'Ge': [3.43], 'O': [1.77, 1.88]} | 0.05164266 | 0.4889795 | 0.4593778 | Cu..O_1.959 | 0.42682 | _1de447e6-88fe-4a32-8816-e689876bd82b_form2-BV-component_1-Cu2Ge2O6-2p | 43.97651 | 7a859a84-a25c-420c-abcb-927b49ab846f | Cu1 Ge1 O3 | 1
1197 | COD | 2016941 | _b03f75b8-a6a5-41f1-89b9-01e4b9031861_form2 | _b6258871-08ce-4909-ace6-096cb7fd0196_form2 | F2 O7 Te2 V2 | (0, 1, 0) | V2 Te2 O7 F2 | 2 | 0 | (V2Te2O7F2)2 | {3: 14.82787, 2: 14.092209999999998, 1: 11.71448, 0: 10.24578} | 0.9503867 | 0.03198522 | 0.73566 | 0.02042553 | F..F¦F..O¦F..Te¦O..O¦O..Te | {'O..O': 20, 'O..Te': 12, 'F..O': 8, 'F..Te': 4, 'F..F': 2} | {'LNM..LNM': 30, 'LNM..MTL': 16} | LNM..LNM¦LNM..MTL | 0 | {'V': [3.87], 'Te': [3.11], 'O': [1.78, 2.17, 2.24], 'F': [1.0]} | 0.1605512 | 0.5189182 | 0.3205306 | V..O_2.085 | 0.42715 | _b6258871-08ce-4909-ace6-096cb7fd0196_form2-BV-component_1-V2Te2O7F2-2p | 68.09618 | 212b85f5-6251-452f-8f74-2ad83df289cd | V2 Te2 O7 F2 | 1
966 | ICSD | 652743 | _709243d7-2c47-4c92-ad86-0fbf7c3788c7_form2 | _46980ea9-c22d-4027-9bf3-b2ac58c8ceae_form2 | Sn1 Te1 | (1, 0, 0) | Sn1 Te1 | 2 | 0 | (Sn4Te4)2 | {3: 6.944999999999999, 2: 6.626749999999999, 1: 4.40007, 0: 2.99918} | 0.9541757 | 0.02893182 | 0.31825 | 0.0147228 | Sn..Sn¦Sn..Te¦Te..Te | {'Sn..Te': 12, 'Te..Te': 6, 'Sn..Sn': 4} | {'ENM..MTL': 12, 'MTL..MTL': 6, 'ENM..ENM': 4} | ENM..ENM¦ENM..MTL¦MTL..MTL | 0.1818 | {'Sn': [1.74], 'Te': [1.73]} | 0.08065497 | 0.5643136 | 0.3550314 | Sn..Te_3.068 | 0.42732 | _46980ea9-c22d-4027-9bf3-b2ac58c8ceae_form2-BV-component_1-Sn4Te4-2p | 33.20994 | 1fa072f2-6e0d-4fd2-889c-d9c43f360463 | Sn1 Te1 | 1
1472 | COD | 9009116 | _b774cdb3-a6ed-439b-9e81-f98e362ad5d2_form2 | _5b2e2b6d-3bc1-4b08-ae46-ce51df97ae1c_form2 | Pt1 Te2 | (0, 0, 1) | Te2 Pt1 | 2 | 0 | (Te2Pt1)2 | {3: 3.2695499999999997, 2: 2.81832, 0: 0} | 0.8619902 | 0.15041 | 0.45123 | 0.03052031 | Te..Te | {'Te..Te': 6} | {'MTL..MTL': 6} | MTL..MTL | 0 | {'Te': [1.99], 'Pt': [2.56]} | 0.1380098 | 0.8619902 |  | Te..Pt_2.764 | 0.42743 | _5b2e2b6d-3bc1-4b08-ae46-ce51df97ae1c_form2-BV-component_1-Te2Pt1-2p | 40.53332 | 9224730b-1a15-4e80-b654-7cee10af684a | Te2 Pt1 | 1
524 | ICSD | 642015 | _1b7b27f3-065b-40b4-a756-2b60146223d6_form2 | _b31c2be0-8df3-4220-b9e5-389f4e464812_form2 | La2 Te5 | (1, -1, 0) | La2 Te5 | 2 | 0 | (La4Te10)2 | {3: 17.973599999999994, 2: 17.827859999999998, 0: 1.4335799999999999} | 0.9918914 | 0.0182175 | 0.14574 | 0.007393979 | Te..Te | {'Te..Te': 16} | {'MTL..MTL': 16} | MTL..MTL | 0 | {'La': [3.13, 3.27], 'Te': [2.15, 2.26, 2.3, 2.71]} | 0.008811356 | 0.9911886 |  | La..Te_3.254 | 0.42769 | _b31c2be0-8df3-4220-b9e5-389f4e464812_form2-BV-component_1-La4Te10-2p | 21.45308 | 36e59047-97e6-449b-bd04-5ebba145e057 | La2 Te5 | 1
771 | ICSD | 68103 | _e549945c-bf8a-489e-9467-44d9a316849f_form2 | _18e9ab7f-4cb1-48dc-96f7-a490edb88ed0_form2 | Nb1 Pd1 Te5 | (0, 0, 1) | Nb1 Te5 Pd1 | 2 | 0 | (Nb2Te10Pd2)4 | {3: 36.90776000000003, 2: 35.55852000000006, 1: 30.008840000000014, 0: 7.510079999999999} | 0.9634429 | 0.04818714 | 0.67462 | 0.01099051 | Te..Te | {'Te..Te': 56} | {'MTL..MTL': 56} | MTL..MTL | 0 | {'Nb': [4.27], 'Te': [2.13, 2.2, 2.3, 2.37, 2.39], 'Pd': [2.8]} | 0.04589614 | 0.1887795 | 0.7653243 | Te..Pd_2.794 | 0.42783 | _18e9ab7f-4cb1-48dc-96f7-a490edb88ed0_form2-BV-component_3-Nb2Te10Pd2-2p | 30.15671 | 4997859d-87c2-4bc1-8804-aac7c9350198 | Nb1 Te5 Pd1 | 1
1667 | ICSD | 187824 | _519c7e52-5281-433e-adcc-185ede9130f1_form2 | _19115510-6d98-41cd-ba30-495b70c032d6_form2 | Bi1 Cu1 O1 Te1 | (0, 0, 1) | Cu1 Te1 | 2 | -1.5456 | (Cu2Te2)2_(Bi2O2)2 | {3: 8.149559999999996, 2: 6.4820400000000005, 0: 0} | 0.7953853 | 0.10422 | 0.83376 | 0.04983555 | Bi..Te¦O..Te | {'O..Te': 16, 'Bi..Te': 16} | {'LNM..MTL': 16, 'ENM..MTL': 16} | ENM..MTL¦LNM..MTL | 0 | {'Cu': [1.74], 'Bi': [2.52], 'Te': [2.08], 'O': [1.81]} | 0.2046147 | 0.7953853 |  | Bi..O_2.391 | 0.42796 | _19115510-6d98-41cd-ba30-495b70c032d6_form2-BV-component_1-Cu2Te2-2p | 102.1306 | eeff5a28-9b37-4c5a-80c6-3905105bba2e | Cu1 Te1 | 1
1668 | ICSD | 187824 | _519c7e52-5281-433e-adcc-185ede9130f1_form2 | _19115510-6d98-41cd-ba30-495b70c032d6_form2 | Bi1 Cu1 O1 Te1 | (0, 0, 1) | Bi1 O1 | 2 | 1.5456 | (Cu2Te2)2_(Bi2O2)2 | {3: 8.149559999999996, 2: 6.4820400000000005, 0: 0} | 0.7953853 | 0.10422 | 0.83376 | 0.04983555 | Bi..Te¦O..Te | {'O..Te': 16, 'Bi..Te': 16} | {'LNM..MTL': 16, 'ENM..MTL': 16} | ENM..MTL¦LNM..MTL | 0 | {'Cu': [1.74], 'Bi': [2.52], 'Te': [2.08], 'O': [1.81]} | 0.2046147 | 0.7953853 |  | Bi..O_2.391 | 0.42796 | _19115510-6d98-41cd-ba30-495b70c032d6_form2-BV-component_3-Bi2O2-2p | 102.1306 | e788e1ac-4b5a-4c7b-a86a-94d285cddc90 | Bi1 O1 | 1
1614 | ICSD | 78784 | _ad7cc879-ab89-49b7-91cc-ba84a627d414_form2 | _64fe86fa-f461-444a-bfc4-b05e4c2d944c_form2 | Pt2 S3 Tl1 | (0, 0, 1) | Tl1 Pt2 S3 | 2 | 0 | (Tl2Pt4S6)2 | {3: 11.178120000000007, 2: 9.301380000000005, 0: 2.651400000000002} | 0.8321059 | 0.0781975 | 1.87674 | 0.04125235 | Pt..Tl¦S..S¦S..Tl | {'S..Tl': 24, 'S..S': 12, 'Pt..Tl': 12} | {'ENM..NM': 24, 'NM..NM': 12, 'ENM..TM': 12} | ENM..NM¦ENM..TM¦NM..NM | 0.25 | {'Tl': [1.67], 'Pt': [2.15, 2.29], 'S': [1.71]} | 0.220101 | 0.779899 |  | Pt..S_2.394 | 0.4283 | _64fe86fa-f461-444a-bfc4-b05e4c2d944c_form2-BV-component_1-Tl2Pt4S6-2p | 35.17756 | acf1cfef-650b-4888-b660-dc4570aead0e | Tl1 Pt2 S3 | 1
232 | COD | 9009121 | _770c75a2-2da2-48ed-9f90-7250bad836ee_form2 | _4f4054d4-774d-4984-a1e1-97e7ce68acc0_form2 | Cl2 Ti1 | (0, 0, 1) | Ti1 Cl2 | 2 | 0 | (Ti1Cl2)2 | {3: 3.5297999999999985, 2: 3.4856999999999987, 0: 0} | 0.9875064 | 0.0147 | 0.0441 | 0.004622968 | Cl..Cl | {'Cl..Cl': 6} | {'NM..NM': 6} | NM..NM | 0 | {'Ti': [4.06], 'Cl': [1.5]} | 0.01249363 | 0.9875064 |  | Ti..Cl_2.495 | 0.42852 | _4f4054d4-774d-4984-a1e1-97e7ce68acc0_form2-BV-component_1-Ti1Cl2-2p | 21.63673 | 929df00f-bdcf-4466-b88e-f7506f9e4b64 | Ti1 Cl2 | 1
751 | ICSD | 71217 | _74e93311-7c29-4266-82ac-5f3c4c5a6c67_form2 | _a8a65b08-75a3-4977-ae5c-e6bcf46db55c_form2 | Pd3 Ta4 Te16 | (1, 1, 1) | Ta4 Te16 Pd3 | 2 | 0 | (Ta4Te16Pd3)2 | {3: 31.742279999999973, 2: 30.694179999999978, 1: 28.066099999999988, 0: 7.788080000000001} | 0.9669809 | 0.03881852 | 1.0481 | 0.01070498 | Te..Te | {'Te..Te': 54} | {'MTL..MTL': 54} | MTL..MTL | 0 | {'Ta': [4.44, 4.61], 'Te': [2.16, 2.24, 2.3, 2.31, 2.34, 2.35, 2.36], 'Pd': [2.7, 2.92]} | 0.04375433 | 0.1097127 | 0.846533 | Ta..Te_3.013 | 0.42972 | _a8a65b08-75a3-4977-ae5c-e6bcf46db55c_form2-BV-component_1-Ta4Te16Pd3-2p | 30.75133 | 4c0c7b37-9a10-44e8-940f-63543e3f9546 | Ta4 Te16 Pd3 | 1
1529 | ICSD | 67654 | _c341df99-cb54-435a-a6dd-fb54d6b286f8_form2 | _f21af9e7-a2cd-462c-8fe2-24f0c046ca94_form2 | Ca1 In1 Se4 Yb1 | (1, 0, 0) | Ca1 Yb1 In1 Se4 | 2 | 0.0001 | (Ca2Yb2In2Se8)4 | {3: 28.790679999999984, 2: 24.869639999999993, 1: 15.157000000000004, 0: 12.838560000000001} | 0.8638087 | 0.098026 | 1.96052 | 0.03387403 | Ca..Se¦Se..Se | {'Se..Se': 56, 'Ca..Se': 24} | {'NM..NM': 56, 'EPM..NM': 24} | EPM..NM¦NM..NM | 0 | {'Ca': [2.03], 'Yb': [2.55], 'In': [2.53], 'Se': [1.75, 1.85, 1.96]} | 0.2458006 | 0.608862 | 0.1453374 | Yb..Se_2.872 | 0.42994 | _f21af9e7-a2cd-462c-8fe2-24f0c046ca94_form2-BV-component_1-Ca2Yb2In2Se8-2p | 92.82342 | 53755ad3-69d0-4bb2-9cbb-a4fca9ed7a16 | Ca1 Yb1 In1 Se4 | 1
1530 | ICSD | 67654 | _c341df99-cb54-435a-a6dd-fb54d6b286f8_form2 | _f21af9e7-a2cd-462c-8fe2-24f0c046ca94_form2 | Ca1 In1 Se4 Yb1 | (1, 0, 0) | Ca1 Yb1 In1 Se4 | 2 | -0.0001 | (Ca2Yb2In2Se8)4 | {3: 28.790679999999984, 2: 24.869639999999993, 1: 15.157000000000004, 0: 12.838560000000001} | 0.8638087 | 0.098026 | 1.96052 | 0.03387403 | Ca..Se¦Se..Se | {'Se..Se': 56, 'Ca..Se': 24} | {'NM..NM': 56, 'EPM..NM': 24} | EPM..NM¦NM..NM | 0 | {'Ca': [2.03], 'Yb': [2.55], 'In': [2.53], 'Se': [1.75, 1.85, 1.96]} | 0.2458006 | 0.608862 | 0.1453374 | Yb..Se_2.872 | 0.42994 | _f21af9e7-a2cd-462c-8fe2-24f0c046ca94_form2-BV-component_3-Ca2Yb2In2Se8-2p | 92.82342 | 53755ad3-69d0-4bb2-9cbb-a4fca9ed7a16 | Ca1 Yb1 In1 Se4 | 1
1338 | COD | 1000061 | _59a378ca-3ff8-478d-bc6d-3fb110f523f5_form2 | _1c0e5b02-6f70-4804-a34f-bb653a27f1b6_form2 | Al1 H3 O3 | (1, 0, 0) | Al1 H3 O3 | 2 | 0 | (Al4H12O12)2 | {3: 23.055520000000012, 2: 21.96764, 1: 19.596760000000007, 0: 17.42868} | 0.9528148 | 0.03626267 | 1.08788 | 0.02438365 | H..H¦H..O | {'H..O': 32, 'H..H': 28} | {'H..LNM': 32, 'H..H': 28} | H..H¦H..LNM | 0 | {'Al': [2.86], 'H': [0.97, 0.98, 0.99], 'O': [1.83, 1.91, 1.99]} | 0.1933376 | 0.4213519 | 0.3853104 | Al..O_1.963 | 0.43006 | _1c0e5b02-6f70-4804-a34f-bb653a27f1b6_form2-BV-component_1-Al4H12O12-2p | 59.1525 | 4e95eb7f-7e8c-422f-948c-1410930147f8 | Al1 H3 O3 | 1
712 | ICSD | 24181 | _044256ae-e883-45da-a31e-3276013fda15_form2 | _463c186e-0c8d-41bd-a87a-4e9fc0fcc3c7_form2 | Nd2 Te5 | (1, -1, 0) | Nd2 Te5 | 2 | 0 | (Nd4Te10)2 | {3: 20.320539999999987, 2: 20.126559999999987, 0: 1.69548} | 0.990454 | 0.0242475 | 0.19398 | 0.01012037 | Te..Te | {'Te..Te': 16} | {'MTL..MTL': 16} | MTL..MTL | 0 | {'Nd': [3.55, 3.57], 'Te': [2.47, 2.48, 2.53, 2.54, 3.19]} | 0.010415 | 0.989585 |  | Nd..Te_3.202 | 0.43059 | _463c186e-0c8d-41bd-a87a-4e9fc0fcc3c7_form2-BV-component_1-Nd4Te10-2p | 23.54884 | cc8983db-6064-4d57-bf4e-23fe8caba722 | Nd2 Te5 | 1
1695 | COD | 1527644 | _721ca67f-1ad7-4673-8b74-adaf203aa63b_form2 | _dffc1c27-e24b-4e54-a72b-8f2571299d6a_form2 | Ge1 Se1 Zr1 | (0, 0, 1) | Zr1 Ge1 Se1 | 2 | 0 | (Zr2Ge2Se2)2 | {3: 9.387840000000002, 2: 8.617000000000003, 0: 0.50704} | 0.9178895 | 0.1284733 | 0.77084 | 0.05422622 | Se..Se¦Se..Zr | {'Se..Se': 8, 'Se..Zr': 4} | {'NM..NM': 8, 'NM..TM': 4} | NM..NM¦NM..TM | 0 | {'Zr': [3.55], 'Ge': [3.4], 'Se': [2.43]} | 0.08679849 | 0.9132015 |  | Ge..Ge_2.666 | 0.431 | _dffc1c27-e24b-4e54-a72b-8f2571299d6a_form2-BV-component_1-Zr2Ge2Se2-2p | 64.5126 | 440b95fd-5f4e-4645-ae69-cf3fd4882f5c | Zr1 Ge1 Se1 | 1
303 | ICSD | 421599 | _6ab3f6cf-73ef-4a9a-b49b-b13541be2e31_form2 | _8393a435-4557-448e-87c7-3c12e628665f_form2 | I22 Mo6 Nb4 O1 | (1, 1, 0) | Nb4 Mo6 I22 O1 | 2 | 0 | (Nb4Mo6I22O1)2 | {3: 54.4874, 2: 53.67875000000002, 1: 52.39274000000002, 0: 50.966179999999994} | 0.985159 | 0.01757935 | 0.80865 | 0.005221513 | I..I | {'I..I': 92} | {'NM..NM': 92} | NM..NM | 0 | {'Nb': [5.72, 5.73], 'Mo': [8.14, 8.15, 8.18], 'I': [0.83, 1.29, 1.32, 1.33, 1.35, 1.38, 1.55, 1.98, 2.03, 2.05, 2.15], 'O': [2.59]} | 0.2296505 | 0.3652172 | 0.4051323 | Mo..I_2.95 | 0.43245 | _8393a435-4557-448e-87c7-3c12e628665f_form2-BV-component_1-Nb4Mo6I22O1-2p | 20.88185 | 982b1758-4ebb-4711-b009-b39bab92010f | Nb4 Mo6 I22 O1 | 1
640 | COD | 9012269 | _2b667303-d8e7-45fc-b45b-92c75d1e384b_form2 | _cf3c647f-0afb-45f6-b3e7-c184d6ec034d_form2 | P1 Pd1 Se1 | (1, 0, 0) | P1 Pd1 Se1 | 2 | -0.0004 | (P4Pd4Se4)4 | {3: 31.942479999999982, 2: 31.29139999999999, 1: 27.330479999999987, 0: 22.28224} | 0.9796171 | 0.02712833 | 0.32554 | 0.009165952 | P..Se¦Pd..Se¦Se..Se | {'P..Se': 16, 'Se..Se': 16, 'Pd..Se': 16} | {'NM..NM': 32, 'NM..TM': 16} | NM..NM¦NM..TM | 0 | {'P': [3.44], 'Pd': [2.46], 'Se': [2.09]} | 0.06739791 | 0.4100229 | 0.5225791 | Pd..Se_2.529 | 0.43354 | _cf3c647f-0afb-45f6-b3e7-c184d6ec034d_form2-BV-component_1-P4Pd4Se4-2p | 34.12043 | 7d7d808d-af94-415d-8fe1-951552323b82 | P1 Pd1 Se1 | 1
641 | COD | 9012269 | _2b667303-d8e7-45fc-b45b-92c75d1e384b_form2 | _cf3c647f-0afb-45f6-b3e7-c184d6ec034d_form2 | P1 Pd1 Se1 | (1, 0, 0) | P1 Pd1 Se1 | 2 | 0.0004 | (P4Pd4Se4)4 | {3: 31.942479999999982, 2: 31.29139999999999, 1: 27.330479999999987, 0: 22.28224} | 0.9796171 | 0.02712833 | 0.32554 | 0.009165952 | P..Se¦Pd..Se¦Se..Se | {'P..Se': 16, 'Se..Se': 16, 'Pd..Se': 16} | {'NM..NM': 32, 'NM..TM': 16} | NM..NM¦NM..TM | 0 | {'P': [3.44], 'Pd': [2.46], 'Se': [2.09]} | 0.06739791 | 0.4100229 | 0.5225791 | Pd..Se_2.529 | 0.43354 | _cf3c647f-0afb-45f6-b3e7-c184d6ec034d_form2-BV-component_3-P4Pd4Se4-2p | 34.12043 | 7d7d808d-af94-415d-8fe1-951552323b82 | P1 Pd1 Se1 | 1
323 | ICSD | 420304 | _0032c554-8a20-44fe-98a0-557e2affa645_form2 | _d80bef77-3259-4f2e-b3a2-fd3ce6e36e5e_form2 | Ag1 P2 Se6 Tm1 | (0, 0, 1) | Tm1 Ag1 P2 Se6 | 2 | 0 | (Tm1Ag1P2Se6)4 | {3: 24.077839999999952, 2: 23.66263999999996, 0: 15.619819999999997} | 0.9827559 | 0.02306667 | 0.2076 | 0.005442729 | Se..Se | {'Se..Se': 36} | {'NM..NM': 36} | NM..NM | 0 | {'Tm': [2.82], 'Ag': [1.23], 'P': [4.27], 'Se': [1.91]} | 0.0490895 | 0.9509105 |  | Tm..Se_2.889 | 0.43358 | _d80bef77-3259-4f2e-b3a2-fd3ce6e36e5e_form2-BV-component_3-Tm1Ag1P2Se6-2p | 22.37309 | eb30056d-0b24-4215-b233-60abee6f7e77 | Tm1 Ag1 P2 Se6 | 1
690 | ICSD | 41619 | _02abbdd0-5ebe-4c3d-933d-a6062ac035e9_form2 | _5715a22f-e36f-4956-bc0a-336ac5d0b3de_form2 | Ni1 Se7 Ta2 | (1, 1, 0) | Ta2 Ni1 Se7 | 2 | 0 | (Ta4Ni2Se14)2 | {3: 28.875580000000003, 2: 28.218820000000004, 1: 24.029220000000016, 0: 7.292349999999996} | 0.9772555 | 0.032838 | 0.65676 | 0.009825384 | Se..Se | {'Se..Se': 40} | {'NM..NM': 40} | NM..NM | 0 | {'Ta': [4.89, 5.13], 'Ni': [2.92], 'Se': [2.06, 2.14, 2.24, 2.31, 2.33, 2.38, 2.48]} | 0.03042918 | 0.1941137 | 0.7754571 | Ni..Se_2.449 | 0.43386 | _5715a22f-e36f-4956-bc0a-336ac5d0b3de_form2-BV-component_1-Ta4Ni2Se14-2p | 30.30698 | 8966c76d-3b1d-4870-94a2-4a3e271dd39e | Ta2 Ni1 Se7 | 1
1331 | ICSD | 413669 | _14dd29e6-8075-4fe5-9177-1a7e40869936_form2 | _3e4c0053-fc44-49fe-b9d4-6be306c6546a_form2 | Lu2 O13 Te5 | (0, 0, 1) | Lu2 Te5 O13 | 2 | 0 | (Lu4Te10O26)2 | {3: 43.20701999999998, 2: 41.807979999999986, 1: 36.38939000000002, 0: 32.05219999999999} | 0.9676201 | 0.04114824 | 1.39904 | 0.0242097 | O..O¦O..Te | {'O..Te': 40, 'O..O': 28} | {'LNM..MTL': 40, 'LNM..LNM': 28} | LNM..LNM¦LNM..MTL | 0 | {'Lu': [2.77, 2.91], 'Te': [2.93, 2.99, 3.04, 3.11], 'O': [1.48, 1.52, 1.62, 1.68, 1.71, 1.72, 1.73, 1.75, 1.79, 1.86, 1.98, 1.99]} | 0.1254202 | 0.4857622 | 0.3888176 | Lu..O_2.268 | 0.43404 | _3e4c0053-fc44-49fe-b9d4-6be306c6546a_form2-BV-component_1-Lu4Te10O26-2p | 83.97259 | 8821edef-2abf-4775-9d86-e13ae36c4aaa | Lu2 Te5 O13 | 1
948 | ICSD | 168248 | _4a381cc1-8c19-450d-9371-b4b61a21d9ae_form2 | _781eca60-deac-4483-b54c-570c6cacaa63_form2 | Cd1 Cl2 O2 Pb2 | (0, 0, 1) | Cd1 Pb2 Cl2 O2 | 2 | 0 | (Cd1Pb2Cl2O2)2 | {3: 5.312780000000002, 2: 4.970180000000001, 0: 2.0735799999999998} | 0.935514 | 0.03426 | 0.3426 | 0.01420174 | Cl..Cl¦Cl..O¦Cl..Pb¦Pb..Pb | {'Cl..Pb': 8, 'Cl..Cl': 6, 'Cl..O': 4, 'Pb..Pb': 2} | {'ENM..NM': 8, 'NM..NM': 6, 'LNM..NM': 4, 'ENM..ENM': 2} | ENM..ENM¦ENM..NM¦LNM..NM¦NM..NM | 0.1 | {'Cd': [1.79], 'Pb': [1.73], 'Cl': [0.82], 'O': [1.87]} | 0.1057669 | 0.8942331 |  | Pb..O_2.385 | 0.43442 | _781eca60-deac-4483-b54c-570c6cacaa63_form2-BV-component_1-Cd1Pb2Cl2O2-2p | 31.97097 | 5258095c-317c-4286-87d3-16e5e4c1b858 | Cd1 Pb2 Cl2 O2 | 1
141 | COD | 1529915 | _d65967ae-37ec-41b7-9179-645d1621786b_form2 | _9238a5fb-c22b-46c2-9ba7-a0e365097d18_form2 | P4 S13 V2 | (1, 0, -1) | V2 P4 S13 | 2 | 0 | (V4P8S26)2 | {3: 53.66955999999995, 2: 53.10174999999995, 1: 48.74633, 0: 45.53588999999999} | 0.9894203 | 0.012618 | 0.56781 | 0.003766788 | P..S¦S..S | {'S..S': 86, 'P..S': 4} | {'NM..NM': 90} | NM..NM | 0 | {'V': [4.01, 4.08], 'P': [4.51, 4.52, 4.9], 'S': [1.91, 1.93, 1.96, 2.02, 2.06, 2.07, 2.08, 2.1, 2.13, 2.27, 2.29]} | 0.06980982 | 0.5354803 | 0.3947099 | V..S_2.513 | 0.43507 | _9238a5fb-c22b-46c2-9ba7-a0e365097d18_form2-BV-component_1-V4P8S26-2p | 17.80571 | e7f6b8c6-f807-4de0-8371-a0efb4c9e3d4 | V2 P4 S13 | 1
1525 | ICSD | 69438 | _858583bf-35fd-4f79-ad28-904d1cac4b4d_form2 | _d67a0117-8797-427a-8cfd-a7fcbc75c993_form2 | K1 Pt2 Se3 | (1, 1, 1) | K1 Pt2 Se3 | 2 | 0 | (K2Pt4Se6)2 | {3: 12.509620000000005, 2: 10.84518000000001, 0: 3.92728} | 0.8669472 | 0.09790824 | 1.66444 | 0.0335487 | K..K¦K..Pt¦K..Se¦Se..Se | {'Se..Se': 12, 'K..Se': 12, 'K..K': 6, 'K..Pt': 4} | {'NM..NM': 12, 'EPM..NM': 12, 'EPM..EPM': 6, 'EPM..TM': 4} | EPM..EPM¦EPM..NM¦EPM..TM¦NM..NM | 0.2941 | {'K': [2.39], 'Pt': [2.34, 2.57], 'Se': [1.7]} | 0.1939378 | 0.8060622 |  | Pt..Se_2.498 | 0.43547 | _d67a0117-8797-427a-8cfd-a7fcbc75c993_form2-BV-component_1-K2Pt4Se6-2p | 34.76599 | 61ab5c2c-4e33-4dc7-a8e8-31d83b1876cd | K1 Pt2 Se3 | 1
1403 | ICSD | 78788 | _fcd71be9-c78a-42ea-9d1b-7e2c7d20f825_form2 | _c707d121-cc0f-4fc1-9b8e-c3e296625e3a_form2 | Na1 Pt2 Se3 | (0, 0, 1) | Na1 Pt2 Se3 | 2 | 0 | (Na2Pt4Se6)4 | {3: 23.20156, 2: 20.555759999999978, 0: 10.860519999999996} | 0.8859646 | 0.1017615 | 1.3229 | 0.0268903 | Na..Pt¦Na..Se¦Se..Se | {'Se..Se': 24, 'Na..Se': 24, 'Na..Pt': 4} | {'NM..NM': 24, 'EPM..NM': 24, 'EPM..TM': 4} | EPM..NM¦EPM..TM¦NM..NM | 0.0769 | {'Na': [1.69, 1.81], 'Pt': [2.28, 2.45], 'Se': [1.68, 1.69]} | 0.2143904 | 0.7856096 |  | Pt..Se_2.497 | 0.4359 | _c707d121-cc0f-4fc1-9b8e-c3e296625e3a_form2-BV-component_3-Na2Pt4Se6-2p | 38.92534 | 1cfccbfc-2ac1-4313-8722-f05a58b338bd | Na1 Pt2 Se3 | 1
1107 | ICSD | 250481 | _6a70b041-1ba5-426a-b882-ed82999da963_form2 | _1e300785-6f34-4a9f-bebf-1d7d7c384d4e_form2 | Mo1 O12 Te3 Y2 | (1, 0, 0) | Y2 Te3 Mo1 O12 | 2 | 0 | (Y4Te6Mo2O24)4 | {3: 88.55343999999977, 2: 86.4513599999998, 1: 75.30051999999978, 0: 65.31103999999995} | 0.976262 | 0.03503467 | 1.05104 | 0.01807189 | O..O¦O..Te | {'O..O': 64, 'O..Te': 56} | {'LNM..LNM': 64, 'LNM..MTL': 56} | LNM..LNM¦LNM..MTL | 0 | {'Y': [3.2], 'Te': [3.13, 3.38], 'Mo': [5.21], 'O': [1.74, 1.8, 1.81, 1.89, 1.92, 2.0, 2.06, 2.08]} | 0.09044161 | 0.4797628 | 0.4297955 | Y..O_2.323 | 0.43658 | _1e300785-6f34-4a9f-bebf-1d7d7c384d4e_form2-BV-component_3-Y4Te6Mo2O24-2p | 55.21968 | 8dffdcc5-419f-4339-87d1-9da837ae70b4 | Y2 Te3 Mo1 O12 | 1
533 | ICSD | 69182 | _21e5d6a9-e33d-410a-abf1-9c429f51f6f4_form2 | _c72151c0-6881-4f5d-9579-27ea661138bb_form2 | Br2 Ca3 Cu2 O4 | (1, 1, -1) | Ca3 Cu2 Br2 O4 | 2 | 0 | (Ca3Cu2Br2O4)2 | {3: 13.31046999999999, 2: 13.195449999999992, 0: 2.1491299999999995} | 0.9913587 | 0.01917 | 0.11502 | 0.007569894 | Br..Br¦Br..Ca | {'Br..Br': 8, 'Br..Ca': 4} | {'NM..NM': 8, 'EPM..NM': 4} | EPM..NM¦NM..NM | 0 | {'Ca': [2.69, 5.69], 'Cu': [1.9], 'Br': [1.07], 'O': [1.85]} | 0.01030521 | 0.9896948 |  | Cu..O_1.951 | 0.43672 | _c72151c0-6881-4f5d-9579-27ea661138bb_form2-BV-component_1-Ca3Cu2Br2O4-2p | 22.55493 | ace1a2ea-c0e1-4922-b603-e81b3ae9f21b | Ca3 Cu2 Br2 O4 | 1
1310 | ICSD | 80546 | _264aaae2-03d1-4ca6-b073-07cf73f8e24f_form2 | _cb5caedf-d2ed-4a22-bc30-420fb09cd9a7_form2 | Ca3 Cl2 Cu2 O4 | (1, 1, -1) | Ca3 Cu2 Cl2 O4 | 2 | 0 | (Ca3Cu2Cl2O4)2 | {3: 13.499209999999998, 2: 13.14303, 0: 2.21567} | 0.9736148 | 0.05936333 | 0.35618 | 0.02348172 | Ca..Cl¦Cl..Cl | {'Cl..Cl': 8, 'Ca..Cl': 4} | {'NM..NM': 8, 'EPM..NM': 4} | EPM..NM¦NM..NM | 0 | {'Ca': [2.7, 5.72], 'Cu': [1.94], 'Cl': [1.14], 'O': [1.85]} | 0.03156633 | 0.9684337 |  | Cu..O_1.951 | 0.43691 | _cb5caedf-d2ed-4a22-bc30-420fb09cd9a7_form2-BV-component_1-Ca3Cu2Cl2O4-2p | 36.89854 | 5b489cea-6878-4ccc-81ea-9289f9f51643 | Ca3 Cu2 Cl2 O4 | 1
94 | COD | 4321120 | _294c6da4-e0e0-4a2c-af5f-b43bdc7b5a70_form2 | _cfd6548f-f21d-42f3-96c1-d520d2c8c39a_form2 | Al1 Li1 Te2 | (0, 0, 1) | Li1 Al1 Te2 | 2 | 0 | (Li1Al1Te2)2 | {3: 3.5001399999999996, 2: 3.44284, 0: 0.85723} | 0.9836292 | 0.0191 | 0.0573 | 0.003478121 | Li..Te | {'Li..Te': 6} | {'EPM..MTL': 6} | EPM..MTL | 0 | {'Li': [1.37], 'Al': [2.13], 'Te': [1.33, 2.17]} | 0.02168065 | 0.9783194 |  | Li..Te_2.606 | 0.43694 | _cfd6548f-f21d-42f3-96c1-d520d2c8c39a_form2-BV-component_1-Li1Al1Te2-2p | 22.10031 | 318f57c7-078a-4589-b729-04413d13414e | Li1 Al1 Te2 | 1
1105 | COD | 1011225 | _b7e3f013-55a1-476f-b823-9e28199ce3ac_form2 | _479b2489-ec3f-4b9d-a89d-01a26791cb98_form2 | O5 V2 | (0, 1, 0) | V2 O5 | 2 | 0 | (V4O10)2 | {3: 19.227379999999997, 2: 18.467839999999992, 1: 16.38674, 0: 13.195979999999997} | 0.960497 | 0.0316475 | 0.75954 | 0.01802312 | O..O¦O..V | {'O..O': 40, 'O..V': 8} | {'LNM..LNM': 40, 'LNM..TM': 8} | LNM..LNM¦LNM..TM | 0 | {'V': [4.49], 'O': [1.85, 2.1, 2.2]} | 0.125931 | 0.3450443 | 0.5290248 | V..O_2.076 | 0.43728 | _479b2489-ec3f-4b9d-a89d-01a26791cb98_form2-BV-component_1-V4O10-2p | 34.37344 | 1f9c23df-d4cd-4024-b433-a0c50db085a8 | V2 O5 | 1
325 | ICSD | 420303 | _8a47c496-0d84-49c0-9336-65a7b2e40775_form2 | _7ab0a89a-9b7a-469e-bf55-05fac455323e_form2 | Ag1 Er1 P2 Se6 | (0, 0, 1) | Er1 Ag1 P2 Se6 | 2 | 0 | (Er1Ag1P2Se6)4 | {3: 24.078640000000007, 2: 23.662600000000005, 0: 15.578019999999995} | 0.9827216 | 0.02311333 | 0.20802 | 0.005454593 | Se..Se | {'Se..Se': 36} | {'NM..NM': 36} | NM..NM | 0 | {'Er': [2.85], 'Ag': [1.23], 'P': [4.25], 'Se': [1.92]} | 0.04894231 | 0.9510577 |  | Er..Se_2.895 | 0.43821 | _7ab0a89a-9b7a-469e-bf55-05fac455323e_form2-BV-component_3-Er1Ag1P2Se6-2p | 22.37392 | bea61905-cb19-44aa-bb7b-81fcc5b8f208 | Er1 Ag1 P2 Se6 | 1
494 | COD | 2002175 | _fe0f4f48-42db-41ae-9443-a93b122bf986_form2 | _bf05369c-134d-433f-bde4-da8930f1229a_form2 | Br2 Ca2 Cu1 O2 | (1, 1, -1) | Ca2 Cu1 Br2 O2 | 2 | 0 | (Ca2Cu1Br2O2)2 | {3: 6.482710000000001, 2: 6.376050000000002, 0: 1.14901} | 0.983547 | 0.01777667 | 0.10666 | 0.007015106 | Br..Br¦Br..Ca | {'Br..Br': 8, 'Br..Ca': 4} | {'NM..NM': 8, 'EPM..NM': 4} | EPM..NM¦NM..NM | 0 | {'Ca': [2.66], 'Cu': [1.91], 'Br': [1.01], 'O': [1.86]} | 0.01999738 | 0.9800026 |  | Cu..O_1.95 | 0.43825 | _bf05369c-134d-433f-bde4-da8930f1229a_form2-BV-component_1-Ca2Cu1Br2O2-2p | 22.35139 | b924031b-f24d-4634-af3d-c679a0e42697 | Ca2 Cu1 Br2 O2 | 1
793 | COD | 1527642 | _7a6d7800-6afd-41ca-925f-21c1090ea594_form2 | _471c5b52-db58-4dd9-bd2f-f0908a8139d6_form2 | Si1 Te1 Zr1 | (0, 0, 1) | Zr1 Si1 Te1 | 2 | 0 | (Zr2Si2Te2)2 | {3: 8.503919999999997, 2: 8.347399999999997, 0: 0.018} | 0.9815944 | 0.02608667 | 0.15652 | 0.01132309 | Te..Te¦Te..Zr | {'Te..Te': 8, 'Te..Zr': 4} | {'MTL..MTL': 8, 'MTL..TM': 4} | MTL..MTL¦MTL..TM | 0 | {'Zr': [3.93], 'Si': [2.38], 'Te': [2.2]} | 0.01844467 | 0.9815553 |  | Zr..Te_2.975 | 0.43846 | _471c5b52-db58-4dd9-bd2f-f0908a8139d6_form2-BV-component_1-Zr2Si2Te2-2p | 33.91241 | 0a661d06-bcee-4898-b630-b2d402abdbb8 | Zr1 Si1 Te1 | 1
1469 | ICSD | 152520 | _da6c0096-f292-4b6a-adb1-1d5c4c91e5ce_form2 | _ff7248d6-b52d-499c-8df5-2c06d8e4972b_form2 | Cu1 Pb1 Se3 Tm1 | (0, 0, 1) | Tm1 Cu1 Pb1 Se3 | 2 | 0 | (Tm2Cu2Pb2Se6)4 | {3: 25.631300000000007, 2: 23.004399999999983, 1: 14.430080000000011, 0: 8.790379999999999} | 0.897512 | 0.09381786 | 1.31345 | 0.03030576 | Pb..Se¦Se..Se | {'Pb..Se': 32, 'Se..Se': 24} | {'ENM..NM': 32, 'NM..NM': 24} | ENM..NM¦NM..NM | 0 | {'Tm': [3.29], 'Cu': [1.95], 'Pb': [1.99], 'Se': [1.78, 1.84, 1.96]} | 0.1559832 | 0.5091361 | 0.3348808 | Tm..Se_2.884 | 0.43913 | _ff7248d6-b52d-499c-8df5-2c06d8e4972b_form2-BV-component_3-Tm2Cu2Pb2Se6-2p | 68.56693 | e0756bb4-e63e-499f-b0b2-f049e350663c | Tm1 Cu1 Pb1 Se3 | 1
554 | ICSD | 56218 | _b7fc73b9-7525-4063-a17f-0f114162eb4f_form2 | _155ab9ce-e3a3-4ea0-a883-8153f424d472_form2 | Bi1 I1 O3 Te1 | (1, 0, 0) | Bi1 Te1 I1 O3 | 2 | 0 | (Bi4Te4I4O12)2 | {3: 23.861740000000022, 2: 23.41338000000002, 0: 16.194500000000005} | 0.9812101 | 0.02490889 | 0.44836 | 0.007908527 | I..I¦I..O¦I..Te | {'I..Te': 16, 'I..I': 12, 'I..O': 8} | {'MTL..NM': 16, 'NM..NM': 12, 'LNM..NM': 8} | LNM..NM¦MTL..NM¦NM..NM | 0 | {'Bi': [2.62], 'Te': [3.07], 'I': [0.86], 'O': [1.72, 1.73, 1.92]} | 0.05847737 | 0.9415226 |  | Bi..O_2.381 | 0.43922 | _155ab9ce-e3a3-4ea0-a883-8153f424d472_form2-BV-component_1-Bi4Te4I4O12-2p | 26.67729 | 3ee715d1-5ce7-457e-8a1e-d70caf2d2a53 | Bi1 Te1 I1 O3 | 1
1422 | ICSD | 425116 | _f1d7da17-7ba6-4108-97de-260d7284da17_form2 | _31ed1a85-2da0-4af6-8adc-19adb3c37f7a_form2 | C1 H3 K1 N1 | (1, 0, 0) | K1 H3 C1 N1 | 2 | 0 | (K4H12C4N4)2 | {3: 26.61479999999998, 2: 25.32575999999999, 0: 19.85616} | 0.9515668 | 0.04603714 | 1.28904 | 0.02789271 | C..H¦H..H¦H..K¦H..N¦K..N | {'H..H': 16, 'H..K': 16, 'C..H': 8, 'H..N': 8, 'K..N': 8} | {'H..LNM': 16, 'H..H': 16, 'EPM..H': 16, 'EPM..LNM': 8} | EPM..H¦EPM..LNM¦H..H¦H..LNM | 0 | {'K': [3.08], 'H': [1.34, 1.45, 1.46], 'C': [2.72], 'N': [3.23]} | 0.1907248 | 0.8092752 |  | K..K_3.958 | 0.4393 | _31ed1a85-2da0-4af6-8adc-19adb3c37f7a_form2-BV-component_1-K4H12C4N4-2p | 36.68937 | 554d0987-5a52-44cb-9f88-8fe9c3e7eeab | K1 H3 C1 N1 | 1
528 | ICSD | 2331 | _c55c8a5b-ccf8-4f14-a64a-1e560e217d33_form2 | _800970d1-204b-4530-a1aa-c40c6ced5256_form2 | P1 Pd1 S1 | (1, 0, 0) | P1 Pd1 S1 | 2 | 0 | (P4Pd4S4)4 | {3: 32.09107999999999, 2: 31.590239999999994, 1: 27.7877, 0: 20.651419999999995} | 0.9843932 | 0.02086833 | 0.25042 | 0.007498703 | P..S¦Pd..S¦S..S | {'S..S': 16, 'P..S': 16, 'Pd..S': 16} | {'NM..NM': 32, 'NM..TM': 16} | NM..NM¦NM..TM | 0 | {'P': [3.49], 'Pd': [2.5], 'S': [2.04]} | 0.04378102 | 0.3323997 | 0.6238192 | Pd..S_2.404 | 0.43934 | _800970d1-204b-4530-a1aa-c40c6ced5256_form2-BV-component_3-P4Pd4S4-2p | 33.93236 | fd9fcc9e-aad8-48dc-a9ac-8f1aac1a84d8 | P1 Pd1 S1 | 1
458 | ICSD | 82791 | _3b03fb01-468a-469a-9b33-d06a35965534_form2 | _0b66e3b0-60c8-42de-9b1a-5d9da9f39f82_form2 | I7 Se1 Ta3 | (0, 0, 1) | Ta3 Se1 I7 | 2 | 0 | (Ta6Se2I14)2 | {3: 31.26866999999994, 2: 30.932189999999952, 0: 21.583409999999994} | 0.9892391 | 0.022432 | 0.33648 | 0.006621589 | I..I¦I..Se | {'I..I': 24, 'I..Se': 6} | {'NM..NM': 30} | NM..NM | 0 | {'Ta': [5.83], 'Se': [2.82], 'I': [1.29, 1.42, 1.89]} | 0.03474145 | 0.9652585 |  | Ta..I_2.964 | 0.44028 | _0b66e3b0-60c8-42de-9b1a-5d9da9f39f82_form2-BV-component_1-Ta6Se2I14-2p | 24.22984 | 814928da-2e25-4d2c-aa9f-c066ec8fe03e | Ta3 Se1 I7 | 1
240 | ICSD | 408645 | _40f8cf3c-da86-48fb-a2bc-3cfe1ba02d3f_form2 | _7add82b0-00c1-42e1-a75e-0c7034431164_form2 | Cl8 Nb3 | (0, 0, 1) | Nb3 Cl8 | 2 | 0 | (Nb6Cl16)2 | {3: 26.963400000000014, 2: 26.77716000000001, 0: 18.28823999999999} | 0.9930929 | 0.01552 | 0.18624 | 0.00464688 | Cl..Cl | {'Cl..Cl': 24} | {'NM..NM': 24} | NM..NM | 0 | {'Nb': [5.52], 'Cl': [1.1, 1.2, 1.35, 1.84]} | 0.02146819 | 0.9785318 |  | Nb..Cl_2.556 | 0.44041 | _7add82b0-00c1-42e1-a75e-0c7034431164_form2-BV-component_1-Nb6Cl16-2p | 20.43497 | 01ed2eb7-a899-4a4b-bccd-48201b0e3a52 | Nb3 Cl8 | 1
967 | COD | 9011099 | _56aefdf2-e7a2-4034-8b6d-964f449fce1c_form2 | _f8010a79-f666-4269-83a6-d45b5740b1c6_form2 | Cl1 Fe2 O12 Te4 | (0, 0, 1) | Fe1 Te2 O6 | 2 | 0.5722 | (Fe2Te4O12)2_(Cl1)2 | {3: 21.66093999999999, 2: 20.758409999999998, 1: 18.972809999999996, 0: 15.861680000000003} | 0.9583338 | 0.04297762 | 0.451265 | 0.01479013 | Cl..O¦Cl..Te¦O..O¦O..Te | {'Cl..O': 20, 'Cl..Te': 12, 'O..O': 6, 'O..Te': 4} | {'LNM..NM': 20, 'MTL..NM': 12, 'LNM..LNM': 6, 'LNM..MTL': 4} | LNM..LNM¦LNM..MTL¦LNM..NM¦MTL..NM | 0 | {'Fe': [4.12], 'Te': [2.94, 3.12], 'Cl': [0.85], 'O': [1.52, 1.69, 1.78, 1.83, 2.06, 2.18]} | 0.1556285 | 0.3079014 | 0.5364702 | Te..O_2.25 | 0.44048 | _f8010a79-f666-4269-83a6-d45b5740b1c6_form2-BV-component_1-Fe2Te4O12-2p | 114.2027 | 3e1eec19-0d9c-44d8-81ff-5b08cd4afbab | Fe1 Te2 O6 | 1
968 | COD | 9011099 | _56aefdf2-e7a2-4034-8b6d-964f449fce1c_form2 | _f8010a79-f666-4269-83a6-d45b5740b1c6_form2 | Cl1 Fe2 O12 Te4 |  | Cl2 | 0 | -0.5722 | (Fe2Te4O12)2_(Cl1)2 | {3: 21.66093999999999, 2: 20.758409999999998, 1: 18.972809999999996, 0: 15.861680000000003} | 0.9583338 | 0.04297762 | 0.451265 |  | Cl..O¦Cl..Te¦O..O¦O..Te | {'Cl..O': 20, 'Cl..Te': 12, 'O..O': 6, 'O..Te': 4} | {'LNM..NM': 20, 'MTL..NM': 12, 'LNM..LNM': 6, 'LNM..MTL': 4} | LNM..LNM¦LNM..MTL¦LNM..NM¦MTL..NM | 0 | {'Fe': [4.12], 'Te': [2.94, 3.12], 'Cl': [0.85], 'O': [1.52, 1.69, 1.78, 1.83, 2.06, 2.18]} | 0.1556285 | 0.3079014 | 0.5364702 | Te..O_2.25 | 0.44048 |  | 114.2027 | 3e1eec19-0d9c-44d8-81ff-5b08cd4afbab | Fe1 Te2 O6 | 0
1286 | COD | 2002174 | _223f06b0-9b6e-4e5c-9d93-393e652ef32c_form2 | _1549ea09-3819-45f3-a0cf-571c7c6b5096_form2 | Ca2 Cl2 Cu1 O2 | (1, 1, -1) | Ca2 Cu1 Cl2 O2 | 2 | 0 | (Ca2Cu1Cl2O2)2 | {3: 6.645539999999996, 2: 6.300139999999997, 0: 1.16792} | 0.9480253 | 0.05756667 | 0.3454 | 0.02277493 | Ca..Cl¦Cl..Cl | {'Cl..Cl': 8, 'Ca..Cl': 4} | {'NM..NM': 8, 'EPM..NM': 4} | EPM..NM¦NM..NM | 0 | {'Ca': [2.63], 'Cu': [2.0], 'Cl': [1.13], 'O': [1.85]} | 0.06305658 | 0.9369434 |  | Cu..O_1.947 | 0.44119 | _1549ea09-3819-45f3-a0cf-571c7c6b5096_form2-BV-component_1-Ca2Cu1Cl2O2-2p | 35.84535 | fac816e3-9738-4691-b533-c722e25d9a2d | Ca2 Cu1 Cl2 O2 | 1
121 | ICSD | 26152 | _f705a692-224f-4eae-87cc-b7ae91bbdf98_form2 | _e5f429a4-3b02-4fb0-8921-0a7ab05078ed_form2 | Cl2 Zn1 | (0, 0, 1) | Zn1 Cl2 | 2 | 0 | (Zn1Cl2)4 | {3: 3.670560000000001, 2: 3.5691200000000007, 0: 0} | 0.9723639 | 0.01268 | 0.05072 | 0.003680539 | Cl..Cl | {'Cl..Cl': 16} | {'NM..NM': 16} | NM..NM | 0 | {'Zn': [1.76], 'Cl': [0.95]} | 0.02763611 | 0.9723639 |  | Zn..Cl_2.313 | 0.44125 | _e5f429a4-3b02-4fb0-8921-0a7ab05078ed_form2-BV-component_3-Zn1Cl2-2p | 15.92455 | 4d9f2040-41a4-438f-9b25-3dd0e7336542 | Zn1 Cl2 | 1
625 | COD | 4110943 | _14c6659f-ffa4-4396-ba58-9dff53a13d86_form2 | _23640461-b2a0-4aab-9c28-84aca5b7e284_form2 | Sm1 Te3 | (1, -1, 0) | Sm1 Te3 | 2 | 0 | (Sm2Te6)2 | {3: 11.08292, 2: 10.916739999999997, 0: 0.82922} | 0.9850058 | 0.0207725 | 0.16618 | 0.008858414 | Te..Te | {'Te..Te': 16} | {'MTL..MTL': 16} | MTL..MTL | 0 | {'Sm': [3.43], 'Te': [2.49, 2.58, 2.59]} | 0.01620683 | 0.9837932 |  | Te..Te_3.063 | 0.44132 | _23640461-b2a0-4aab-9c28-84aca5b7e284_form2-BV-component_1-Sm2Te6-2p | 24.05277 | e5e3a8ca-2f0d-4388-8d62-7e978e47ab81 | Sm1 Te3 | 1
111 | ICSD | 22359 | _d9f6ad31-183b-4552-af4b-cb4808651cf6_form2 | _639c6728-8123-406c-be76-f5a04236b8ca_form2 | C2 N2 S2 Zn1 | (0, 0, 1) | Zn1 C2 S2 N2 | 2 | 0 | (Zn4C8S8N8)2 | {3: 38.814330000000005, 2: 38.60099, 1: 37.47575000000001, 0: 36.48094000000001} | 0.9945036 | 0.01015905 | 0.21334 | 0.00360606 | C..N¦C..S¦N..S¦S..S | {'C..S': 16, 'N..S': 12, 'S..S': 10, 'C..N': 4} | {'LNM..NM': 28, 'NM..NM': 10, 'LNM..LNM': 4} | LNM..LNM¦LNM..NM¦NM..NM | 0 | {'Zn': [1.88, 2.38], 'C': [3.77, 3.78, 3.79], 'S': [2.07, 2.11], 'N': [2.75, 2.77, 2.78]} | 0.09142921 | 0.482234 | 0.4263368 | Zn..S_2.392 | 0.44172 | _639c6728-8123-406c-be76-f5a04236b8ca_form2-BV-component_1-Zn4C8S8N8-2p | 14.72307 | ae006daa-7bc3-4db4-a380-d65db31c384f | Zn1 C2 S2 N2 | 1
208 | COD | 9009164 | _3213ae65-8d6f-4ef3-8fc5-e90438f535e8_form2 | _416c5e36-e711-4584-8b25-f35dce876b8b_form2 | Bi1 I1 O1 | (0, 0, 1) | Bi1 I1 O1 | 2 | 0 | (Bi2I2O2)2 | {3: 5.467119999999996, 2: 5.395039999999996, 0: 0} | 0.9868157 | 0.01802 | 0.07208 | 0.004403524 | I..I | {'I..I': 8} | {'NM..NM': 8} | NM..NM | 0 | {'Bi': [2.57], 'I': [1.02], 'O': [1.88]} | 0.01318427 | 0.9868157 |  | Bi..O_2.379 | 0.44173 | _416c5e36-e711-4584-8b25-f35dce876b8b_form2-BV-component_1-Bi2I2O2-2p | 21.04934 | 000ce1ea-6f86-4502-9d75-bd00120635ce | Bi1 I1 O1 | 1
313 | ICSD | 420302 | _d685ad56-d13b-469e-8280-cbdcdc03b8b5_form2 | _ca773c2b-76c3-4201-8fc0-b849a62d301b_form2 | Ag1 P2 Sc1 Se6 | (0, 0, 1) | Sc1 Ag1 P2 Se6 | 2 | 0 | (Sc2Ag2P4Se12)2 | {3: 24.16126, 2: 23.96161000000001, 0: 15.697840000000001} | 0.9917368 | 0.02218333 | 0.19965 | 0.005360775 | Se..Se | {'Se..Se': 18} | {'NM..NM': 18} | NM..NM | 0 | {'Sc': [2.82], 'Ag': [1.11], 'P': [4.33], 'Se': [1.93]} | 0.02358975 | 0.9764102 |  | Sc..Se_2.742 | 0.44231 | _ca773c2b-76c3-4201-8fc0-b849a62d301b_form2-BV-component_1-Sc2Ag2P4Se12-2p | 22.41874 | 0260f199-25fa-4916-b224-492a2fde03f0 | Sc1 Ag1 P2 Se6 | 1
555 | ICSD | 651959 | _4b1ce528-5daf-4ead-8ee9-d9b16abc89a8_form2 | _a1c83dd6-80cf-4fa2-9417-4f9fcce0b026_form2 | Se3 Ta1 | (1, 0, -1) | Ta1 Se3 | 2 | 0 | (Ta6Se18)2 | {3: 35.196020000000026, 2: 34.748680000000014, 1: 31.600600000000043, 0: 8.902819999999998} | 0.98729 | 0.02033364 | 0.44734 | 0.007910657 | Se..Se | {'Se..Se': 44} | {'NM..NM': 44} | NM..NM | 0 | {'Ta': [4.34, 4.67, 4.71], 'Se': [2.09, 2.23, 2.26, 2.34, 2.39, 2.42, 2.45, 2.61, 2.69]} | 0.01701352 | 0.1197298 | 0.8632567 | Ta..Se_2.811 | 0.44275 | _a1c83dd6-80cf-4fa2-9417-4f9fcce0b026_form2-BV-component_1-Ta6Se18-2p | 29.49823 | 1618a1c8-f0ab-4ef8-a545-9a5bd67839a1 | Ta1 Se3 | 1
981 | COD | 4336945 | _ef037bc2-2190-40fe-adc9-ddc549b7994c_form2 | _5731f23b-ced4-46e5-b711-176a223f86ba_form2 | H2 O7 Ti3 | (1, 1, 0) | Ti3 H2 O7 | 2 | 0 | (Ti6H4O14)2 | {3: 27.38283999999998, 2: 26.844899999999978, 1: 23.82829999999998, 0: 17.263070000000006} | 0.9803548 | 0.053794 | 0.53794 | 0.0149935 | H..H¦H..O¦O..O | {'H..O': 16, 'O..O': 2, 'H..H': 2} | {'H..LNM': 16, 'LNM..LNM': 2, 'H..H': 2} | H..H¦H..LNM¦LNM..LNM | 0 | {'Ti': [3.71, 3.73, 3.78], 'H': [0.95, 0.96], 'O': [1.87, 1.96, 1.98, 2.0, 2.1, 2.11, 2.23]} | 0.05315733 | 0.2980898 | 0.6487529 | Ti..O_2.100 | 0.44326 | _5731f23b-ced4-46e5-b711-176a223f86ba_form2-BV-component_1-Ti6H4O14-2p | 45.26722 | 3b5aeb2f-74af-47c1-a225-d3a0aea5f75c | Ti3 H2 O7 | 1
620 | COD | 1009061 | _f7aa8805-e8ca-4d68-bab3-bb51ae14275f_form2 | _114445e5-454d-4682-8d50-68407afa54a3_form2 | Nb1 Se3 | (1, 0, -1) | Nb1 Se3 | 2 | 0 | (Nb6Se18)2 | {3: 34.958340000000035, 2: 34.465080000000036, 1: 32.73502000000005, 0: 9.114099999999999} | 0.9858901 | 0.02242091 | 0.49326 | 0.008751707 | Se..Se | {'Se..Se': 44} | {'NM..NM': 44} | NM..NM | 0 | {'Nb': [4.28, 4.6, 4.63], 'Se': [2.07, 2.23, 2.25, 2.34, 2.42, 2.47, 2.57, 2.66]} | 0.01908588 | 0.0669418 | 0.9139723 | Nb..Se_2.811 | 0.44343 | _114445e5-454d-4682-8d50-68407afa54a3_form2-BV-component_1-Nb6Se18-2p | 29.92773 | da1a2916-91a7-4af4-b3a2-1c8689148374 | Nb1 Se3 | 1
106 | ICSD | 63273 | _5977cf5e-ac2e-4ae0-a77a-d535614df80f_form2 | _69bb4ed4-b861-4bfa-b381-fd7b3c942a31_form2 | Ag1 P2 S6 Sc1 | (0, 0, 1) | Sc1 Ag1 P2 S6 | 2 | 0 | (Sc2Ag2P4S12)2 | {3: 24.630880000000012, 2: 24.51127000000001, 0: 16.40488} | 0.9951439 | 0.01329 | 0.11961 | 0.003549365 | S..S | {'S..S': 18} | {'NM..NM': 18} | NM..NM | 0 | {'Sc': [2.94], 'Ag': [1.16], 'P': [4.53], 'S': [1.91]} | 0.01454048 | 0.9854595 |  | Sc..S_2.622 | 0.44358 | _69bb4ed4-b861-4bfa-b381-fd7b3c942a31_form2-BV-component_1-Sc2Ag2P4S12-2p | 21.43111 | c8f313e9-b958-460d-bfe6-aeba9a3c8432 | Sc1 Ag1 P2 S6 | 1
387 | COD | 1529547 | _fcd8aba7-b43a-471d-b965-27f1b7b1a472_form2 | _2d436f90-76d0-4d42-b4bf-aba4a9b8ad4b_form2 | I2 Mo1 | (1, 1, 0) | Mo1 I2 | 2 | 0 | (Mo12I24)2 | {3: 69.61509999999993, 2: 68.66041999999999, 0: 66.03620000000001} | 0.9862863 | 0.02169727 | 0.95468 | 0.005940482 | I..I | {'I..I': 88} | {'NM..NM': 88} | NM..NM | 0 | {'Mo': [8.11, 8.12, 8.21], 'I': [0.89, 1.18, 2.05, 2.1]} | 0.2667524 | 0.7332476 |  | Mo..I_2.941 | 0.4436 | _2d436f90-76d0-4d42-b4bf-aba4a9b8ad4b_form2-BV-component_1-Mo12I24-2p | 23.6844 | f28cee0c-a5de-434d-af24-28fa991a05c9 | Mo1 I2 | 1
1091 | ICSD | 237581 | _1640880b-979a-4b54-bbe1-2d3428c41f12_form2 | _32d2e392-c655-4dc0-a592-ece7401f6f47_form2 | Cl1 Ni1 O3 Sr2 | (0, 0, 1) | Sr2 Ni1 Cl1 O3 | 2 | 0 | (Sr4Ni2Cl2O6)2 | {3: 13.549240000000001, 2: 13.280720000000004, 0: 2.06604} | 0.9801819 | 0.04475333 | 0.26852 | 0.01781963 | Cl..Cl¦Cl..Sr | {'Cl..Cl': 8, 'Cl..Sr': 4} | {'NM..NM': 8, 'EPM..NM': 4} | EPM..NM¦NM..NM | 0 | {'Sr': [1.83, 2.35], 'Ni': [2.33], 'Cl': [1.36], 'O': [1.64, 2.0]} | 0.02338373 | 0.9766163 |  | Ni..O_1.963 | 0.44368 | _32d2e392-c655-4dc0-a592-ece7401f6f47_form2-BV-component_1-Sr4Ni2Cl2O6-2p | 33.36809 | 33ee2fae-f0c1-4fa2-89c9-1fea4c6efa68 | Sr2 Ni1 Cl1 O3 | 1
204 | ICSD | 30052 | _d1f0aa08-42a7-4b71-8112-e994307928a2_form2 | _80924d0e-e157-4140-acd7-77d197b2c4a7_form2 | Cl2 Zr1 | (1, 1, 1) | Zr1 Cl2 | 2 | 0 | (Zr1Cl2)2 | {3: 4.0277400000000005, 2: 3.9834300000000002, 0: 0} | 0.9889988 | 0.01477 | 0.04431 | 0.004369221 | Cl..Cl | {'Cl..Cl': 6} | {'NM..NM': 6} | NM..NM | 0 | {'Zr': [5.05], 'Cl': [1.5, 1.51]} | 0.01100121 | 0.9889988 |  | Zr..Cl_2.63 | 0.44417 | _80924d0e-e157-4140-acd7-77d197b2c4a7_form2-BV-component_1-Zr1Cl2-2p | 21.41886 | 815b2b33-ef14-4d2d-9f0a-cb97329bcc52 | Zr1 Cl2 | 1
239 | COD | 2206575 | _d69e527c-6616-42c6-9ac6-5b3978e1af5b_form2 | _66326f7e-c32f-4ddf-bfcf-60f555b29f5e_form2 | Br1 O1 Sc1 | (0, 0, 1) | Sc1 Br1 O1 | 2 | 0 | (Sc2Br2O2)2 | {3: 5.920580000000003, 2: 5.854500000000003, 1: 2.15624, 0: 0.04548} | 0.9888389 | 0.01652 | 0.06608 | 0.004644103 | Br..Br | {'Br..Br': 8} | {'NM..NM': 8} | NM..NM | 0 | {'Sc': [2.78], 'Br': [1.09], 'O': [2.05]} | 0.01124747 | 0.6294803 | 0.3592722 | Sc..Br_2.68 | 0.44433 | _66326f7e-c32f-4ddf-bfcf-60f555b29f5e_form2-BV-component_1-Sc2Br2O2-2p | 17.28217 | 3a8261f8-7ed7-4447-aaff-73bd8132e273 | Sc1 Br1 O1 | 1
1039 | COD | 9008785 | _a744a2b8-22d2-466f-974b-b1287c918243_form2 | _25c81fb4-dfca-424e-a95c-d21e7580fb07_form2 | S1 Sn1 | (1, 0, 0) | Sn1 S1 | 2 | 0 | (Sn4S4)2 | {3: 6.754759999999999, 2: 6.460009999999999, 1: 4.103319999999999, 0: 3.03184} | 0.9563641 | 0.049125 | 0.29475 | 0.01650007 | S..S¦S..Sn¦Sn..Sn | {'S..S': 4, 'S..Sn': 4, 'Sn..Sn': 4} | {'NM..NM': 4, 'ENM..NM': 4, 'ENM..ENM': 4} | ENM..ENM¦ENM..NM¦NM..NM | 0.3333 | {'Sn': [1.74], 'S': [1.64]} | 0.07917173 | 0.6330219 | 0.2878063 | Sn..S_2.711 | 0.44434 | _25c81fb4-dfca-424e-a95c-d21e7580fb07_form2-BV-component_1-Sn4S4-2p | 36.51881 | 9edcbacb-5054-4100-b8f3-96a32cbe520d | Sn1 S1 | 1
662 | ICSD | 80577 | _6d259859-82d7-4a16-98fa-66ec0ea24e3f_form2 | _1ad87bec-f689-4e95-ad39-f3c4cb48cf37_form2 | Mo1 O3 | (1, 0, 0) | Mo1 O3 | 2 | 0 | (Mo2O6)4 | {3: 22.326810000000005, 2: 22.050870000000014, 1: 19.80477000000001, 0: 16.319640000000003} | 0.9876409 | 0.0114975 | 0.13797 | 0.009431165 | O..O | {'O..O': 48} | {'LNM..LNM': 48} | LNM..LNM | 0 | {'Mo': [5.24], 'O': [1.87, 2.0, 2.06]} | 0.04593511 | 0.3739032 | 0.5801617 | Mo..O_2.181 | 0.44446 | _1ad87bec-f689-4e95-ad39-f3c4cb48cf37_form2-BV-component_3-Mo2O6-2p | 26.60444 | 79d16d27-d478-4c6d-86bd-3aa25315765e | Mo1 O3 | 1
165 | COD | 9000091 | _9678a402-040a-41d3-b848-ce5345ef9703_form2 | _bc228ce7-f1fc-4836-b052-b0a72407a28d_form2 | O5 V2 | (0, 0, 1) | V2 O5 | 2 | 0 | (V2O5)2 | {3: 9.476259999999993, 2: 9.410279999999991, 1: 7.286219999999999, 0: 3.45078} | 0.9930373 | 0.02199333 | 0.06598 | 0.004040215 | O..O | {'O..O': 6} | {'LNM..LNM': 6} | LNM..LNM | 0 | {'V': [4.38], 'O': [2.0, 2.04, 2.12]} | 0.01095016 | 0.352513 | 0.6365368 | V..O_2.07 | 0.44486 | _bc228ce7-f1fc-4836-b052-b0a72407a28d_form2-BV-component_1-V2O5-2p | 19.89755 | efbb670b-ce72-408e-9398-42a3edeaa789 | V2 O5 | 1
185 | ICSD | 422522 | _4907d53b-b329-45bb-910b-4755a38c90e3_form2 | _434bfd16-43e8-4a6d-8e58-6875f3a8c95f_form2 | Cl10 Co1 W2 | (0, 0, 1) | Co1 W2 Cl10 | 2 | 0 | (Co1W2Cl10)4 | {3: 28.10531999999995, 2: 27.68773999999997, 1: 25.454859999999982, 0: 23.260999999999992} | 0.9851423 | 0.01391933 | 0.20879 | 0.004208913 | Cl..Cl | {'Cl..Cl': 60} | {'NM..NM': 60} | NM..NM | 0 | {'Co': [2.67], 'W': [5.86, 6.18], 'Cl': [1.11, 1.26, 1.28, 1.39, 1.67]} | 0.08619992 | 0.4609274 | 0.4528726 | Co..Cl_2.33 | 0.44525 | _434bfd16-43e8-4a6d-8e58-6875f3a8c95f_form2-BV-component_3-Co1W2Cl10-2p | 19.65677 | 30e80516-f8d9-43d4-8e1d-c90c1d35aff2 | Co1 W2 Cl10 | 1
475 | ICSD | 421221 | _5be300ac-c195-4365-adaa-6c268731d903_form2 | _a57bdfdc-4f8a-43e4-8826-8b10b7d7fdaa_form2 | Cl2 Pd1 | (1, 0, 0) | Pd1 Cl2 | 2 | 0 | (Pd2Cl4)2 | {3: 4.11209, 2: 3.9385800000000017, 0: 1.78976} | 0.9578049 | 0.01445917 | 0.17351 | 0.006807719 | Cl..Cl¦Cl..Pd | {'Cl..Cl': 16, 'Cl..Pd': 8} | {'NM..NM': 16, 'NM..TM': 8} | NM..NM¦NM..TM | 0 | {'Pd': [1.86], 'Cl': [1.13]} | 0.07471376 | 0.9252862 |  | Pd..Cl_2.349 | 0.44533 | _a57bdfdc-4f8a-43e4-8826-8b10b7d7fdaa_form2-BV-component_1-Pd2Cl4-2p | 21.28414 | c696e5d7-8e55-423a-aed5-9a7f48badb81 | Pd1 Cl2 | 1
926 | COD | 7202509 | _e52ce033-bac3-4577-b07e-7216c3b9dc55_form2 | _e139218c-a7f1-4900-91ef-d53a2f670ec2_form2 | I3 In1 O9 | (1, 1, 1) | In1 I3 O9 | 2 | 0 | (In2I6O18)2 | {3: 32.912970000000094, 2: 31.75616999999999, 0: 27.13974} | 0.9648528 | 0.02570667 | 1.1568 | 0.01380167 | I..O¦O..O | {'I..O': 48, 'O..O': 42} | {'LNM..NM': 48, 'LNM..LNM': 42} | LNM..LNM¦LNM..NM | 0 | {'In': [2.75], 'I': [4.36], 'O': [1.8, 1.93, 1.97]} | 0.2003731 | 0.7996269 |  | In..O_2.201 | 0.44557 | _e139218c-a7f1-4900-91ef-d53a2f670ec2_form2-BV-component_1-In2I6O18-2p | 43.00453 | 832f556c-e07d-4f90-8eca-10b91484c2bd | In1 I3 O9 | 1
651 | ICSD | 630329 | _6629bcaf-9b00-4217-b985-bbf67d0b733a_form2 | _98305d0a-b5f2-4b59-91a3-b7ea4a9eb70a_form2 | Dy2 Te5 | (1, -1, 0) | Dy2 Te5 | 2 | 0 | (Dy4Te10)2 | {3: 18.25220000000002, 2: 18.078760000000017, 0: 1.4944000000000002} | 0.9904976 | 0.02168 | 0.17344 | 0.009269897 | Te..Te | {'Te..Te': 16} | {'MTL..MTL': 16} | MTL..MTL | 0 | {'Dy': [2.89, 2.94], 'Te': [2.23, 2.24, 2.48, 2.5, 2.97]} | 0.01034981 | 0.9896502 |  | Te..Te_3.059 | 0.44619 | _98305d0a-b5f2-4b59-91a3-b7ea4a9eb70a_form2-BV-component_1-Dy4Te10-2p | 24.40467 | 5989c878-e454-495c-982c-b3d52011b072 | Dy2 Te5 | 1
1368 | ICSD | 412479 | _604543d6-d037-4c28-bc1c-21b5fecf75fc_form2 | _fe10f3ce-c3f3-4fba-a753-ff83278311f9_form2 | Ag2 K1 Nb1 Se4 | (0, -1, 1) | K1 Nb1 Ag2 Se4 | 2 | 0 | (K2Nb2Ag4Se8)2 | {3: 19.747560000000025, 2: 18.520260000000018, 1: 13.981020000000004, 0: 11.367000000000003} | 0.9378505 | 0.04720385 | 1.2273 | 0.02562434 | Ag..K¦K..Nb¦K..Se¦Se..Se | {'K..Se': 28, 'Ag..K': 8, 'Se..Se': 8, 'K..Nb': 8} | {'EPM..NM': 28, 'EPM..TM': 16, 'NM..NM': 8} | EPM..NM¦EPM..TM¦NM..NM | 0.3077 | {'K': [0.9], 'Nb': [6.09], 'Ag': [2.27, 2.42], 'Se': [1.92, 1.99, 2.0]} | 0.1464461 | 0.5416392 | 0.3119147 | Nb..Ag_3.061 | 0.44624 | _fe10f3ce-c3f3-4fba-a753-ff83278311f9_form2-BV-component_1-K2Nb2Ag4Se8-2p | 82.39309 | 800b7c19-73b8-40e2-aeef-e5223a837ba4 | K1 Nb1 Ag2 Se4 | 1
1775 | ICSD | 67260 | _a194b8ca-7ef6-4950-87b6-47a233233da9_form2 | _c3fb66af-7a2f-4e98-b193-2c544d324306_form2 | Hg1 Na4 P2 | (1, 1, 1) | Na4 Hg1 P2 | 2 | 0 | (Na4Hg1P2)2 | {3: 8.616, 2: 5.076759999999999, 0: 2.39922} | 0.5892247 | 0.1415696 | 3.53924 | 0.1651776 | Hg..Na¦Na..Na¦Na..P | {'Na..P': 24, 'Na..Na': 14, 'Hg..Na': 12} | {'EPM..NM': 24, 'EPM..EPM': 14, 'EPM..TM': 12} | EPM..EPM¦EPM..NM¦EPM..TM | 0.52 | {'Na': [2.29, 2.7], 'Hg': [2.52], 'P': [2.37]} | 0.5693044 | 0.4306956 |  | Na..Na_3.228 | 0.44684 | _c3fb66af-7a2f-4e98-b193-2c544d324306_form2-BV-component_1-Na4Hg1P2-2p | 36.64761 | 1675f933-693c-4e58-a7f7-e164956f3c6b | Na4 Hg1 P2 | 1
516 | ICSD | 89669 | _f3796a37-c81b-476e-b061-b43065d371c7_form2 | _5a6a822d-0fb2-4d49-b05e-d5f56adfbf85_form2 | Cu1 O3 Si1 | (0, 0, 1) | Cu1 Si1 O3 | 2 | 0 | (Cu2Si2O6)2 | {3: 11.445540000000005, 2: 11.2594, 1: 7.600399999999999, 0: 3.8740399999999995} | 0.9837369 | 0.01329571 | 0.18614 | 0.007321701 | Cu..O¦O..O | {'O..O': 20, 'Cu..O': 8} | {'LNM..LNM': 20, 'LNM..TM': 8} | LNM..LNM¦LNM..TM | 0 | {'Cu': [1.86], 'Si': [3.61], 'O': [1.91, 2.03]} | 0.0245843 | 0.4832596 | 0.4921561 | Cu..O_1.942 | 0.44695 | _5a6a822d-0fb2-4d49-b05e-d5f56adfbf85_form2-BV-component_1-Cu2Si2O6-2p | 35.307 | 992fd56e-9673-4391-a8cc-6622a84ee596 | Cu1 Si1 O3 | 1
645 | ICSD | 280330 | _6e30c459-5188-4060-bfce-9eea7a556a41_form2 | _2c7d9754-a71c-4b00-9718-035fac80da3b_form2 | As1 Br1 Hg3 S4 | (0, 0, 1) | Hg3 As1 S4 Br1 | 2 | 0 | (Hg3As1S4Br1)4 | {3: 16.421699999999994, 2: 15.484320000000006, 0: 9.266220000000002} | 0.9429182 | 0.02231857 | 0.46869 | 0.009228754 | As..S¦Br..Hg¦Br..S¦Hg..S¦S..S | {'Br..S': 24, 'Hg..S': 24, 'As..S': 12, 'S..S': 12, 'Br..Hg': 12} | {'NM..NM': 36, 'NM..TM': 36, 'MTL..NM': 12} | MTL..NM¦NM..NM¦NM..TM | 0 | {'Hg': [1.86], 'As': [2.68, 2.69], 'S': [1.82, 1.85], 'Br': [0.78]} | 0.1310017 | 0.8689983 |  | Hg..S_2.611 | 0.44787 | _2c7d9754-a71c-4b00-9718-035fac80da3b_form2-BV-component_3-Hg3As1S4Br1-2p | 31.16386 | 929a0ab7-bca9-4adb-8b5a-9395c71d42c1 | Hg3 As1 S4 Br1 | 1
1478 | ICSD | 152519 | _ffe114bf-8520-437e-96a0-e4c079a0f652_form2 | _426e10b9-e87e-4030-9eef-6badb073c8fd_form2 | Cu1 Er1 Pb1 Se3 | (0, 0, 1) | Er1 Cu1 Pb1 Se3 | 2 | 0 | (Er2Cu2Pb2Se6)4 | {3: 25.680099999999992, 2: 23.00343999999999, 1: 14.450680000000009, 0: 8.931940000000004} | 0.8957691 | 0.095595 | 1.33833 | 0.03073958 | Pb..Se¦Se..Se | {'Pb..Se': 32, 'Se..Se': 24} | {'ENM..NM': 32, 'NM..NM': 24} | ENM..NM¦NM..NM | 0 | {'Er': [3.31], 'Cu': [1.93], 'Pb': [1.98], 'Se': [1.79, 1.86, 1.97]} | 0.1598182 | 0.5106686 | 0.3295132 | Er..Se_2.887 | 0.44859 | _426e10b9-e87e-4030-9eef-6badb073c8fd_form2-BV-component_3-Er2Cu2Pb2Se6-2p | 69.13801 | 6ae19912-0b6a-4060-a719-3855733a5de3 | Er1 Cu1 Pb1 Se3 | 1
841 | ICSD | 26555 | _a7aeb45f-99a9-4ca5-8a2a-febe2cdbfb6c_form2 | _d5635a8b-cb8c-4f12-97a0-2bd3267a7b0b_form2 | H3 O9 P3 Sb2 | (1, 1, 0) | Sb2 P3 H3 O9 | 2 | 0 | (Sb4P6H6O18)2 | {3: 39.131380000000064, 2: 38.14922000000007, 1: 35.91851000000003, 0: 34.843680000000035} | 0.974901 | 0.02976242 | 0.98216 | 0.01236879 | H..H¦H..O¦O..O¦O..Sb¦Sb..Sb | {'O..O': 24, 'H..O': 16, 'O..Sb': 16, 'H..H': 6, 'Sb..Sb': 4} | {'LNM..LNM': 24, 'H..LNM': 16, 'LNM..MTL': 16, 'H..H': 6, 'MTL..MTL': 4} | H..H¦H..LNM¦LNM..LNM¦LNM..MTL¦MTL..MTL | 0 | {'Sb': [2.47, 2.5], 'P': [4.49, 4.5, 4.51], 'H': [1.16, 1.19], 'O': [1.67, 1.79, 1.83, 1.87, 1.93, 1.99, 2.02, 2.08]} | 0.2290645 | 0.5202579 | 0.2506775 | Sb..O_2.230 | 0.44867 | _d5635a8b-cb8c-4f12-97a0-2bd3267a7b0b_form2-BV-component_1-Sb4P6H6O18-2p | 53.50682 | d6fc5355-28f2-4ef4-98ce-2246af4a9d47 | Sb2 P3 H3 O9 | 1
460 | ICSD | 82792 | _f7306b6b-073d-4856-9dfe-aac8edf246de_form2 | _d15ad284-b9ee-417f-8bec-3cd59354ffa5_form2 | I7 Ta3 Te1 | (0, 0, 1) | Ta3 Te1 I7 | 2 | 0 | (Ta6Te2I14)2 | {3: 30.685109999999995, 2: 30.344369999999998, 0: 20.962889999999998} | 0.9888956 | 0.028395 | 0.34074 | 0.006636332 | I..I¦I..Te | {'I..I': 18, 'I..Te': 6} | {'NM..NM': 18, 'MTL..NM': 6} | MTL..NM¦NM..NM | 0 | {'Ta': [5.57], 'Te': [3.07], 'I': [1.31, 1.36, 1.87]} | 0.03504755 | 0.9649524 |  | Ta..I_2.956 | 0.44879 | _d15ad284-b9ee-417f-8bec-3cd59354ffa5_form2-BV-component_1-Ta6Te2I14-2p | 22.98047 | 9358517f-ee00-44a1-95bf-d84d53a8fa3e | Ta3 Te1 I7 | 1
1671 | ICSD | 171725 | _248285ee-963e-425f-b452-ecd4c61c6ee6_form2 | _50792ca6-8355-4751-85a9-1960ef390fe0_form2 | Bi1 Br1 Cd1 S2 | (1, 1, 0) | Cd1 Bi1 S2 Br1 | 2 | 0 | (Cd2Bi2S4Br2)2 | {3: 10.45736, 2: 8.557479999999996, 1: 7.377239999999995, 0: 2.72038} | 0.8183213 | 0.1357057 | 1.89988 | 0.05033954 | Bi..Br¦Bi..S¦Br..Br¦Br..S¦S..S | {'Bi..Br': 8, 'Bi..S': 8, 'Br..S': 4, 'S..S': 4, 'Br..Br': 4} | {'ENM..NM': 16, 'NM..NM': 12} | ENM..NM¦NM..NM | 0 | {'Cd': [2.03, 2.04], 'Bi': [3.01], 'S': [2.13, 2.28], 'Br': [1.0]} | 0.2455583 | 0.1525453 | 0.6018963 | Cd..S_2.588 | 0.44919 | _50792ca6-8355-4751-85a9-1960ef390fe0_form2-BV-component_1-Cd2Bi2S4Br2-2p | 94.17327 | 2c7d224e-99ba-4815-ab19-c3d882bf27b5 | Cd1 Bi1 S2 Br1 | 1
1533 | COD | 9009115 | _ffc8e030-a3bb-400a-834c-463d873b626d_form2 | _09594db9-3d12-4daa-af42-93792dc95d1b_form2 | Pd1 Te2 | (0, 0, 1) | Te2 Pd1 | 2 | 0 | (Te2Pd1)2 | {3: 3.4383900000000005, 2: 2.93232, 0: 0} | 0.8528177 | 0.16869 | 0.50607 | 0.03409089 | Te..Te | {'Te..Te': 6} | {'MTL..MTL': 6} | MTL..MTL | 0 | {'Te': [2.09], 'Pd': [2.7]} | 0.1471823 | 0.8528177 |  | Te..Pd_2.776 | 0.44924 | _09594db9-3d12-4daa-af42-93792dc95d1b_form2-BV-component_1-Te2Pd1-2p | 50.85691 | 796f80b6-282c-4cf8-99b5-83941f6a7056 | Te2 Pd1 | 1
306 | COD | 1010622 | _c0812755-ba40-42c3-8bd2-b2b54ff6f24f_form2 | _61d07efb-4136-4309-ba81-08fd31b1d2f7_form2 | Bi1 I3 | (0, 0, 1) | Bi1 I3 | 2 | 0 | (Bi6I18)2 | {3: 17.65959, 2: 17.400959999999998, 0: 8.524259999999998} | 0.9853547 | 0.02873667 | 0.25863 | 0.005265116 | I..I | {'I..I': 18} | {'NM..NM': 18} | NM..NM | 0 | {'Bi': [2.72, 2.73], 'I': [1.04, 1.08]} | 0.02831096 | 0.971689 |  | Bi..I_3.136 | 0.44936 | _61d07efb-4136-4309-ba81-08fd31b1d2f7_form2-BV-component_1-Bi6I18-2p | 13.16175 | 936ae845-69e3-4258-89c7-261af4310a60 | Bi1 I3 | 1
225 | ICSD | 79213 | _c5d1b61b-6677-4f3c-829d-971c7bec23ab_form2 | _e3dad09c-5ac8-4661-bb5d-28e2f6d92de7_form2 | Cl7 Nb3 Te1 | (0, 0, 1) | Nb3 Te1 Cl7 | 2 | 0 | (Nb6Te2Cl14)2 | {3: 27.323460000000008, 2: 27.133499999999994, 0: 18.904260000000015} | 0.9930477 | 0.01583 | 0.18996 | 0.004537668 | Cl..Cl | {'Cl..Cl': 24} | {'NM..NM': 24} | NM..NM | 0 | {'Nb': [5.29], 'Te': [2.89], 'Cl': [1.09, 1.13, 1.36]} | 0.02256271 | 0.9774373 |  | Nb..Cl_2.549 | 0.44971 | _e3dad09c-5ac8-4661-bb5d-28e2f6d92de7_form2-BV-component_1-Nb6Te2Cl14-2p | 20.26769 | a54cedec-1156-46af-8e44-8b5fe31cfe27 | Nb3 Te1 Cl7 | 1
66 | ICSD | 414170 | _c57c0afa-fba9-4eb5-aff8-48963207c95f_form2 | _94b1c349-7d76-413d-92c7-4b84dd802b6e_form2 | Ge1 I2 La2 | (0, 0, 1) | La2 Ge1 I2 | 2 | 0 | (La2Ge1I2)2 | {3: 4.879290000000001, 2: 4.82442, 0: 0} | 0.9887545 | 0.01829 | 0.05487 | 0.003146946 | I..I | {'I..I': 6} | {'NM..NM': 6} | NM..NM | 0 | {'La': [2.39], 'Ge': [2.7], 'I': [1.14]} | 0.01124549 | 0.9887545 |  | La..Ge_3.11 | 0.45027 | _94b1c349-7d76-413d-92c7-4b84dd802b6e_form2-BV-component_1-La2Ge1I2-2p | 16.62033 | 4f3c39b2-ccdf-43a7-85ca-b5f9a5b79680 | La2 Ge1 I2 | 1
163 | ICSD | 153035 | _235ebb91-706d-4525-aa4d-257ea953b4ef_form2 | _d2bd14dc-f19f-44cc-af3e-dac20383e202_form2 | C1 Fe1 H5 O4 P1 | (0, 1, 0) | Fe1 P1 H5 C1 O4 | 2 | 0 | (Fe2P2H10C2O8)2 | {3: 25.697880000000012, 2: 25.593960000000024, 1: 22.327820000000006, 0: 21.04754} | 0.9959561 | 0.00866 | 0.10392 | 0.004029706 | H..H | {'H..H': 24} | {'H..H': 24} | H..H | 0 | {'Fe': [2.71], 'P': [4.75], 'H': [1.06, 1.17, 1.19], 'C': [4.3], 'O': [1.89, 2.04, 2.06]} | 0.02234675 | 0.7023443 | 0.2753089 | Fe..O_2.032 | 0.45034 | _d2bd14dc-f19f-44cc-af3e-dac20383e202_form2-BV-component_1-Fe2P2H10C2O8-2p | 14.63856 | 74d61beb-0f42-4942-9412-ec3f3e91f9b2 | Fe1 P1 H5 C1 O4 | 1
341 | COD | 7206018 | _e26423b2-f83c-4aec-a762-2d7726f0065e_form2 | _35779d71-9a50-492f-a427-1fd75662344a_form2 | C2 Cu1 H3 N4 | (1, 0, 0) | Cu1 H3 C2 N4 | 2 | 0 | (Cu4H12C8N16)2 | {3: 50.71228000000002, 2: 50.10744000000002, 1: 49.13630000000002, 0: 48.08694000000002} | 0.9880731 | 0.01260083 | 0.60484 | 0.005548824 | C..C¦C..H¦Cu..Cu¦Cu..H¦H..H¦H..N¦N..N | {'H..N': 32, 'H..H': 16, 'C..H': 16, 'Cu..H': 8, 'N..N': 8, 'C..C': 8, 'Cu..Cu': 8} | {'H..LNM': 48, 'H..H': 16, 'LNM..LNM': 16, 'H..TM': 8, 'TM..TM': 8} | H..H¦H..LNM¦H..TM¦LNM..LNM¦TM..TM | 0.0833 | {'Cu': [1.46], 'H': [1.12, 1.23, 1.26], 'C': [3.74, 4.06], 'N': [3.08, 3.09, 3.22]} | 0.2303854 | 0.3699102 | 0.3997044 | Cu..N_1.967 | 0.45121 | _35779d71-9a50-492f-a427-1fd75662344a_form2-BV-component_1-Cu4H12C8N16-2p | 23.39616 | 47c541ba-cdbe-4d1a-800f-faa430a6a5a0 | Cu1 H3 C2 N4 | 1
1172 | ICSD | 58646 | _9d617854-5881-489d-85e7-c54c257057a0_form2 | _105d13fa-325e-447c-b175-b6648b964245_form2 | Ba1 Cu1 | (0, 0, 1) | Ba1 Cu1 | 2 | 0 | (Ba2Cu2)4 | {3: 16.473040000000008, 2: 15.787840000000005, 0: 0.90874} | 0.9584048 | 0.1142 | 0.3426 | 0.01965307 | Ba..Ba | {'Ba..Ba': 12} | {'EPM..EPM': 12} | EPM..EPM | 1 | {'Ba': [4.67], 'Cu': [3.56]} | 0.04402382 | 0.9559762 |  | Ba..Cu_3.326 | 0.45175 | _105d13fa-325e-447c-b175-b6648b964245_form2-BV-component_3-Ba2Cu2-2p | 38.95609 | 9a74b71d-22d2-4174-82ca-be012f7ff325 | Ba1 Cu1 | 1
720 | ICSD | 639768 | _a93ea9ca-5181-4462-a6c5-216e26b1af40_form2 | _ebab7b1a-7011-4d33-9e47-96c28f621253_form2 | Ho2 Te5 | (1, -1, 0) | Ho2 Te5 | 2 | 0 | (Ho4Te10)2 | {3: 18.38977999999999, 2: 18.19919999999999, 0: 1.4958399999999998} | 0.9896366 | 0.0238225 | 0.19058 | 0.01021934 | Te..Te | {'Te..Te': 16} | {'MTL..MTL': 16} | MTL..MTL | 0 | {'Ho': [2.92, 2.94], 'Te': [2.25, 2.26, 2.52, 2.53, 2.98]} | 0.01128097 | 0.988719 |  | Te..Te_3.054 | 0.45225 | _ebab7b1a-7011-4d33-9e47-96c28f621253_form2-BV-component_1-Ho4Te10-2p | 24.41756 | 7f247f59-5ddd-4fb8-b65f-84cc34d63ef3 | Ho2 Te5 | 1
1656 | ICSD | 23591 | _46b66e82-7abe-4c47-aa06-61a834defe87_form2 | _15c050ee-811b-410c-b2ee-5a339f25e912_form2 | H2 Mn1 O2 | (0, 0, 1) | Mn1 H2 O2 | 2 | 0 | (Mn1H2O2)2 | {3: 4.691170000000001, 2: 4.3027, 0: 1.58746} | 0.9171912 | 0.04316333 | 0.38847 | 0.04822996 | H..H¦H..O | {'H..O': 12, 'H..H': 6} | {'H..LNM': 12, 'H..H': 6} | H..H¦H..LNM | 0 | {'Mn': [2.72], 'H': [1.06], 'O': [2.27]} | 0.1251631 | 0.8748369 |  | Mn..O_2.055 | 0.45254 | _15c050ee-811b-410c-b2ee-5a339f25e912_form2-BV-component_1-Mn1H2O2-2p | 31.43962 | 46080bdd-6f96-42f0-88c1-5cfad7367318 | Mn1 H2 O2 | 1
330 | ICSD | 656322 | _f20cd5ee-a431-4c40-aa22-2334d9c843cf_form2 | _61ab7e15-6656-4878-8cba-9f5bc4c6164e_form2 | Nb1 S3 | (0, 0, 1) | Nb1 S3 | 2 | 0 | (Nb4S12)2 | {3: 24.907019999999992, 2: 24.717789999999994, 1: 22.235430000000008, 0: 18.912390000000002} | 0.9924025 | 0.01182688 | 0.18923 | 0.005504357 | S..S | {'S..S': 32} | {'NM..NM': 32} | NM..NM | 0 | {'Nb': [4.95, 5.16], 'S': [2.29, 2.31, 2.36, 2.51, 2.61, 2.67]} | 0.03156659 | 0.4140973 | 0.5543361 | Nb..S_2.663 | 0.45276 | _61ab7e15-6656-4878-8cba-9f5bc4c6164e_form2-BV-component_1-Nb4S12-2p | 25.55749 | 7329c608-a52c-4704-90b4-901f81da96dc | Nb1 S3 | 1
1116 | COD | 1510090 | _37b6015d-d714-4c8c-8196-623451511657_form2 | _b365bffb-bce8-4786-9106-e77f0691485c_form2 | Au1 Cl1 Te2 | (1, -1, 0) | Te2 Au1 Cl1 | 2 | 0 | (Te4Au2Cl2)2 | {3: 6.9959999999999996, 2: 6.353319999999998, 0: 1.9319199999999999} | 0.9081361 | 0.05355667 | 0.64268 | 0.01818732 | Au..Cl¦Cl..Te¦Te..Te | {'Au..Cl': 8, 'Te..Te': 8, 'Cl..Te': 8} | {'NM..TM': 8, 'MTL..MTL': 8, 'MTL..NM': 8} | MTL..MTL¦MTL..NM¦NM..TM | 0 | {'Te': [2.21], 'Au': [1.96], 'Cl': [0.61]} | 0.1269095 | 0.8730905 |  | Te..Au_2.703 | 0.4528 | _b365bffb-bce8-4786-9106-e77f0691485c_form2-BV-component_1-Te4Au2Cl2-2p | 42.96098 | c8a9b11e-ee96-405c-b1fc-efdcb6003ad0 | Te2 Au1 Cl1 | 1
213 | ICSD | 50194 | _61dd364d-da7a-4568-899a-7c267d0ee153_form2 | _a86ce405-25f8-453d-a7a0-e88e8035808a_form2 | Er1 I1 Se1 | (0, 0, 1) | Er1 Se1 I1 | 2 | 0 | (Er2Se2I2)2 | {3: 5.831599999999998, 2: 5.724239999999998, 1: 2.0602800000000006, 0: 0.01032} | 0.98159 | 0.01789333 | 0.10736 | 0.004449556 | I..I¦I..Se | {'I..I': 8, 'I..Se': 4} | {'NM..NM': 12} | NM..NM | 0 | {'Er': [2.81], 'Se': [1.95], 'I': [1.07]} | 0.01844268 | 0.629408 | 0.3521494 | Er..I_3.043 | 0.45353 | _a86ce405-25f8-453d-a7a0-e88e8035808a_form2-BV-component_1-Er2Se2I2-2p | 18.60907 | f39b3b1f-c655-4c55-a7ed-945bb2ab96c7 | Er1 Se1 I1 | 1
778 | ICSD | 20237 | _9a37559c-c196-4845-9137-8b00641465ab_form2 | _3cebebb0-bd13-45ef-a7a7-a46377eb5a17_form2 | Ga1 Se1 | (0, 0, 1) | Ga1 Se1 | 2 | 0 | (Ga2Se2)4 | {3: 6.553700000000004, 2: 6.263240000000005, 0: 0.452} | 0.95568 | 0.04841 | 0.14523 | 0.01114222 | Ga..Ga | {'Ga..Ga': 12} | {'ENM..ENM': 12} | ENM..ENM | 1 | {'Ga': [1.59], 'Se': [1.69]} | 0.04760313 | 0.9523969 |  | Ga..Se_2.592 | 0.45407 | _3cebebb0-bd13-45ef-a7a7-a46377eb5a17_form2-BV-component_3-Ga2Se2-2p | 42.42856 | a18fc2f0-7927-4a6c-890a-74db1ca8b301 | Ga1 Se1 | 1
797 | ICSD | 190860 | _26cca4e6-5150-4361-8515-c7c736a55cc4_form2 | _2701ad27-315b-4623-b25b-5d2543b09ef0_form2 | As3 Br1 O6 Pb2 | (0, 0, 1) | As3 Pb2 Br1 O6 | 2 | 0 | (As6Pb4Br2O12)2 | {3: 23.66662000000002, 2: 23.14838000000002, 1: 19.32244000000001, 0: 14.938419999999999} | 0.9781025 | 0.025912 | 0.51824 | 0.0114848 | As..As¦As..Br¦As..Pb¦Br..O¦Br..Pb | {'Br..O': 16, 'As..Br': 12, 'As..Pb': 4, 'As..As': 4, 'Br..Pb': 4} | {'LNM..NM': 16, 'MTL..NM': 12, 'ENM..MTL': 4, 'MTL..MTL': 4, 'ENM..NM': 4} | ENM..MTL¦ENM..NM¦LNM..NM¦MTL..MTL¦MTL..NM | 0 | {'As': [2.63, 2.64, 2.66], 'Pb': [1.73, 1.8], 'Br': [0.7], 'O': [1.81, 1.86, 1.88, 2.05]} | 0.05937536 | 0.4383424 | 0.5022823 | Pb..O_2.369 | 0.45427 | _2701ad27-315b-4623-b25b-5d2543b09ef0_form2-BV-component_1-As6Pb4Br2O12-2p | 31.54861 | 87eb3fa8-b9cc-493c-b0a7-09c305f25ee3 | As3 Pb2 Br1 O6 | 1
558 | COD | 2102583 | _b8947a2b-d4d0-45ec-92a6-357503c5ef78_form2 | _6933aae2-4f17-459d-8e68-648f0e53e977_form2 | O5 V2 | (0, 0, 1) | V2 O5 | 2 | 0 | (V4O10)2 | {3: 19.199290000000005, 2: 19.01876000000001, 1: 17.864280000000015, 0: 14.458580000000001} | 0.990597 | 0.01128313 | 0.18053 | 0.007922917 | O..O | {'O..O': 32} | {'LNM..LNM': 32} | LNM..LNM | 0 | {'V': [4.45, 4.46], 'O': [1.84, 2.04, 2.09, 2.22]} | 0.03808079 | 0.2435247 | 0.7183945 | V..O_2.062 | 0.45436 | _6933aae2-4f17-459d-8e68-648f0e53e977_form2-BV-component_1-V4O10-2p | 25.9228 | d2d7638e-cde8-4ffb-a4bd-ec6b50e9bc87 | V2 O5 | 1
85 | ICSD | 62340 | _c8d471bb-773c-47f5-b17a-be05bfc519c1_form2 | _cd2900a5-ec67-4eae-8af1-592cf00739e4_form2 | Ga1 In1 S3 | (1, -1, 0) | In1 Ga1 S3 | 2 | 0 | (In2Ga2S6)2 | {3: 10.629400000000002, 2: 10.547240000000004, 1: 7.2867599999999975, 0: 4.332540000000001} | 0.9922705 | 0.01369333 | 0.08216 | 0.003417465 | S..S | {'S..S': 12} | {'NM..NM': 12} | NM..NM | 0 | {'In': [2.67], 'Ga': [2.54], 'S': [1.66, 1.83, 1.91]} | 0.01304777 | 0.5177946 | 0.4691576 | In..S_2.657 | 0.45478 | _cd2900a5-ec67-4eae-8af1-592cf00739e4_form2-BV-component_1-In2Ga2S6-2p | 22.96041 | 2a08f2f0-c1d8-4396-9206-441b1a0ac48d | In1 Ga1 S3 | 1
274 | ICSD | 4073 | _36f87431-c1be-466d-81cc-55bf106edfce_form2 | _3023e4ce-03fb-4ae3-8210-e75c4514b2c9_form2 | Cr1 I2 | (0, 0, 1) | Cr1 I2 | 2 | 0 | (Cr1I2)2 | {3: 3.03647, 2: 2.97126, 0: 0.91002} | 0.9785244 | 0.02173667 | 0.06521 | 0.004993613 | I..I | {'I..I': 6} | {'NM..NM': 6} | NM..NM | 0 | {'Cr': [2.73], 'I': [1.67]} | 0.03066613 | 0.9693339 |  | Cr..I_2.741 | 0.45483 | _3023e4ce-03fb-4ae3-8210-e75c4514b2c9_form2-BV-component_1-Cr1I2-2p | 22.45149 | ed83a9a9-b6eb-46c3-b5bb-44c2dbe01c7b | Cr1 I2 | 1
345 | ICSD | 170643 | _c9168f36-c614-418d-b0c4-47bb4180589b_form2 | _ef81e59b-f214-4d30-8561-cdc1e0c3d011_form2 | Bi1 Cu1 P2 Se6 | (0, 0, 1) | Cu1 Bi1 P2 Se6 | 2 | 0 | (Cu1Bi1P2Se6)4 | {3: 23.921739999999975, 2: 23.49231999999999, 0: 15.386979999999996} | 0.982049 | 0.02385667 | 0.21471 | 0.005604969 | Se..Se | {'Se..Se': 36} | {'NM..NM': 36} | NM..NM | 0 | {'Cu': [1.06], 'Bi': [2.89], 'P': [4.21], 'Se': [1.92]} | 0.05031424 | 0.9496858 |  | Bi..Se_3.011 | 0.4549 | _ef81e59b-f214-4d30-8561-cdc1e0c3d011_form2-BV-component_3-Cu1Bi1P2Se6-2p | 23.11419 | 4f3cba2e-8a62-4b02-a2dd-91f609c9f772 | Cu1 Bi1 P2 Se6 | 1
933 | ICSD | 250250 | _01dfa926-8022-44f1-bd7e-0b3326046d12_form2 | _421bad1b-6c8e-464d-8795-e4d554e09d73_form2 | Pb1 Sb2 Te4 | (1, 1, 1) | Sb2 Te4 Pb1 | 2 | 0 | (Sb2Te4Pb1)2 | {3: 6.56145, 2: 6.32046, 0: 0} | 0.9632718 | 0.08033 | 0.24099 | 0.01402769 | Te..Te | {'Te..Te': 6} | {'MTL..MTL': 6} | MTL..MTL | 0 | {'Sb': [2.2], 'Te': [1.67, 1.76], 'Pb': [1.87]} | 0.03672816 | 0.9632718 |  | Sb..Te_3.071 | 0.45516 | _421bad1b-6c8e-464d-8795-e4d554e09d73_form2-BV-component_1-Sb2Te4Pb1-2p | 30.28943 | 2bb99d66-6d77-493a-a7cf-a848466d6d5d | Sb2 Te4 Pb1 | 1
186 | COD | 9009194 | _eccee6d9-47f6-4f5f-b130-b78ad20ffc63_form2 | _65a8376c-f257-4539-9086-06718b67c42d_form2 | Al1 Cl1 O1 | (0, 0, 1) | Al1 Cl1 O1 | 2 | 0 | (Al2Cl2O2)2 | {3: 5.9911400000000015, 2: 5.942140000000002, 1: 2.2481800000000005, 0: 0.06882} | 0.9918213 | 0.01225 | 0.049 | 0.004211951 | Cl..Cl | {'Cl..Cl': 8} | {'NM..NM': 8} | NM..NM | 0 | {'Al': [2.73], 'Cl': [1.16], 'O': [2.07]} | 0.008273785 | 0.6237353 | 0.3679909 | Al..Cl_2.323 | 0.45545 | _65a8376c-f257-4539-9086-06718b67c42d_form2-BV-component_1-Al2Cl2O2-2p | 19.00845 | 78f10a88-6358-40c0-94ea-8c5a57bb6d19 | Al1 Cl1 O1 | 1
602 | COD | 9009161 | _b43fd9e0-6b7f-47b2-8de8-a2e4471486e9_form2 | _ab95da1e-1e63-469c-8c03-dc1f0422de6a_form2 | Bi1 Br1 O1 | (0, 0, 1) | Bi1 Br1 O1 | 2 | 0 | (Bi2Br2O2)2 | {3: 5.527320000000003, 2: 5.390400000000003, 0: 0.04608} | 0.9752285 | 0.02282 | 0.13692 | 0.008608788 | Bi..Br¦Br..Br | {'Br..Br': 8, 'Bi..Br': 4} | {'NM..NM': 8, 'ENM..NM': 4} | ENM..NM¦NM..NM | 0 | {'Bi': [2.61], 'Br': [0.97], 'O': [1.95]} | 0.02497975 | 0.9750203 |  | Bi..O_2.368 | 0.45545 | _ab95da1e-1e63-469c-8c03-dc1f0422de6a_form2-BV-component_1-Bi2Br2O2-2p | 26.08239 | 9456e585-75a6-4a12-9f60-1d5bb06d593b | Bi1 Br1 O1 | 1
904 | ICSD | 80594 | _72fa01fc-f915-4915-917e-3abb12a8e4cc_form2 | _9a3e9fbb-e7cc-4863-ae50-73c0bb73743b_form2 | O5 V2 | (0, 0, 1) | V2 O5 | 2 | 0 | (V4O10)4 | {3: 37.92964000000001, 2: 36.968439999999994, 1: 34.88653999999999, 0: 28.48900000000001} | 0.9746583 | 0.0267 | 0.4806 | 0.01328205 | O..O¦O..V | {'O..O': 64, 'O..V': 8} | {'LNM..LNM': 64, 'LNM..TM': 8} | LNM..LNM¦LNM..TM | 0 | {'V': [4.44, 4.47], 'O': [1.77, 1.87, 2.06, 2.17, 2.18]} | 0.1018151 | 0.2205253 | 0.6776596 | V..O_2.061 | 0.45572 | _9a3e9fbb-e7cc-4863-ae50-73c0bb73743b_form2-BV-component_3-V4O10-2p | 28.75517 | 9e27f8df-08d1-469c-9b43-d72651b71c6a | V2 O5 | 1
1242 | ICSD | 418855 | _f7c89b2a-9d62-4145-8131-ebbf8d3a0e51_form2 | _78bd4fee-9549-47f6-9855-4b1a0cb187c6_form2 | O13 Te5 Y2 | (0, 0, 1) | Y2 Te5 O13 | 2 | 0 | (Y4Te10O26)2 | {3: 43.79724000000002, 2: 42.52581000000003, 1: 37.01387000000003, 0: 32.54118000000001} | 0.9709701 | 0.037395 | 1.27143 | 0.02165397 | O..O¦O..Te | {'O..Te': 40, 'O..O': 28} | {'LNM..MTL': 40, 'LNM..LNM': 28} | LNM..LNM¦LNM..MTL | 0 | {'Y': [2.96, 3.09], 'Te': [2.93, 2.98, 2.99, 3.03, 3.1], 'O': [1.47, 1.5, 1.63, 1.65, 1.72, 1.73, 1.74, 1.76, 1.81, 1.88, 2.02, 2.04]} | 0.1129552 | 0.4896864 | 0.3973584 | Y..O_2.307 | 0.45592 | _78bd4fee-9549-47f6-9855-4b1a0cb187c6_form2-BV-component_1-Y4Te10O26-2p | 80.15652 | 04764700-82de-4c69-bfee-fea087f12e2d | Y2 Te5 O13 | 1
361 | ICSD | 246906 | _8d72e5cc-02e6-4f72-b7f4-f6daf41a931f_form2 | _7bdbd3eb-fd8d-449b-a530-158e0cdf953e_form2 | Br2 V1 | (0, 0, 1) | V1 Br2 | 2 | 0 | (V1Br2)2 | {3: 3.406859999999999, 2: 3.346679999999999, 0: 0} | 0.9823356 | 0.02006 | 0.06018 | 0.005695995 | Br..Br | {'Br..Br': 6} | {'NM..NM': 6} | NM..NM | 0 | {'V': [3.44], 'Br': [1.69]} | 0.01766436 | 0.9823356 |  | V..Br_2.591 | 0.45596 | _7bdbd3eb-fd8d-449b-a530-158e0cdf953e_form2-BV-component_1-V1Br2-2p | 22.11822 | 7da27354-7ac7-49d7-8780-9bda8404866a | V1 Br2 | 1
955 | ICSD | 30392 | _f1624b89-624b-422d-b0e6-8af56d475685_form2 | _6db83b7e-bcd4-43c9-b208-22000708028f_form2 | Sb2 Sn1 Te4 | (1, 1, 1) | Sn1 Sb2 Te4 | 2 | 0 | (Sn1Sb2Te4)2 | {3: 6.465479999999998, 2: 6.219359999999997, 0: 0} | 0.9619332 | 0.08204 | 0.24612 | 0.01445668 | Te..Te | {'Te..Te': 6} | {'MTL..MTL': 6} | MTL..MTL | 0 | {'Sn': [1.77], 'Sb': [2.19], 'Te': [1.68, 1.71]} | 0.03806678 | 0.9619332 |  | Sb..Te_3.07 | 0.45616 | _6db83b7e-bcd4-43c9-b208-22000708028f_form2-BV-component_1-Sn1Sb2Te4-2p | 30.34459 | fbc58d09-8258-4af1-b3a8-c53361fdfc37 | Sn1 Sb2 Te4 | 1
482 | ICSD | 422701 | _95ed6eed-a573-409d-a11c-e6d0bff260bb_form2 | _1f62abd0-3d41-4361-83d8-87ffd9777f10_form2 | As2 Cl2 In2 O5 | (0, 0, 1) | In2 As2 Cl2 O5 | 2 | 0 | (In4As4Cl4O10)2 | {3: 21.42085999999999, 2: 21.07219999999999, 1: 19.390589999999982, 0: 17.193739999999988} | 0.9837233 | 0.01584818 | 0.34866 | 0.006904524 | As..As¦As..Cl¦As..O¦Cl..Cl¦Cl..O | {'Cl..O': 20, 'As..Cl': 12, 'Cl..Cl': 6, 'As..O': 4, 'As..As': 2} | {'LNM..NM': 20, 'MTL..NM': 12, 'NM..NM': 6, 'LNM..MTL': 4, 'MTL..MTL': 2} | LNM..MTL¦LNM..NM¦MTL..MTL¦MTL..NM¦NM..NM | 0 | {'In': [2.66, 2.67], 'As': [2.45, 2.49], 'Cl': [0.8, 0.97], 'O': [1.78, 1.83, 1.86, 1.92, 1.97]} | 0.08248169 | 0.3978146 | 0.5197037 | In..O_2.192 | 0.45639 | _1f62abd0-3d41-4361-83d8-87ffd9777f10_form2-BV-component_1-In4As4Cl4O10-2p | 25.0081 | 81751973-4f2f-49ac-ba16-1b35cea8f965 | In2 As2 Cl2 O5 | 1
284 | COD | 2103470 | _3b0971b8-babd-455d-a248-d0308ed757d2_form2 | _adf9b16d-65fd-4ab8-abcf-c70f6b3ee3f8_form2 | Hg1 I2 | (0, 0, 1) | Hg1 I2 | 2 | 0 | (Hg4I8)4 | {3: 15.699200000000006, 2: 14.898639999999999, 1: 7.6047199999999995, 0: 11.016960000000003} | 0.9490063 | 0.020014 | 0.40028 | 0.005092797 | I..I | {'I..I': 80} | {'NM..NM': 80} | NM..NM | 0 | {'Hg': [1.84], 'I': [1.0, 1.01, 1.05, 1.06]} |  |  |  | Hg..I_2.88 | 0.45641 | _adf9b16d-65fd-4ab8-abcf-c70f6b3ee3f8_form2-BV-component_3-Hg4I8-2p | 22.74237 | 919d3620-d6fe-43cd-af50-600b9a35220b | Hg1 I2 | 1
358 | ICSD | 23903 | _97c83860-da9b-4972-a60d-b9a78e5d96c5_form2 | _7caa5702-e6bf-48bd-a6b5-25169ca4aa72_form2 | Br2 Cr1 | (0, 0, 1) | Cr1 Br2 | 2 | 0 | (Cr1Br2)2 | {3: 3.027180000000001, 2: 2.965300000000001, 1: 1.9026199999999998, 0: 0.91344} | 0.9795585 | 0.02062667 | 0.06188 | 0.00567553 | Br..Br | {'Br..Br': 6} | {'NM..NM': 6} | NM..NM | 0 | {'Cr': [2.74], 'Br': [1.66]} | 0.02927512 | 0.5027487 | 0.4679762 | Cr..Br_2.55 | 0.45672 | _7caa5702-e6bf-48bd-a6b5-25169ca4aa72_form2-BV-component_1-Cr1Br2-2p | 21.9577 | eb0c8520-e355-4f53-acaf-3de4d27c0081 | Cr1 Br2 | 1
1638 | ICSD | 40062 | _83630306-40a4-4459-b732-17c5b1ff24b8_form2 | _5fb4c533-9a79-4efe-80fe-54b84e4c6fbe_form2 | K1 Pt2 S3 | (1, 1, 1) | K1 Pt2 S3 | 2 | 0 | (K2Pt4S6)2 | {3: 13.17106000000001, 2: 11.149020000000007, 0: 4.037080000000001} | 0.8464786 | 0.1189435 | 2.02204 | 0.04501434 | K..K¦K..Pt¦K..S¦S..S | {'S..S': 12, 'K..S': 12, 'K..K': 6, 'K..Pt': 4} | {'NM..NM': 12, 'EPM..NM': 12, 'EPM..EPM': 6, 'EPM..TM': 4} | EPM..EPM¦EPM..NM¦EPM..TM¦NM..NM | 0.2941 | {'K': [2.65], 'Pt': [2.59, 2.76], 'S': [1.7]} | 0.2213756 | 0.7786244 |  | Pt..S_2.37 | 0.45726 | _5fb4c533-9a79-4efe-80fe-54b84e4c6fbe_form2-BV-component_1-K2Pt4S6-2p | 39.67917 | 66b15c89-6ec4-4460-ad05-9f286c0ee108 | K1 Pt2 S3 | 1
1495 | COD | 1008371 | _a3230fad-9c65-45bb-ba9f-635e160393ac_form2 | _8c138b2c-89a0-4989-874a-56869e0de3b1_form2 | Bi2 O13 P4 | (0, 0, 1) | Bi2 P4 O13 | 2 | 0 | (Bi2P4O13)4 | {3: 50.72148000000003, 2: 48.05968000000002, 0: 43.416280000000015} | 0.9475212 | 0.06337619 | 1.3309 | 0.03168925 | Bi..O¦O..O | {'O..O': 60, 'Bi..O': 24} | {'LNM..LNM': 60, 'ENM..LNM': 24} | ENM..LNM¦LNM..LNM | 0 | {'Bi': [2.81], 'P': [4.53, 4.62], 'O': [1.75, 2.01, 2.05, 2.07, 2.1, 2.22, 2.27]} | 0.3643706 | 0.6356294 |  | Bi..O_2.366 | 0.45762 | _8c138b2c-89a0-4989-874a-56869e0de3b1_form2-BV-component_3-Bi2P4O13-2p | 83.03472 | 3a6ce83c-cd7c-44c5-9d09-85460f51ee79 | Bi2 P4 O13 | 1
646 | ICSD | 652952 | _527ed32a-eec7-448e-9bbe-bb5b611688dc_form2 | _c709a20f-9cc5-4b1f-959c-061c570e398d_form2 | Tb1 Te3 | (1, -1, 0) | Tb1 Te3 | 2 | 0 | (Tb2Te6)2 | {3: 10.616539999999999, 2: 10.444919999999998, 0: 0.77404} | 0.9838347 | 0.0214525 | 0.17162 | 0.009229992 | Te..Te | {'Te..Te': 16} | {'MTL..MTL': 16} | MTL..MTL | 0 | {'Tb': [3.12], 'Te': [2.35, 2.57, 2.58]} | 0.01743663 | 0.9825634 |  | Te..Te_3.049 | 0.4578 | _c709a20f-9cc5-4b1f-959c-061c570e398d_form2-BV-component_1-Tb2Te6-2p | 24.32671 | cc62dc57-2ab7-4610-8675-b0ec0d318c52 | Tb1 Te3 | 1
100 | COD | 4513061 | _a3791f5a-d211-4d53-881c-f99390a01261_form2 | _30c20dba-d9d7-45d3-9eb6-f28ef3dc6f59_form2 | C7 Cu1 H6 N4 | (1, -1, 0) | Cu1 H6 C7 N4 | 2 | 0 | (Cu2H12C14N8)2 | {3: 49.48752000000001, 2: 49.26328, 0: 45.34071999999998} | 0.9954688 | 0.006228889 | 0.22424 | 0.003525207 | C..H¦Cu..H¦H..H¦H..N | {'C..H': 32, 'H..H': 16, 'H..N': 16, 'Cu..H': 8} | {'H..LNM': 48, 'H..H': 16, 'H..TM': 8} | H..H¦H..LNM¦H..TM | 0 | {'Cu': [1.86], 'H': [1.06, 1.2], 'C': [3.83, 4.18, 4.24], 'N': [3.25]} | 0.05407543 | 0.9459246 |  | Cu..N_1.962 | 0.45785 | _30c20dba-d9d7-45d3-9eb6-f28ef3dc6f59_form2-BV-component_1-Cu2H12C14N8-2p | 9.825056 | fe676be1-c93e-42b6-912f-c3c6ba5b0f18 | Cu1 H6 C7 N4 | 1
104 | ICSD | 39817 | _1230b1d6-2314-4a11-82fe-82c05f1588b6_form2 | _deebc177-f899-4960-a590-3c8be7221f4d_form2 | Cl6 Fe1 Hf1 | (0, 0, 1) | Hf1 Fe1 Cl6 | 2 | 0 | (Hf1Fe1Cl6)4 | {3: 14.228760000000024, 2: 14.009460000000024, 0: 7.813380000000004} | 0.9845876 | 0.01218333 | 0.10965 | 0.003545487 | Cl..Cl | {'Cl..Cl': 36} | {'NM..NM': 36} | NM..NM | 0 | {'Hf': [3.77], 'Fe': [2.75], 'Cl': [1.29]} | 0.03418348 | 0.9658165 |  | Fe..Cl_2.356 | 0.45803 | _deebc177-f899-4960-a590-3c8be7221f4d_form2-BV-component_1-Hf1Fe1Cl6-2p | 17.5032 | 6a486a9e-0d0b-498d-9f83-52555635c3d9 | Hf1 Fe1 Cl6 | 1
352 | ICSD | 170640 | _700c08e4-7f07-4013-bba8-ceab2c3bd627_form2 | _5030d972-677e-4c4c-b6cf-e8b2b2973538_form2 | Ag1 Bi1 P2 Se6 | (1, 1, 1) | Ag1 Bi1 P2 Se6 | 2 | 0 | (Ag2Bi2P4Se12)2 | {3: 23.916490000000007, 2: 23.691880000000005, 0: 15.54562} | 0.9906086 | 0.02495667 | 0.22461 | 0.005657381 | Se..Se | {'Se..Se': 18} | {'NM..NM': 18} | NM..NM | 0 | {'Ag': [1.08], 'Bi': [2.77], 'P': [4.2, 4.29], 'Se': [1.88, 1.97]} | 0.02683234 | 0.9731677 |  | Bi..Se_3.009 | 0.45806 | _5030d972-677e-4c4c-b6cf-e8b2b2973538_form2-BV-component_1-Ag2Bi2P4Se12-2p | 23.25418 | aacd25d7-dd3e-4464-b188-99faa1317673 | Ag1 Bi1 P2 Se6 | 1
98 | ICSD | 39666 | _ed7a843b-1ded-4ede-8853-03b42bbcc521_form2 | _191139ea-8403-4c67-a958-d9982aeae425_form2 | Cl6 Fe1 Zr1 | (0, 0, 1) | Zr1 Fe1 Cl6 | 2 | 0 | (Zr1Fe1Cl6)4 | {3: 14.316240000000017, 2: 14.098320000000006, 0: 7.863179999999998} | 0.9847781 | 0.01210667 | 0.10896 | 0.003521388 | Cl..Cl | {'Cl..Cl': 36} | {'NM..NM': 36} | NM..NM | 0 | {'Zr': [3.8], 'Fe': [2.75], 'Cl': [1.29]} | 0.03377003 | 0.96623 |  | Fe..Cl_2.355 | 0.4588 | _191139ea-8403-4c67-a958-d9982aeae425_form2-BV-component_3-Zr1Fe1Cl6-2p | 17.51218 | d3d8b02c-948c-4955-8c0d-671a1573d0af | Zr1 Fe1 Cl6 | 1
331 | COD | 9014434 | _7224d5ca-6696-444b-ac9a-8a8be33ecbd6_form2 | _8e6826ac-09ac-4d2d-9109-cda1ebf54abd_form2 | Hg1 I2 | (0, 0, 1) | Hg1 I2 | 2 | 0 | (Hg1I2)4 | {3: 3.94628, 2: 3.7266800000000004, 0: 0} | 0.9443527 | 0.02745 | 0.1098 | 0.005513671 | I..I | {'I..I': 16} | {'NM..NM': 16} | NM..NM | 0 | {'Hg': [1.86], 'I': [1.04]} | 0.05564734 | 0.9443527 |  | Hg..I_2.878 | 0.45884 | _8e6826ac-09ac-4d2d-9109-cda1ebf54abd_form2-BV-component_3-Hg1I2-2p | 18.79592 | 410f6c5c-e54a-45b5-8086-55382ffa8354 | Hg1 I2 | 1
1519 | COD | 2310431 | _b9290636-5910-4817-8a8d-1273a76f5bfd_form2 | _093447ec-6667-43fe-b9a3-fbbd55bee18c_form2 | I4 O12 Zr1 | (0, 0, 1) | Zr1 I4 O12 | 2 | 0 | (Zr2I8O24)2 | {3: 44.57016000000002, 2: 42.189760000000035, 0: 36.664800000000064} | 0.9465921 | 0.06612222 | 2.3804 | 0.03335742 | I..O¦O..O | {'O..O': 56, 'I..O': 16} | {'LNM..LNM': 56, 'LNM..NM': 16} | LNM..LNM¦LNM..NM | 0 | {'Zr': [3.69], 'I': [4.38], 'O': [1.8, 1.96, 2.08]} | 0.3011122 | 0.6988878 |  | Zr..O_2.22 | 0.45921 | _093447ec-6667-43fe-b9a3-fbbd55bee18c_form2-BV-component_1-Zr2I8O24-2p | 66.81021 | ba50ca49-5f46-476c-8e6a-cbc4706bc6e7 | Zr1 I4 O12 | 1
954 | ICSD | 32714 | _1d1e6715-7e19-4aeb-8d0f-24c085b6113f_form2 | _f6585c7f-6d8a-4cd2-99ae-4a3ee4a7e46a_form2 | In1 Se1 | (0, 0, 1) | In1 Se1 | 2 | 0 | (In2Se2)2 | {3: 3.8549400000000005, 2: 3.48926, 0: 1.6520199999999998} | 0.9051399 | 0.03047333 | 0.36568 | 0.01445575 | In..In¦In..Se¦Se..Se | {'In..Se': 16, 'Se..Se': 6, 'In..In': 2} | {'ENM..NM': 16, 'NM..NM': 6, 'ENM..ENM': 2} | ENM..ENM¦ENM..NM¦NM..NM | 0.0833 | {'In': [2.21], 'Se': [1.65]} | 0.1659979 | 0.8340021 |  | In..Se_2.758 | 0.45931 | _f6585c7f-6d8a-4cd2-99ae-4a3ee4a7e46a_form2-BV-component_1-In2Se2-2p | 33.69909 | c0eb464f-d609-4b1c-a717-17a2d0384dd1 | In1 Se1 | 1
631 | ICSD | 425499 | _33eb76a7-3e43-4e7b-967e-48ce3d168e36_form2 | _f764831a-18f2-45e8-9391-395879ae3b63_form2 | As2 O11 Te3 | (0, 1, 2) | Te3 As2 O11 | 2 | 0 | (Te6As4O22)2 | {3: 36.46866000000001, 2: 35.56275, 1: 33.493490000000016, 0: 30.32822999999999} | 0.9751592 | 0.0292229 | 0.90591 | 0.008989779 | O..O¦O..Te | {'O..O': 38, 'O..Te': 24} | {'LNM..LNM': 38, 'LNM..MTL': 24} | LNM..LNM¦LNM..MTL | 0 | {'Te': [3.05, 3.06, 3.09], 'As': [4.19, 4.2], 'O': [1.62, 1.65, 1.68, 1.69, 1.73, 1.76, 1.77, 1.79, 1.8]} | 0.147532 | 0.3369894 | 0.5154786 | Te..O_2.235 | 0.45959 | _f764831a-18f2-45e8-9391-395879ae3b63_form2-BV-component_1-Te6As4O22-2p | 34.17938 | 83878f62-d37e-4ba7-86dc-3faba2821aeb | Te3 As2 O11 | 1
1245 | ICSD | 80 | _57ee348a-9af0-4dc3-86e9-a4fc2b9fb7fd_form2 | _660b423d-643c-4789-ba70-93624e080fc1_form2 | Bi1 Ce1 O1 S2 | (0, 0, 1) | Ce1 Bi1 S2 O1 | 2 | 0 | (Ce2Bi2S4O2)2 | {3: 11.466180000000007, 2: 11.110420000000007, 0: 2.04314} | 0.9689731 | 0.17788 | 0.35576 | 0.02174827 | Bi..S | {'Bi..S': 4} | {'ENM..NM': 4} | ENM..NM | 0 | {'Ce': [2.84], 'Bi': [2.76], 'S': [1.9, 1.99], 'O': [1.97]} | 0.03775427 | 0.9622457 |  | Ce..O_2.381 | 0.45965 | _660b423d-643c-4789-ba70-93624e080fc1_form2-BV-component_1-Ce2Bi2S4O2-2p | 52.11432 | 4e778c58-60f7-45ba-b1e0-a906fb2bb75f | Ce1 Bi1 S2 O1 | 1
129 | COD | 2106259 | _a00ee75e-b825-40b1-8629-9b187cb0b917_form2 | _5020008d-8f03-4ee8-b137-ce7fa1efdd1f_form2 | P3 S9 Zn2 | (0, 0, 1) | Zn2 P3 S9 | 2 | 0 | (Zn4P6S18)2 | {3: 34.66612000000001, 2: 34.302440000000004, 1: 30.79429, 0: 32.07346999999999} | 0.9895091 | 0.01254069 | 0.36368 | 0.003714212 | P..S¦S..S | {'S..S': 54, 'P..S': 4} | {'NM..NM': 58} | NM..NM | 0 | {'Zn': [1.86], 'P': [4.53, 4.56], 'S': [1.83, 1.88, 1.9, 1.95, 1.99, 2.02]} |  |  |  | Zn..S_2.378 | 0.45976 | _5020008d-8f03-4ee8-b137-ce7fa1efdd1f_form2-BV-component_1-Zn4P6S18-2p | 19.621 | 44604e28-520c-4748-ac08-4da80c851405 | Zn2 P3 S9 | 1
913 | COD | 9007590 | _78fe03b3-c87a-47d6-9449-f64445008e04_form2 | _f1699acb-cd24-4fb2-a317-495c7e82a8cb_form2 | Sb2 Te3 | (1, 1, 1) | Sb2 Te3 | 2 | 0 | (Sb2Te3)2 | {3: 4.799880000000001, 2: 4.5744, 0: 0} | 0.9530238 | 0.07516 | 0.22548 | 0.01352535 | Te..Te | {'Te..Te': 6} | {'MTL..MTL': 6} | MTL..MTL | 0 | {'Sb': [2.25], 'Te': [1.68, 1.74]} | 0.04697617 | 0.9530238 |  | Sb..Te_3.068 | 0.45977 | _f1699acb-cd24-4fb2-a317-495c7e82a8cb_form2-BV-component_1-Sb2Te3-2p | 30.02928 | 5446d851-27fb-4d57-968f-63a496e49db6 | Sb2 Te3 | 1
1026 | COD | 1528768 | _f4637657-5bd7-4216-8e5e-39db9c24d0e0_form2 | _297328bc-7e5c-4477-af20-e5dd1bee1daa_form2 | Ge1 Se1 | (1, 0, 0) | Ge1 Se1 | 2 | 0 | (Ge4Se4)2 | {3: 6.556820000000001, 2: 6.272100000000001, 0: 2.0608899999999997} | 0.9565765 | 0.02372667 | 0.28472 | 0.01614029 | Ge..Ge¦Ge..Se¦Se..Se | {'Ge..Se': 12, 'Se..Se': 8, 'Ge..Ge': 4} | {'MTL..NM': 12, 'NM..NM': 8, 'MTL..MTL': 4} | MTL..MTL¦MTL..NM¦NM..NM | 0 | {'Ge': [1.66], 'Se': [1.62]} | 0.06332839 | 0.9366716 |  | Ge..Se_2.637 | 0.46035 | _297328bc-7e5c-4477-af20-e5dd1bee1daa_form2-BV-component_1-Ge4Se4-2p | 33.89689 | ec506034-7900-45fc-ba84-9470623345c6 | Ge1 Se1 | 1
1410 | ICSD | 159107 | _a1db76eb-437b-4323-b049-f315f3fa2e89_form2 | _f073c12a-3243-4b96-ba25-9c01039dfd64_form2 | Fe1 Li1 O4 P1 | (1, 0, 0) | Li1 Fe1 P1 O4 | 2 | 0 | (Li2Fe2P2O8)4 | {3: 33.83483999999999, 2: 32.364799999999974, 1: 27.36168, 0: 18.92056} | 0.9565525 | 0.073502 | 0.73502 | 0.02736322 | Li..O¦O..O | {'Li..O': 24, 'O..O': 16} | {'EPM..LNM': 24, 'LNM..LNM': 16} | EPM..LNM¦LNM..LNM | 0 | {'Li': [1.02], 'Fe': [2.8], 'P': [4.5], 'O': [2.02, 2.2, 2.32]} | 0.09856594 | 0.3354584 | 0.5659757 | Fe..O_2.024 | 0.46045 | _f073c12a-3243-4b96-ba25-9c01039dfd64_form2-BV-component_3-Li2Fe2P2O8-2p | 68.19853 | 51f10912-05bf-4615-8d69-e7ac0df8278e | Li1 Fe1 P1 O4 | 1
1424 | COD | 1001286 | _6e70b656-34a0-4b69-b359-cb2bfa3f2309_form2 | _4626bfc1-e554-4fe4-ad3d-11692bdac16b_form2 | Cl1 Cu1 Hg1 S1 | (0, 1, 0) | Cu1 Hg1 S1 Cl1 | 2 | 0 | (Cu8Hg8S8Cl8)2 | {3: 26.247949999999992, 2: 25.113169999999986, 1: 15.968790000000002, 0: 13.19641} | 0.9567669 | 0.06304333 | 1.13478 | 0.02797115 | Cl..Cu¦Cl..Hg¦Cu..Cu¦S..S | {'Cl..Hg': 16, 'S..S': 8, 'Cu..Cu': 6, 'Cl..Cu': 6} | {'NM..TM': 22, 'NM..NM': 8, 'TM..TM': 6} | NM..NM¦NM..TM¦TM..TM | 0.1667 | {'Cu': [1.45, 1.63], 'Hg': [1.7, 1.82, 2.27], 'S': [2.27, 2.3], 'Cl': [0.59, 1.09]} | 0.08694606 | 0.7006361 | 0.2124178 | Cu..S_2.238 | 0.46067 | _4626bfc1-e554-4fe4-ad3d-11692bdac16b_form2-BV-component_1-Cu8Hg8S8Cl8-2p | 45.23651 | 1953de8b-0210-480d-b7af-d062b1e89058 | Cu1 Hg1 S1 Cl1 | 1
1730 | ICSD | 25743 | _617538e4-74d9-4c58-a794-2ddb4dc0a77c_form2 | _5b246962-8f5f-416e-a014-7cc24f7bb8ca_form2 | Ge1 Hf1 Te1 | (0, 0, 1) | Hf1 Ge1 Te1 | 2 | 0 | (Hf2Ge2Te2)2 | {3: 9.744439999999997, 2: 8.729239999999999, 0: 0.46372} | 0.8958175 | 0.1692 | 1.0152 | 0.06569746 | Hf..Te¦Te..Te | {'Te..Te': 8, 'Hf..Te': 4} | {'MTL..MTL': 8, 'MTL..TM': 4} | MTL..MTL¦MTL..TM | 0 | {'Hf': [3.74], 'Ge': [3.07], 'Te': [2.94]} | 0.1093881 | 0.8906119 |  | Hf..Te_3.006 | 0.46125 | _5b246962-8f5f-416e-a014-7cc24f7bb8ca_form2-BV-component_1-Hf2Ge2Te2-2p | 51.25713 | 616b2f02-1224-4f06-a97f-9ba40678ec27 | Hf1 Ge1 Te1 | 1
423 | COD | 4324293 | _a7b7674d-290c-4a25-a6ab-e4478d5d681d_form2 | _5f621bfa-d299-44cb-8724-66c2d80a3502_form2 | O13 Re2 S2 | (0, 0, 1) | Re2 S2 O13 | 2 | 0 | (Re4S4O26)2 | {3: 51.098420000000054, 2: 50.58778, 0: 45.98232000000001} | 0.9900067 | 0.01160545 | 0.51064 | 0.006233123 | O..O | {'O..O': 88} | {'LNM..LNM': 88} | LNM..LNM | 0 | {'Re': [6.3], 'S': [5.65], 'O': [1.91, 1.97, 1.99, 2.12, 2.13, 2.31, 2.32]} | 0.0998104 | 0.9001896 |  | Re..O_2.201 | 0.46145 | _5f621bfa-d299-44cb-8724-66c2d80a3502_form2-BV-component_1-Re4S4O26-2p | 18.24621 | 0704aaf6-d15a-4ede-8cd8-5c136576bf28 | Re2 S2 O13 | 1
479 | ICSD | 190851 | _b1b4fb14-6ec2-4716-937d-ce64725d75dd_form2 | _f50ca81c-7be8-4e74-a221-b61fb44f108f_form2 | Fe3 I3 O9 Sb5 | (0, 1, 0) | Fe3 Sb5 I3 O9 | 2 | 0 | (Fe6Sb10I6O18)2 | {3: 43.32491999999996, 2: 42.70541999999999, 1: 38.058040000000005, 0: 33.05538000000001} | 0.9857011 | 0.01998387 | 0.6195 | 0.006847353 | I..I¦I..O¦I..Sb¦O..Sb¦Sb..Sb | {'I..Sb': 24, 'I..I': 14, 'I..O': 12, 'Sb..Sb': 8, 'O..Sb': 4} | {'MTL..NM': 24, 'NM..NM': 14, 'LNM..NM': 12, 'MTL..MTL': 8, 'LNM..MTL': 4} | LNM..MTL¦LNM..NM¦MTL..MTL¦MTL..NM¦NM..NM | 0 | {'Fe': [3.05, 3.14, 3.5], 'Sb': [2.27, 2.36, 2.43, 2.45, 2.48], 'I': [0.77, 1.22, 1.38], 'O': [1.69, 1.7, 1.72, 1.81, 1.93, 2.01, 2.02, 2.39, 2.91]} | 0.06032403 | 0.4525402 | 0.4871357 | Fe..O_2.023 | 0.46191 | _f50ca81c-7be8-4e74-a221-b61fb44f108f_form2-BV-component_1-Fe6Sb10I6O18-2p | 24.91835 | 48d6d380-f8aa-49d5-97b0-343ed90cdb6f | Fe3 Sb5 I3 O9 | 1
1757 | ICSD | 67387 | _bd6cf8a1-781f-42a0-8211-31e5adc4df4d_form2 | _e6b1926f-6e80-425f-ab7a-0efa9ab065fc_form2 | Co1 K2 S2 | (1, -1, 1) | K2 Co1 S2 | 2 | 0 | (K4Co2S4)2 | {3: 20.815420000000014, 2: 17.740500000000004, 1: 10.7509, 0: 1.31626} | 0.8522768 | 0.2562433 | 3.07492 | 0.07893779 | K..K¦K..S | {'K..K': 16, 'K..S': 8} | {'EPM..EPM': 16, 'EPM..NM': 8} | EPM..EPM¦EPM..NM | 0.6667 | {'K': [5.73], 'Co': [4.83], 'S': [2.27]} | 0.157695 | 0.3584565 | 0.4838485 | K..Co_3.279 | 0.46193 | _e6b1926f-6e80-425f-ab7a-0efa9ab065fc_form2-BV-component_1-K4Co2S4-2p | 43.67825 | fed874c7-78f5-4e21-9a83-b3f0190d4b6c | K2 Co1 S2 | 1
384 | COD | 9001071 | _bde7ffc1-52b0-4ef1-b460-ee6a4962d6e1_form2 | _1b4bf3a1-3ce0-4a88-89e7-493b22fc7a6b_form2 | As2 O4 Zn1 | (0, 0, 1) | Zn1 As2 O4 | 2 | 0 | (Zn2As4O8)4 | {3: 28.37170000000003, 2: 28.097520000000028, 1: 22.33338000000001, 0: 18.644640000000003} | 0.9903361 | 0.01713625 | 0.13709 | 0.005894467 | As..O¦O..O | {'O..O': 16, 'As..O': 16} | {'LNM..LNM': 16, 'LNM..MTL': 16} | LNM..LNM¦LNM..MTL | 0 | {'Zn': [1.83], 'As': [2.56, 2.57], 'O': [1.73, 1.76, 1.85, 1.88]} | 0.02818735 | 0.5925881 | 0.3792246 | Zn..O_1.99 | 0.46214 | _1b4bf3a1-3ce0-4a88-89e7-493b22fc7a6b_form2-BV-component_3-Zn2As4O8-2p | 27.97512 | 54587957-05d7-4202-8a85-574840e3543e | Zn1 As2 O4 | 1
120 | ICSD | 6077 | _da306659-7911-40f9-86c5-99406e4a2ca7_form2 | _4789603f-f97d-4c7f-bdfe-275a4a06f707_form2 | Cl1 O1 Yb1 | (1, 1, 1) | Yb1 Cl1 O1 | 2 | 0 | (Yb2Cl2O2)2 | {3: 5.904959999999998, 2: 5.859539999999999, 0: 0.85296} | 0.9923082 | 0.01514 | 0.04542 | 0.003677186 | Cl..Cl | {'Cl..Cl': 6} | {'NM..NM': 6} | NM..NM | 0 | {'Yb': [2.82], 'Cl': [1.15], 'O': [1.94]} | 0.008990499 | 0.9910095 |  | Yb..O_2.258 | 0.46275 | _4789603f-f97d-4c7f-bdfe-275a4a06f707_form2-BV-component_1-Yb2Cl2O2-2p | 18.76784 | d985e7dd-151e-455f-9492-c357b4ebda6d | Yb1 Cl1 O1 | 1
67 | COD | 2206574 | _69692e4e-15ac-40b2-8b03-0b7d78e7900b_form2 | _57e1796c-4f8d-40a1-aa59-f752fe807ad6_form2 | I3 Y1 | (1, 1, 1) | Y1 I3 | 2 | 0 | (Y2I6)2 | {3: 6.001620000000004, 2: 5.8472400000000055, 0: 2.973059999999999} | 0.9742769 | 0.01715333 | 0.15438 | 0.003156397 | I..I | {'I..I': 18} | {'NM..NM': 18} | NM..NM | 0 | {'Y': [2.79], 'I': [1.07]} | 0.05097472 | 0.9490253 |  | Y..I_3.055 | 0.46342 | _57e1796c-4f8d-40a1-aa59-f752fe807ad6_form2-BV-component_1-Y2I6-2p | 13.52535 | bac71fd5-f619-4d4b-b958-074e41b5ad87 | Y1 I3 | 1
669 | ICSD | 280329 | _8825f18e-9f1a-4d3f-9a6b-2200849c3a26_form2 | _7d7275ae-e729-4f29-9530-91297a51172b_form2 | As1 Cl1 Hg3 S4 | (0, 0, 1) | Hg3 As1 S4 Cl1 | 2 | 0 | (Hg3As1S4Cl1)4 | {3: 16.486079999999976, 2: 15.52116, 0: 9.154980000000002} | 0.9414706 | 0.0201025 | 0.48246 | 0.009490878 | As..S¦Cl..Hg¦Cl..S¦Hg..S¦S..S | {'Hg..S': 36, 'Cl..S': 24, 'As..S': 12, 'S..S': 12, 'Cl..Hg': 12} | {'NM..TM': 48, 'NM..NM': 36, 'MTL..NM': 12} | MTL..NM¦NM..NM¦NM..TM | 0 | {'Hg': [1.87], 'As': [2.67], 'S': [1.89, 1.92], 'Cl': [0.63]} | 0.1316201 | 0.8683799 |  | Hg..S_2.598 | 0.46402 | _7d7275ae-e729-4f29-9530-91297a51172b_form2-BV-component_3-Hg3As1S4Cl1-2p | 32.60686 | b2a0ce64-9d3f-4e9e-8f65-ccedc38eba99 | Hg3 As1 S4 Cl1 | 1
369 | ICSD | 81078 | _f77cf0e7-d548-4ad8-8c0f-1b72940146ca_form2 | _bcfe8a2a-891c-4915-a25b-d46393200efd_form2 | Br7 Nb3 S1 | (0, 0, 1) | Nb3 S1 Br7 | 2 | 0 | (Nb3S1Br7)2 | {3: 14.925269999999998, 2: 14.665890000000001, 0: 10.131479999999998} | 0.9826214 | 0.021615 | 0.25938 | 0.005796186 | Br..Br¦Br..S | {'Br..Br': 18, 'Br..S': 6} | {'NM..NM': 24} | NM..NM | 0 | {'Nb': [5.64], 'S': [2.79], 'Br': [1.24, 1.33, 1.69]} | 0.0541075 | 0.9458925 |  | Nb..Br_2.733 | 0.46485 | _bcfe8a2a-891c-4915-a25b-d46393200efd_form2-BV-component_1-Nb3S1Br7-2p | 22.72675 | b24dbfff-98c0-4ee6-aa57-b5bad988c9d4 | Nb3 S1 Br7 | 1
434 | COD | 1527147 | _6e751f6b-eb1b-4c6c-89cc-3f02156b3b85_form2 | _76718a32-4d8b-4ef3-a9c4-732500cb88c5_form2 | P2 Pd3 S8 | (0, 0, 1) | P2 Pd3 S8 | 2 | 0 | (P2Pd3S8)2 | {3: 15.502899999999988, 2: 15.245139999999994, 0: 9.1546} | 0.9833734 | 0.01432 | 0.25776 | 0.006309054 | Pd..S¦S..S | {'S..S': 24, 'Pd..S': 12} | {'NM..NM': 24, 'NM..TM': 12} | NM..NM¦NM..TM | 0 | {'P': [4.58], 'Pd': [2.11], 'S': [1.84, 1.98]} | 0.040603 | 0.959397 |  | Pd..S_2.383 | 0.46497 | _76718a32-4d8b-4ef3-a9c4-732500cb88c5_form2-BV-component_1-P2Pd3S8-2p | 29.4082 | cebfcf5b-6bf2-4561-8da4-b72e8596c845 | P2 Pd3 S8 | 1
405 | ICSD | 25767 | _5a07ddf7-b1dc-4532-8732-4a29b65c0909_form2 | _e0295303-2a3c-477c-b1e4-789d1d15f30c_form2 | I8 Nb3 | (1, 1, 1) | Nb3 I8 | 2 | 0 | (Nb6I16)2 | {3: 29.056139999999978, 2: 28.743479999999984, 0: 19.148459999999986} | 0.9892395 | 0.026055 | 0.31266 | 0.006093971 | I..I | {'I..I': 24} | {'NM..NM': 24} | NM..NM | 0 | {'Nb': [5.12], 'I': [1.35, 1.43, 1.87, 2.61]} | 0.03155734 | 0.9684427 |  | Nb..I_2.963 | 0.46513 | _e0295303-2a3c-477c-b1e4-789d1d15f30c_form2-BV-component_1-Nb6I16-2p | 23.5688 | 6c35946c-318c-423c-a831-a78ad0aeeb22 | Nb3 I8 | 1
590 | ICSD | 600719 | _ba74bab5-54c5-4142-a296-f27ac1a7afc8_form2 | _01705a9e-2cbe-4c02-9c37-78ff3306d605_form2 | Nb2 Pd1 Se6 | (1, 1, -1) | Nb2 Pd1 Se6 | 2 | 0 | (Nb2Pd1Se6)2 | {3: 12.697390000000006, 2: 12.420600000000004, 1: 11.070260000000003, 0: 3.066279999999999} | 0.978201 | 0.02516273 | 0.27679 | 0.008382058 | Se..Se | {'Se..Se': 22} | {'NM..NM': 22} | NM..NM | 0 | {'Nb': [4.74], 'Pd': [2.46], 'Se': [2.16, 2.28, 2.29]} | 0.02873916 | 0.1402061 | 0.8310548 | Nb..Se_2.793 | 0.46544 | _01705a9e-2cbe-4c02-9c37-78ff3306d605_form2-BV-component_1-Nb2Pd1Se6-2p | 28.8424 | db22837c-befe-4497-9151-5cced2694383 | Nb2 Pd1 Se6 | 1
1513 | ICSD | 152522 | _b0c7be64-5c70-4728-9e20-cb06ba839459_form2 | _e7749900-dd38-4906-a999-eabec217ac6f_form2 | Cu1 Lu1 Pb1 Se3 | (0, 0, 1) | Lu1 Cu1 Pb1 Se3 | 2 | 0 | (Lu2Cu2Pb2Se6)4 | {3: 26.23684, 2: 23.427360000000007, 1: 14.667359999999997, 0: 9.02292} | 0.8929185 | 0.1170617 | 1.40474 | 0.0330087 | Pb..Se¦Se..Se | {'Pb..Se': 32, 'Se..Se': 16} | {'ENM..NM': 32, 'NM..NM': 16} | ENM..NM¦NM..NM | 0 | {'Lu': [3.43], 'Cu': [1.97], 'Pb': [2.01], 'Se': [1.83, 1.87, 2.0]} | 0.1632098 | 0.5088905 | 0.3278997 | Lu..Se_2.843 | 0.46564 | _e7749900-dd38-4906-a999-eabec217ac6f_form2-BV-component_3-Lu2Cu2Pb2Se6-2p | 75.70867 | a78e7258-3564-42bd-9d38-ed13d692b445 | Lu1 Cu1 Pb1 Se3 | 1
428 | COD | 9009119 | _313ee216-cc63-4347-a2b6-8e51ca1f6e62_form2 | _8f6b395f-236f-4218-b256-9e1df4085add_form2 | Si1 Te2 | (0, 0, 1) | Si1 Te2 | 2 | 0 | (Si1Te2)2 | {3: 3.1987200000000002, 2: 3.11874, 0: 0} | 0.9749962 | 0.02666 | 0.07998 | 0.006263728 | Te..Te | {'Te..Te': 6} | {'MTL..MTL': 6} | MTL..MTL | 0 | {'Si': [2.79], 'Te': [1.8]} | 0.02500375 | 0.9749962 |  | Si..Te_2.773 | 0.46577 | _8f6b395f-236f-4218-b256-9e1df4085add_form2-BV-component_1-Si1Te2-2p | 25.60201 | 4a9e5884-1286-4aab-9b57-55736aad5d84 | Si1 Te2 | 1
756 | ICSD | 431270 | _2ef1cac3-dde4-4edb-a047-909656d2adc8_form2 | _405bbc2d-c39d-419b-861c-96011ed82db5_form2 | Cd1 Cl2 Cu2 O8 Te3 | (0, 1, 0) | Cd1 Cu2 Te3 Cl2 O8 | 2 | 0 | (Cd2Cu4Te6Cl4O16)2 | {3: 32.327040000000004, 2: 31.61578000000001, 1: 26.86482000000002, 0: 23.83760000000001} | 0.977998 | 0.02735615 | 0.71126 | 0.01076629 | Cl..O¦Cl..Te¦O..O¦O..Te | {'O..Te': 16, 'Cl..O': 16, 'Cl..Te': 16, 'O..O': 4} | {'LNM..MTL': 16, 'LNM..NM': 16, 'MTL..NM': 16, 'LNM..LNM': 4} | LNM..LNM¦LNM..MTL¦LNM..NM¦MTL..NM | 0 | {'Cd': [1.92], 'Cu': [2.02], 'Te': [3.11, 3.17], 'Cl': [0.9], 'O': [1.75, 1.78, 1.97, 2.03]} | 0.08378173 | 0.5596317 | 0.3565865 | Cu..O_1.927 | 0.46624 | _405bbc2d-c39d-419b-861c-96011ed82db5_form2-BV-component_1-Cd2Cu4Te6Cl4O16-2p | 26.94043 | c18c418b-283a-475f-a46e-583b6b2f35da | Cd1 Cu2 Te3 Cl2 O8 | 1
614 | COD | 2310589 | _f66550de-7e96-4f75-b2ef-992118baf84c_form2 | _d15ce6eb-e4a4-470d-b08e-11e92e7f44a8_form2 | Pd1 S2 | (0, 0, 1) | Pd1 S2 | 2 | 0 | (Pd2S4)4 | {3: 11.985959999999992, 2: 11.433879999999993, 1: 7.386679999999998, 0: 3.56668} | 0.9539394 | 0.034505 | 0.27604 | 0.008700292 | Pd..S¦S..S | {'S..S': 16, 'Pd..S': 16} | {'NM..NM': 16, 'NM..TM': 16} | NM..NM¦NM..TM | 0 | {'Pd': [2.0], 'S': [2.0]} | 0.0655733 | 0.4807062 | 0.4537205 | Pd..S_2.382 | 0.4667 | _d15ce6eb-e4a4-470d-b08e-11e92e7f44a8_form2-BV-component_3-Pd2S4-2p | 31.50759 | 40b347fb-b621-46ca-899f-f2711f5e9dee | Pd1 S2 | 1
624 | COD | 4110939 | _446216db-2051-417f-937f-20498c7ff8c0_form2 | _b7fe5fbb-f29a-4fec-aaf8-75c3515ee79b_form2 | Ho1 Te3 | (1, -1, 0) | Ho1 Te3 | 2 | 0 | (Ho2Te6)2 | {3: 10.42876, 2: 10.265079999999998, 0: 0.74972} | 0.9843049 | 0.02046 | 0.16368 | 0.008844699 | Te..Te | {'Te..Te': 16} | {'MTL..MTL': 16} | MTL..MTL | 0 | {'Ho': [2.99], 'Te': [2.28, 2.57, 2.58]} | 0.01691077 | 0.9830892 |  | Te..Te_3.042 | 0.4668 | _b7fe5fbb-f29a-4fec-aaf8-75c3515ee79b_form2-BV-component_1-Ho2Te6-2p | 24.56291 | 98fa2c51-278e-4f9e-8c51-8ea6516717d0 | Ho1 Te3 | 1
175 | COD | 5910110 | _c0c253f1-ac77-4799-ad99-635dbe06ee41_form2 | _e11d86d0-0d39-458b-945e-eeada03128fe_form2 | Cl3 Mo1 | (0, 0, 1) | Mo1 Cl3 | 2 | 0 | (Mo2Cl6)2 | {3: 9.800279999999992, 2: 9.676209999999994, 0: 7.404749999999998} | 0.9873402 | 0.01378556 | 0.12407 | 0.004150892 | Cl..Cl | {'Cl..Cl': 18} | {'NM..NM': 18} | NM..NM | 0 | {'Mo': [5.32], 'Cl': [1.31, 1.85]} | 0.0517923 | 0.9482077 |  | Mo..Cl_2.562 | 0.46681 | _e11d86d0-0d39-458b-945e-eeada03128fe_form2-BV-component_1-Mo2Cl6-2p | 19.5933 | b8b6e4dc-887e-4a6b-9010-f470220a97b5 | Mo1 Cl3 | 1
1375 | ICSD | 412477 | _e3a3c998-948f-41f4-924d-f28504a02e17_form2 | _70a89a1a-ae64-497d-9838-b495426ea555_form2 | Ag2 K1 Se4 Ta1 | (0, -1, 1) | K1 Ta1 Ag2 Se4 | 2 | 0 | (K2Ta2Ag4Se8)2 | {3: 20.030779999999982, 2: 18.79607999999999, 1: 14.22714, 0: 11.594840000000001} | 0.9383599 | 0.04748846 | 1.2347 | 0.02578775 | Ag..K¦K..Se¦K..Ta¦Se..Se | {'K..Se': 28, 'Ag..K': 8, 'Se..Se': 8, 'K..Ta': 8} | {'EPM..NM': 28, 'EPM..TM': 16, 'NM..NM': 8} | EPM..NM¦EPM..TM¦NM..NM | 0.3077 | {'K': [0.92], 'Ta': [6.26], 'Ag': [2.29, 2.44], 'Se': [1.92, 2.0]} | 0.1463619 | 0.5416041 | 0.312034 | Ta..Ag_3.071 | 0.46718 | _70a89a1a-ae64-497d-9838-b495426ea555_form2-BV-component_1-K2Ta2Ag4Se8-2p | 82.02716 | e239fa3f-dd32-42a0-ae7c-c9e2d2298f6f | K1 Ta1 Ag2 Se4 | 1
194 | ICSD | 624616 | _86c59659-493b-49d6-9e80-08429942c8f5_form2 | _069039df-c723-4a80-b2fe-79317fa0f902_form2 | Co1 P1 S3 | (0, 0, 1) | Co1 P1 S3 | 2 | 0 | (Co2P2S6)2 | {3: 13.09266, 2: 12.965260000000002, 0: 8.734060000000001} | 0.9902694 | 0.01274 | 0.1274 | 0.004288564 | P..S¦S..S | {'S..S': 16, 'P..S': 4} | {'NM..NM': 20} | NM..NM | 0 | {'Co': [2.8], 'P': [3.89], 'S': [2.11, 2.14]} | 0.02922957 | 0.9707704 |  | Co..S_2.341 | 0.46732 | _069039df-c723-4a80-b2fe-79317fa0f902_form2-BV-component_1-Co2P2S6-2p | 25.17266 | 8d97f2c9-e79d-4ad7-8a78-9e91ea922620 | Co1 P1 S3 | 1
1239 | COD | 4106584 | _98e174a1-4b5f-48f8-a472-9312a1759e58_form2 | _0434665e-14a0-49ea-bdf7-35bf8c0b541b_form2 | Bi1 I1 O4 | (0, 1, 0) | Bi1 I1 O4 | 2 | 0 | (Bi4I4O16)2 | {3: 28.509240000000002, 2: 27.80296000000001, 1: 20.734520000000007, 0: 18.55016} | 0.9752263 | 0.0441425 | 0.70628 | 0.02146967 | I..O¦O..O | {'O..O': 16, 'I..O': 16} | {'LNM..LNM': 16, 'LNM..NM': 16} | LNM..LNM¦LNM..NM | 0 | {'Bi': [2.54], 'I': [4.34], 'O': [1.76, 1.9, 1.95]} | 0.0709182 | 0.7097483 | 0.2193335 | Bi..O_2.358 | 0.46741 | _0434665e-14a0-49ea-bdf7-35bf8c0b541b_form2-BV-component_1-Bi4I4O16-2p | 67.20021 | e4a8ec3d-e129-4bf6-abb2-33e1ecf5848e | Bi1 I1 O4 | 1
1196 | ICSD | 81068 | _eff7e985-82e9-4fa0-8160-14fbc9b18bdc_form2 | _abc783db-6dcc-418a-90ef-1309bf268dce_form2 | H2 O4 P1 Tl1 | (0, 1, 0) | Tl1 P1 H2 O4 | 2 | 0 | (Tl2P2H4O8)4 | {3: 30.372040000000005, 2: 29.187320000000003, 1: 23.45644, 0: 19.516360000000006} | 0.9609931 | 0.04936333 | 0.59236 | 0.02040978 | H..O¦H..Tl¦O..Tl | {'H..O': 16, 'H..Tl': 16, 'O..Tl': 16} | {'H..LNM': 16, 'ENM..H': 16, 'ENM..LNM': 16} | ENM..H¦ENM..LNM¦H..LNM | 0 | {'Tl': [0.99], 'P': [4.51], 'H': [0.99, 1.05], 'O': [1.88, 1.89]} | 0.1091337 | 0.5279153 | 0.362951 | H..O_1.218 | 0.46751 | _abc783db-6dcc-418a-90ef-1309bf268dce_form2-BV-component_3-Tl2P2H4O8-2p | 39.7819 | 97895b6e-9c4e-4b4e-b838-9bc431c15170 | Tl1 P1 H2 O4 | 1
1492 | ICSD | 154669 | _e9209bd2-b403-4a74-a499-a4a49889d2bf_form2 | _83ad4b29-2c52-4f60-956b-7730bf568495_form2 | Cu1 Ho1 Pb1 Se3 | (0, 0, 1) | Ho1 Cu1 Pb1 Se3 | 2 | 0 | (Ho2Cu2Pb2Se6)4 | {3: 26.20521999999999, 2: 23.466, 1: 14.741239999999992, 0: 9.231180000000002} | 0.8954704 | 0.09782929 | 1.36961 | 0.03139892 | Pb..Se¦Se..Se | {'Pb..Se': 32, 'Se..Se': 24} | {'ENM..NM': 32, 'NM..NM': 24} | ENM..NM¦NM..NM | 0 | {'Ho': [3.45], 'Cu': [1.95], 'Pb': [1.98], 'Se': [1.82, 1.9, 2.0]} | 0.161377 | 0.5140061 | 0.3246169 | Ho..Se_2.891 | 0.46794 | _83ad4b29-2c52-4f60-956b-7730bf568495_form2-BV-component_3-Ho2Cu2Pb2Se6-2p | 70.07471 | 676ac709-87d4-4278-8624-b717c54e3e9d | Ho1 Cu1 Pb1 Se3 | 1
407 | COD | 9009100 | _a1c8dda8-3b8e-4132-97ab-aba421edaf52_form2 | _a14b9c29-0547-4258-9c68-4a5120d0ef41_form2 | Co1 I2 | (0, 0, 1) | Co1 I2 | 2 | 0 | (Co1I2)2 | {3: 3.1218899999999996, 2: 3.041699999999999, 0: 0} | 0.9743136 | 0.02673 | 0.08019 | 0.006100773 | I..I | {'I..I': 6} | {'NM..NM': 6} | NM..NM | 0 | {'Co': [2.81], 'I': [1.72]} | 0.02568636 | 0.9743136 |  | Co..I_2.686 | 0.46799 | _a14b9c29-0547-4258-9c68-4a5120d0ef41_form2-BV-component_1-Co1I2-2p | 24.28296 | 63ba67df-d21f-4464-a263-4fed01af9329 | Co1 I2 | 1
1446 | ICSD | 40452 | _79070b3f-e05b-4b7c-b711-23562d6c4ed6_form2 | _7161e4e5-0c48-46d7-ad2d-680492f94e90_form2 | Cu2 O4 S1 | (1, 1, 0) | Cu2 S1 O4 | 2 | 0 | (Cu4S2O8)2 | {3: 17.36085, 2: 16.64786, 0: 14.11021} | 0.9589312 | 0.05092786 | 0.71299 | 0.02918123 | Cu..O¦O..O | {'O..O': 14, 'Cu..O': 14} | {'LNM..LNM': 14, 'LNM..TM': 14} | LNM..LNM¦LNM..TM | 0 | {'Cu': [1.51], 'S': [5.61], 'O': [2.18]} | 0.2193383 | 0.7806617 |  | Cu..O_1.925 | 0.46817 | _7161e4e5-0c48-46d7-ad2d-680492f94e90_form2-BV-component_1-Cu4S2O8-2p | 37.06667 | bb073ca5-5304-46d8-8550-cc1233df8f21 | Cu2 S1 O4 | 1
131 | ICSD | 87149 | _15d91af7-65d4-47ba-bb0f-d47156e252c4_form2 | _59fe864a-40bc-4328-8001-492c72ebb648_form2 | P1 Si1 | (0, 0, 1) | Si1 P1 | 2 | 0 | (Si12P12)2 | {3: 33.97671000000005, 2: 33.83900000000003, 1: 32.80217000000001, 0: 12.803540000000002} | 0.9959469 | 0.01530111 | 0.13771 | 0.003720225 | P..P | {'P..P': 18} | {'NM..NM': 18} | NM..NM | 0 | {'Si': [2.98, 2.99, 3.07, 3.09, 3.15], 'P': [2.52, 2.55, 2.58, 2.6, 2.65]} | 0.006503986 | 0.04896905 | 0.944527 | Si..Si_2.368 | 0.46901 | _59fe864a-40bc-4328-8001-492c72ebb648_form2-BV-component_1-Si12P12-2p | 23.54221 | 9f804f8d-22b6-41e3-8ce4-8b5c36ad7c42 | Si1 P1 | 1
515 | ICSD | 28245 | _a3960264-0ea4-4b9b-ad8d-0dedfd4ff490_form2 | _1a07d3d5-e524-4855-a77c-b74531d28bb4_form2 | Br3 Rh1 | (0, 0, 1) | Rh1 Br3 | 2 | 0 | (Rh2Br6)2 | {3: 6.6983099999999975, 2: 6.443659999999999, 1: 4.078610000000001, 0: 4.020780000000001} | 0.9619829 | 0.02829444 | 0.25465 | 0.007318823 | Br..Br | {'Br..Br': 18} | {'NM..NM': 18} | NM..NM | 0 | {'Rh': [2.87], 'Br': [1.25, 1.29]} | 0.09510631 | 0.8832954 | 0.02159826 | Rh..Br_2.53 | 0.46933 | _1a07d3d5-e524-4855-a77c-b74531d28bb4_form2-BV-component_1-Rh2Br6-2p | 19.62483 | d9b84f78-a8bb-41c6-a10b-0bb3a6f6b312 | Rh1 Br3 | 1
298 | ICSD | 246907 | _860e311d-8c6c-4f6f-8a5e-8bdcb78250f8_form2 | _fa0b07d3-4bd2-4093-b4fc-4532b5b90e15_form2 | I2 V1 | (0, 0, 1) | V1 I2 | 2 | 0 | (V1I2)2 | {3: 3.1472399999999996, 2: 3.080879999999999, 0: 0} | 0.9789149 | 0.02212 | 0.06636 | 0.005166687 | I..I | {'I..I': 6} | {'NM..NM': 6} | NM..NM | 0 | {'V': [2.82], 'I': [1.74]} | 0.02108514 | 0.9789149 |  | V..I_2.79 | 0.4695 | _fa0b07d3-4bd2-4093-b4fc-4532b5b90e15_form2-BV-component_1-V1I2-2p | 22.3752 | a610d4f6-4011-4d78-ad9c-634232fefb34 | V1 I2 | 1
355 | ICSD | 421609 | _d9044bec-efae-4500-a75f-a78c727dad10_form2 | _381d7ae1-968f-4f49-a1a0-4da868716a0f_form2 | Br8 Nb3 | (1, 1, 1) | Nb3 Br8 | 2 | 0 | (Nb6Br16)2 | {3: 28.585799999999967, 2: 28.334399999999977, 0: 19.083359999999995} | 0.9912054 | 0.02095 | 0.2514 | 0.005668526 | Br..Br | {'Br..Br': 24} | {'NM..NM': 24} | NM..NM | 0 | {'Nb': [5.45], 'Br': [1.27, 1.35, 1.63, 2.2]} | 0.02645636 | 0.9735436 |  | Nb..Br_2.73 | 0.4696 | _381d7ae1-968f-4f49-a1a0-4da868716a0f_form2-BV-component_1-Nb6Br16-2p | 22.06805 | 755435a1-1f67-4e93-ad0e-7544ffb6cbec | Nb3 Br8 | 1
941 | ICSD | 42875 | _e7c01e32-1557-4071-9eac-cf03e70960a5_form2 | _6b185143-e97d-4242-8fbf-f9f30a03a5db_form2 | Ge1 Sb4 Te7 | (0, 0, 1) | Ge1 Sb2 Te4 | 2 | 0 | (Ge1Sb2Te4)2_(Sb2Te3)2 | {3: 11.258640000000007, 2: 10.791060000000005, 0: 0} | 0.9584692 | 0.07793 | 0.23379 | 0.01412742 | Te..Te | {'Te..Te': 12} | {'MTL..MTL': 12} | MTL..MTL | 0 | {'Ge': [1.57], 'Sb': [2.26], 'Te': [1.63, 1.7, 1.72, 1.81]} | 0.04153077 | 0.9584692 |  | Sb..Te_3.06 | 0.46964 | _6b185143-e97d-4242-8fbf-f9f30a03a5db_form2-BV-component_1-Ge1Sb2Te4-2p | 30.03174 | 00baf6a6-08e8-4263-acf6-9a10ba728901 | Ge1 Sb2 Te4 | 1
942 | ICSD | 42875 | _e7c01e32-1557-4071-9eac-cf03e70960a5_form2 | _6b185143-e97d-4242-8fbf-f9f30a03a5db_form2 | Ge1 Sb4 Te7 | (0, 0, 1) | Sb2 Te3 | 2 | 0 | (Ge1Sb2Te4)2_(Sb2Te3)2 | {3: 11.258640000000007, 2: 10.791060000000005, 0: 0} | 0.9584692 | 0.07793 | 0.23379 | 0.01412742 | Te..Te | {'Te..Te': 12} | {'MTL..MTL': 12} | MTL..MTL | 0 | {'Ge': [1.57], 'Sb': [2.26], 'Te': [1.63, 1.7, 1.72, 1.81]} | 0.04153077 | 0.9584692 |  | Sb..Te_3.06 | 0.46964 | _6b185143-e97d-4242-8fbf-f9f30a03a5db_form2-BV-component_3-Sb2Te3-2p | 30.03174 | 00baf6a6-08e8-4263-acf6-9a10ba728901 | Ge1 Sb2 Te4 | 0
901 | COD | 2101642 | _55523338-6b7f-4d34-985c-0aac4f27cd97_form2 | _375d482e-39b1-4952-93fd-e659c3abd42f_form2 | C8 H10 Mn1 O12 | (1, 2, 0) | Mn1 H10 C8 O12 | 2 | 0 | (Mn1H10C8O12)2 | {3: 34.47593, 2: 33.23176000000001, 1: 32.14730000000001, 0: 30.70426} | 0.9639119 | 0.0296231 | 1.24417 | 0.01324606 | C..C¦C..H¦C..O¦H..H¦H..O¦O..O | {'H..O': 36, 'H..H': 16, 'C..H': 12, 'C..O': 12, 'O..O': 6, 'C..C': 2} | {'H..LNM': 48, 'LNM..LNM': 20, 'H..H': 16} | H..H¦H..LNM¦LNM..LNM | 0 | {'Mn': [3.07], 'H': [1.05, 1.07, 1.11, 1.14], 'C': [3.79, 3.81, 3.96, 3.97], 'O': [1.79, 1.92, 1.99, 2.03, 2.11, 2.19]} | 0.3298724 | 0.2875278 | 0.3825998 | H..O_1.216 | 0.46972 | _375d482e-39b1-4952-93fd-e659c3abd42f_form2-BV-component_1-Mn1H10C8O12-2p | 42.33079 | 6e08684f-9ee3-4e3b-9ddf-9a4f0dbab614 | Mn1 H10 C8 O12 | 1
1769 | ICSD | 81878 | _6b5f93a2-22ed-41ff-b68c-7d7afae4d110_form2 | _654554d6-8321-484c-8a67-8a7cc1a12eb5_form2 | Ba2 Br1 In1 O3 | (0, 0, 1) | Ba2 In1 Br1 O3 | 2 | 0 | (Ba4In2Br2O6)2 | {3: 13.053179999999985, 2: 11.157419999999986, 0: 2.4956600000000004} | 0.8547664 | 0.118485 | 1.89576 | 0.1030375 | Ba..O | {'Ba..O': 32} | {'EPM..LNM': 32} | EPM..LNM | 0 | {'Ba': [1.45, 2.47], 'In': [2.5], 'Br': [1.57], 'O': [1.55, 1.76]} | 0.1795649 | 0.8204351 |  | In..O_2.182 | 0.4698 | _654554d6-8321-484c-8a67-8a7cc1a12eb5_form2-BV-component_1-Ba4In2Br2O6-2p | 30.18115 | c730e86b-da9e-453f-8cd3-403e66a86961 | Ba2 In1 Br1 O3 | 1
615 | COD | 4110940 | _527e7b32-d211-4743-9631-120122819190_form2 | _5f2aa93c-9e12-4f14-aa76-9e1546cc3ee1_form2 | Er1 Te3 | (1, -1, 0) | Er1 Te3 | 2 | 0 | (Er2Te6)2 | {3: 10.133599999999994, 2: 9.972459999999995, 0: 0.71418} | 0.9840984 | 0.0201425 | 0.16114 | 0.008723967 | Te..Te | {'Te..Te': 16} | {'MTL..MTL': 16} | MTL..MTL | 0 | {'Er': [2.84], 'Te': [2.19, 2.55, 2.56]} | 0.01710721 | 0.9828928 |  | Te..Te_3.039 | 0.47045 | _5f2aa93c-9e12-4f14-aa76-9e1546cc3ee1_form2-BV-component_1-Er2Te6-2p | 24.58178 | 35a9259d-76f9-4a02-b6a2-8d80474ee325 | Er1 Te3 | 1
545 | ICSD | 61005 | _86491cc4-2025-4cf9-ad01-d4ce4cb74f82_form2 | _ce823723-68e4-43b2-a021-6daa4110cb87_form2 | Pd1 Se6 Ta2 | (1, 1, -1) | Ta2 Pd1 Se6 | 2 | 0 | (Ta2Pd1Se6)2 | {3: 12.778240000000006, 2: 12.521000000000003, 1: 10.116040000000003, 0: 3.0709800000000005} | 0.9798689 | 0.02338545 | 0.25724 | 0.00774565 | Se..Se | {'Se..Se': 22} | {'NM..NM': 22} | NM..NM | 0 | {'Ta': [4.8], 'Pd': [2.45], 'Se': [2.16, 2.27, 2.32]} | 0.02649975 | 0.2477486 | 0.7257517 | Pd..Se_2.499 | 0.47091 | _ce823723-68e4-43b2-a021-6daa4110cb87_form2-BV-component_1-Ta2Pd1Se6-2p | 27.91241 | 7bd6c80f-163d-4215-9aef-cc31f19bb3bd | Ta2 Pd1 Se6 | 1
546 | COD | 2012181 | _5934b2ce-2f2c-4849-8810-981f6dd66522_form2 | _51d04884-2e0e-4d50-8511-f2fd6551470a_form2 | Cl1 In1 O3 Te1 | (1, 0, 0) | In1 Te1 Cl1 O3 | 2 | 0 | (In4Te4Cl4O12)2 | {3: 24.06173999999998, 2: 23.67289999999998, 1: 19.27411999999999, 0: 15.634580000000003} | 0.9838399 | 0.01767455 | 0.38884 | 0.00775871 | Cl..Cl¦Cl..O¦Cl..Te | {'Cl..O': 16, 'Cl..Te': 16, 'Cl..Cl': 12} | {'LNM..NM': 16, 'MTL..NM': 16, 'NM..NM': 12} | LNM..NM¦MTL..NM¦NM..NM | 0 | {'In': [2.72], 'Te': [3.03], 'Cl': [0.97], 'O': [1.68, 1.69, 1.91]} | 0.04614129 | 0.5219766 | 0.4318822 | In..O_2.181 | 0.47091 | _51d04884-2e0e-4d50-8511-f2fd6551470a_form2-BV-component_1-In4Te4Cl4O12-2p | 31.05157 | 74e0e3ba-1131-437d-a96e-ba9d26e83ae8 | In1 Te1 Cl1 O3 | 1
157 | ICSD | 419335 | _4988c255-ade4-45f2-92cf-f56144fee158_form2 | _9870f04b-ed48-4fc4-bcfb-d53c25bb2680_form2 | I1 O1 Sc1 | (1, 1, 0) | Sc1 I1 O1 | 2 | 0 | (Sc4I4O4)2 | {3: 11.523220000000006, 2: 11.411900000000005, 1: 7.415280000000003, 0: 3.9448700000000003} | 0.9903395 | 0.01855333 | 0.11132 | 0.003939664 | I..I | {'I..I': 12} | {'NM..NM': 12} | NM..NM | 0 | {'Sc': [2.63, 2.69], 'I': [0.89, 1.09], 'O': [2.09, 2.14]} | 0.01468921 | 0.5273734 | 0.4579374 | Sc..O_2.127 | 0.47109 | _9870f04b-ed48-4fc4-bcfb-d53c25bb2680_form2-BV-component_1-Sc4I4O4-2p | 18.32304 | c06c3fc6-915b-42e2-9342-4794b363cebb | Sc1 I1 O1 | 1
420 | ICSD | 600718 | _067b6840-9ba5-4245-adb2-9de898694299_form2 | _7d2ef240-a242-4289-b6a1-2c93a594bc07_form2 | Nb2 Pd1 S6 | (1, 1, -1) | Nb2 Pd1 S6 | 2 | 0 | (Nb2Pd1S6)2 | {3: 12.429819999999998, 2: 12.23968, 1: 11.00058, 0: 3.035359999999999} | 0.9847029 | 0.01728545 | 0.19014 | 0.006220997 | S..S | {'S..S': 22} | {'NM..NM': 22} | NM..NM | 0 | {'Nb': [4.78], 'Pd': [2.69], 'S': [2.01, 2.12, 2.13, 2.17]} | 0.02023959 | 0.1318969 | 0.8478635 | Nb..S_2.648 | 0.47143 | _7d2ef240-a242-4289-b6a1-2c93a594bc07_form2-BV-component_1-Nb2Pd1S6-2p | 28.51437 | f20ec842-5c1b-4a29-a6d6-6ceca6474e4c | Nb2 Pd1 S6 | 1
872 | COD | 2101643 | _b7784270-37ad-4960-9273-0eed31fc9124_form2 | _ea34d806-8a9a-401d-894f-539814ffc1cb_form2 | C8 Fe1 H10 O12 | (1, 2, 0) | Fe1 H10 C8 O12 | 2 | 0 | (Fe1H10C8O12)2 | {3: 34.41401000000001, 2: 33.20146, 1: 32.11523999999999, 0: 30.70221999999999} | 0.9647658 | 0.03031375 | 1.21255 | 0.01290441 | C..C¦C..H¦C..O¦H..H¦H..O¦O..O | {'H..O': 36, 'H..H': 16, 'C..O': 12, 'C..H': 8, 'O..O': 6, 'C..C': 2} | {'H..LNM': 44, 'LNM..LNM': 20, 'H..H': 16} | H..H¦H..LNM¦LNM..LNM | 0 | {'Fe': [2.98], 'H': [1.04, 1.07, 1.12, 1.14], 'C': [3.76, 3.81, 3.96, 4.0], 'O': [1.78, 1.93, 1.97, 2.04, 2.13, 2.15]} | 0.3266753 | 0.2926405 | 0.3806843 | H..O_1.213 | 0.47197 | _ea34d806-8a9a-401d-894f-539814ffc1cb_form2-BV-component_1-Fe1H10C8O12-2p | 41.40199 | 12f752d4-2207-453b-a934-44607a529731 | Fe1 H10 C8 O12 | 1
390 | ICSD | 418682 | _60f47c3f-0757-4d2d-808e-e020fab41917_form2 | _158ecd37-84c7-407c-9b52-75e10eaac88e_form2 | Cl2 Co2 O8 Sr1 Te3 | (0, 0, 1) | Sr1 Co2 Te3 Cl2 O8 | 2 | 0 | (Sr2Co4Te6Cl4O16)4 | {3: 66.82578000000007, 2: 66.14736000000003, 1: 53.34940000000006, 0: 41.22096000000003} | 0.9898479 | 0.01995353 | 0.33921 | 0.005976608 | Cl..Cl¦Cl..O¦Cl..Te¦O..O | {'Cl..Te': 32, 'Cl..O': 16, 'Cl..Cl': 16, 'O..O': 4} | {'MTL..NM': 32, 'LNM..NM': 16, 'NM..NM': 16, 'LNM..LNM': 4} | LNM..LNM¦LNM..NM¦MTL..NM¦NM..NM | 0 | {'Sr': [2.28], 'Co': [2.66, 2.69], 'Te': [2.74, 2.82, 2.99], 'Cl': [0.89, 1.02], 'O': [1.76, 1.84, 1.9, 1.91, 1.96, 1.98, 1.99]} | 0.02649579 | 0.4998262 | 0.473678 | Co..O_1.956 | 0.47212 | _158ecd37-84c7-407c-9b52-75e10eaac88e_form2-BV-component_3-Sr2Co4Te6Cl4O16-2p | 24.59536 | 30af7374-95fc-4177-b9fe-969984ef21ef | Sr1 Co2 Te3 Cl2 O8 | 1
456 | ICSD | 153457 | _44902c8e-d7ae-4a8c-aebf-eaa571baf5be_form2 | _2e27611f-978e-495c-a080-7be761c0b3cb_form2 | As1 Si1 | (1, 1, -1) | Si1 As1 | 2 | 0 | (Si6As6)2 | {3: 14.798649999999991, 2: 14.529899999999994, 1: 14.057059999999993, 0: 5.681360000000001} | 0.9818396 | 0.02986111 | 0.26875 | 0.006587759 | As..As | {'As..As': 18} | {'MTL..MTL': 18} | MTL..MTL | 0 | {'Si': [2.59, 2.69, 2.73], 'As': [2.22, 2.25, 2.32]} | 0.02947696 | 0.0518619 | 0.9186611 | Si..Si_2.365 | 0.47284 | _2e27611f-978e-495c-a080-7be761c0b3cb_form2-BV-component_1-Si6As6-2p | 25.04969 | 69a67c4d-433d-4e47-990f-8320ec572fc8 | Si1 As1 | 1
267 | ICSD | 39242 | _f923cdd7-feb8-4433-880b-b16690aacb1a_form2 | _763cc80d-1bcc-44d3-88e6-e2c9d80f4047_form2 | Br3 Ti1 | (1, 1, 1) | Ti1 Br3 | 2 | 0 | (Ti2Br6)2 | {3: 6.491519999999998, 2: 6.3198, 0: 3.0312600000000005} | 0.973547 | 0.01908 | 0.17172 | 0.004906542 | Br..Br | {'Br..Br': 18} | {'NM..NM': 18} | NM..NM | 0 | {'Ti': [2.85], 'Br': [1.21]} | 0.04962633 | 0.9503737 |  | Ti..Br_2.597 | 0.47286 | _763cc80d-1bcc-44d3-88e6-e2c9d80f4047_form2-BV-component_1-Ti2Br6-2p | 19.02306 | dc6acae3-440f-489c-9e45-33b79cadfb64 | Ti1 Br3 | 1
902 | ICSD | 20459 | _f9f6740c-ed30-4083-83cd-67d6912e6527_form2 | _a84f38c4-65c9-40ff-b475-470eccbc9559_form2 | Sb8 Te9 | (1, 1, 1) | Sb1 Te1 | 2 | 0 | (Sb6Te6)2_(Sb2Te3)2 | {3: 16.170030000000015, 2: 15.725430000000024, 0: 0} | 0.9725047 | 0.0741 | 0.2223 | 0.01325278 | Te..Te | {'Te..Te': 12} | {'MTL..MTL': 12} | MTL..MTL | 0 | {'Sb': [1.76, 2.23, 2.25], 'Te': [1.66, 1.67, 1.72, 1.74, 1.78]} | 0.02749531 | 0.9725047 |  | Sb..Sb_2.976 | 0.47289 | _a84f38c4-65c9-40ff-b475-470eccbc9559_form2-BV-component_1-Sb6Te6-2p | 33.07347 | 5446d851-27fb-4d57-968f-63a496e49db6 | Sb2 Te3 | 0
903 | ICSD | 20459 | _f9f6740c-ed30-4083-83cd-67d6912e6527_form2 | _a84f38c4-65c9-40ff-b475-470eccbc9559_form2 | Sb8 Te9 | (1, 1, 1) | Sb2 Te3 | 2 | 0 | (Sb6Te6)2_(Sb2Te3)2 | {3: 16.170030000000015, 2: 15.725430000000024, 0: 0} | 0.9725047 | 0.0741 | 0.2223 | 0.01325278 | Te..Te | {'Te..Te': 12} | {'MTL..MTL': 12} | MTL..MTL | 0 | {'Sb': [1.76, 2.23, 2.25], 'Te': [1.66, 1.67, 1.72, 1.74, 1.78]} | 0.02749531 | 0.9725047 |  | Sb..Sb_2.976 | 0.47289 | _a84f38c4-65c9-40ff-b475-470eccbc9559_form2-BV-component_3-Sb2Te3-2p | 33.07347 | 5446d851-27fb-4d57-968f-63a496e49db6 | Sb2 Te3 | 1
317 | ICSD | 51101 | _624b424b-31d5-4604-9f01-e7ec537d7162_form2 | _978b2b84-abd5-4c3f-928a-0e935245dcae_form2 | Br7 S1 Ta3 | (0, 0, 1) | Ta3 S1 Br7 | 2 | 0 | (Ta3S1Br7)2 | {3: 16.314149999999998, 2: 16.073469999999993, 1: 14.478899999999994, 0: 12.882829999999997} | 0.9852472 | 0.02005667 | 0.24068 | 0.005407663 | Br..Br¦Br..S | {'Br..Br': 18, 'Br..S': 6} | {'NM..NM': 24} | NM..NM | 0 | {'Ta': [6.48, 6.49], 'S': [2.91], 'Br': [1.26, 1.27, 1.36, 1.69, 1.71]} | 0.0701421 | 0.4647104 | 0.4651475 | Ta..Br_2.727 | 0.47323 | _978b2b84-abd5-4c3f-928a-0e935245dcae_form2-BV-component_1-Ta3S1Br7-2p | 22.88996 | c4ad897e-d597-4905-a048-6e2b8070813b | Ta3 S1 Br7 | 1
828 | COD | 4509949 | _2b1e1144-d196-459d-a28d-778979242817_form2 | _c3b1c4d6-3ae4-4b38-9f48-2de500fd1061_form2 | Bi1 Cl1 O1 | (0, 0, 1) | Bi1 Cl1 O1 | 2 | 0 | (Bi2Cl2O2)2 | {3: 5.619419999999999, 2: 5.431159999999999, 0: 0.12182} | 0.9664983 | 0.03137667 | 0.18826 | 0.01211556 | Bi..Cl¦Cl..Cl | {'Cl..Cl': 8, 'Bi..Cl': 4} | {'NM..NM': 8, 'ENM..NM': 4} | ENM..NM¦NM..NM | 0 | {'Bi': [2.67], 'Cl': [0.91], 'O': [2.04]} | 0.03424403 | 0.965756 |  | Bi..O_2.354 | 0.4733 | _c3b1c4d6-3ae4-4b38-9f48-2de500fd1061_form2-BV-component_1-Bi2Cl2O2-2p | 31.21364 | 0f240d53-0e1d-4b41-a3b2-97d8ab995f48 | Bi1 Cl1 O1 | 1
23 | ICSD | 41478 | _a965f81e-3c7e-4048-8c06-33cc1e3c7baf_form2 | _8d8624f2-3495-44e1-90d9-23837ae5c9de_form2 | H1 Si1 | (0, 0, 1) | Si1 H1 | 2 | 0 | (Si2H2)2 | {3: 3.2940400000000003, 2: 3.2625900000000003, 0: 1.84212} | 0.9904525 | 0.00629 | 0.03145 | 0.002381918 | H..H¦H..Si | {'H..H': 6, 'H..Si': 4} | {'H..H': 6, 'H..MTL': 4} | H..H¦H..MTL | 0 | {'Si': [2.35], 'H': [0.95]} | 0.02166097 | 0.978339 |  | Si..Si_2.364 | 0.47349 | _8d8624f2-3495-44e1-90d9-23837ae5c9de_form2-BV-component_1-Si2H2-2p | 13.00653 | 8795ce3f-6a8e-4256-ab1e-98b9f818b2ed | Si1 H1 | 1
57 | ICSD | 74517 | _d62a4ef8-9a71-4db7-95c2-c6752d12b2fc_form2 | _b7fd0eab-3617-4660-aaa5-967877960e98_form2 | Cl3 Sc1 | (1, 1, 1) | Sc1 Cl3 | 2 | 0 | (Sc2Cl6)2 | {3: 6.083040000000001, 2: 5.975580000000001, 0: 2.9381999999999997} | 0.9823345 | 0.01194 | 0.10746 | 0.003056925 | Cl..Cl | {'Cl..Cl': 18} | {'NM..NM': 18} | NM..NM | 0 | {'Sc': [2.85], 'Cl': [1.08]} | 0.03417026 | 0.9658297 |  | Sc..Cl_2.506 | 0.47402 | _b7fd0eab-3617-4660-aaa5-967877960e98_form2-BV-component_1-Sc2Cl6-2p | 14.43778 | 9b5c0ee5-5c6b-41b9-bfe7-eeef51c0d3ac | Sc1 Cl3 | 1
532 | ICSD | 86724 | _9b38a43a-01de-45d4-8c73-0f12ba34fa6f_form2 | _7842cb8b-46df-49c5-bec2-5872fb9fd913_form2 | I7 Nb3 Te1 | (0, 0, 1) | Nb3 Te1 I7 | 2 | 0 | (Nb3Te1I7)2 | {3: 14.732639999999996, 2: 14.340600000000002, 0: 9.54792} | 0.9733897 | 0.03267 | 0.39204 | 0.007556095 | I..I¦I..Te | {'I..I': 18, 'I..Te': 6} | {'NM..NM': 18, 'MTL..NM': 6} | MTL..NM¦NM..NM | 0 | {'Nb': [5.03], 'Te': [3.09], 'I': [1.36, 1.4, 1.93]} | 0.0756145 | 0.9243855 |  | Nb..I_2.956 | 0.47407 | _7842cb8b-46df-49c5-bec2-5872fb9fd913_form2-BV-component_1-Nb3Te1I7-2p | 23.25144 | be8db511-7a03-4355-833b-36ff450439ad | Nb3 Te1 I7 | 1
500 | ICSD | 420783 | _f7bc1af1-1b66-4e78-9f4e-4991ecfcbd8a_form2 | _211e9882-1414-4892-b3a3-47ad2e8ab1d7_form2 | Cl4 Hg3 S2 Zn1 | (0, 0, 1) | Zn1 Hg3 S2 Cl4 | 2 | 0 | (Zn1Hg3S2Cl4)4 | {3: 14.074420000000009, 2: 13.441440000000012, 0: 8.413940000000004} | 0.9550262 | 0.01376043 | 0.31649 | 0.00705512 | Cl..Hg¦Cl..S¦Hg..S¦S..Zn | {'Cl..S': 40, 'Cl..Hg': 24, 'Hg..S': 24, 'S..Zn': 4} | {'NM..TM': 52, 'NM..NM': 40} | NM..NM¦NM..TM | 0 | {'Zn': [1.86], 'Hg': [1.78], 'S': [0.88, 2.08], 'Cl': [0.79, 1.53]} | 0.1118244 | 0.8881756 |  | Hg..Cl_2.541 | 0.47462 | _211e9882-1414-4892-b3a3-47ad2e8ab1d7_form2-BV-component_3-Zn1Hg3S2Cl4-2p | 72.72293 | dce0200e-bc72-48cb-af52-d16b17ef30dd | Zn1 Hg3 S2 Cl4 | 1
548 | COD | 4322543 | _9e4d2a46-54e5-4083-a0a2-54e8ae152cbd_form2 | _8ff71139-6c0f-42cd-9cf7-badfc788fbb9_form2 | H6 O6 P3 Yb1 | (1, 1, 0) | Yb1 P3 H6 O6 | 2 | 0 | (Yb2P6H12O12)2 | {3: 34.263159999999914, 2: 33.72515999999993, 1: 29.80516, 0: 28.82052} | 0.984298 | 0.01415789 | 0.538 | 0.007823728 | H..H¦H..O | {'H..O': 56, 'H..H': 20} | {'H..LNM': 56, 'H..H': 20} | H..H¦H..LNM | 0 | {'Yb': [2.87], 'P': [4.41, 4.42], 'H': [1.08, 1.12, 1.15, 1.16], 'O': [1.88, 1.89, 1.9]} | 0.09884909 | 0.7202387 | 0.1809122 | Yb..O_2.249 | 0.47499 | _8ff71139-6c0f-42cd-9cf7-badfc788fbb9_form2-BV-component_1-Yb2P6H12O12-2p | 25.72847 | 5c766841-49eb-46ff-b553-cdd2a46929b8 | Yb1 P3 H6 O6 | 1
382 | ICSD | 416669 | _f37dd486-ba8c-4250-b8b7-f44b887174b8_form2 | _54123e27-1f99-4334-a356-d66ae75feac9_form2 | Br2 Nb1 O1 | (1, 1, 0) | Nb1 Br2 O1 | 2 | 0 | (Nb2Br4O2)2 | {3: 9.536809999999997, 2: 9.373509999999998, 1: 8.256199999999998, 0: 6.6035400000000015} | 0.9828769 | 0.0204125 | 0.1633 | 0.005880428 | Br..Br | {'Br..Br': 16} | {'NM..NM': 16} | NM..NM | 0 | {'Nb': [4.78], 'Br': [1.22, 1.53], 'O': [2.0]} | 0.05567166 | 0.3809094 | 0.563419 | Nb..Br_2.725 | 0.47503 | _54123e27-1f99-4334-a356-d66ae75feac9_form2-BV-component_1-Nb2Br4O2-2p | 19.20332 | c31d13ce-5924-45f8-b7b0-4ba168ceefe3 | Nb1 Br2 O1 | 1
119 | ICSD | 21009 | _d04c2e2b-8eb2-40f0-8900-69ba81013403_form2 | _264baf4e-983c-4f89-87ee-94d66ad52b5a_form2 | Cl1 Er1 S1 | (0, 0, 1) | Er1 S1 Cl1 | 2 | 0 | (Er2S2Cl2)2 | {3: 6.003, 2: 5.92403, 1: 2.1291299999999995, 0: 0.02761} | 0.9868449 | 0.01316167 | 0.07897 | 0.003670901 | Cl..Cl¦Cl..S | {'Cl..Cl': 8, 'Cl..S': 4} | {'NM..NM': 12} | NM..NM | 0 | {'Er': [2.89], 'S': [2.06], 'Cl': [1.05]} | 0.01321587 | 0.6350883 | 0.3516959 | Er..Cl_2.663 | 0.47509 | _264baf4e-983c-4f89-87ee-94d66ad52b5a_form2-BV-component_1-Er2S2Cl2-2p | 20.29207 | 1a5b0aec-7773-405c-b7b2-09c598a34271 | Er1 S1 Cl1 | 1
1700 | COD | 8103890 | _3a02631c-053c-4bd7-a41a-b93f41ab3c6e_form2 | _c0648990-2128-40f2-a3ba-6dfd05fe0d34_form2 | Pt1 Si1 Te1 | (0, 0, 1) | Si1 Te1 Pt1 | 2 | 0 | (Si4Te4Pt4)4 | {3: 31.411119999999986, 2: 27.03863999999999, 1: 17.87631999999999, 0: 13.686639999999997} | 0.8607983 | 0.1821867 | 2.18624 | 0.05632626 | Pt..Te¦Si..Te¦Te..Te | {'Si..Te': 16, 'Te..Te': 16, 'Pt..Te': 16} | {'MTL..MTL': 32, 'MTL..TM': 16} | MTL..MTL¦MTL..TM | 0 | {'Si': [2.4], 'Te': [2.65], 'Pt': [2.77]} | 0.2466916 | 0.5169303 | 0.2363782 | Si..Pt_2.404 | 0.47644 | _c0648990-2128-40f2-a3ba-6dfd05fe0d34_form2-BV-component_3-Si4Te4Pt4-2p | 93.99238 | e609c6fb-dafd-421d-b262-10281f7b33c1 | Si1 Te1 Pt1 | 1
509 | ICSD | 190855 | _a26f4804-0360-4dfc-b5f8-fb2b53b85e24_form2 | _60b4d9af-ffde-4c8b-9465-0f7f6a7fd72c_form2 | I3 Mn3 O9 Sb5 | (0, 1, 0) | Mn3 Sb5 I3 O9 | 2 | 0 | (Mn6Sb10I6O18)2 | {3: 49.27652000000003, 2: 48.65897000000004, 1: 47.10355000000005, 0: 40.39115000000001} | 0.9874677 | 0.01929844 | 0.61755 | 0.007158783 | I..I¦I..O¦I..Sb¦O..O¦O..Sb¦Sb..Sb | {'I..Sb': 20, 'I..I': 18, 'I..O': 16, 'O..Sb': 4, 'Sb..Sb': 4, 'O..O': 2} | {'MTL..NM': 20, 'NM..NM': 18, 'LNM..NM': 16, 'LNM..MTL': 4, 'MTL..MTL': 4, 'LNM..LNM': 2} | LNM..LNM¦LNM..MTL¦LNM..NM¦MTL..MTL¦MTL..NM¦NM..NM | 0 | {'Mn': [4.71, 4.76, 6.06], 'Sb': [2.36, 2.41, 2.43, 2.52], 'I': [0.76, 1.14, 1.48], 'O': [1.65, 1.71, 1.78, 1.79, 1.93, 2.0, 2.13, 2.5, 2.6]} | 0.06950189 | 0.175054 | 0.7554441 | Sb..O_2.208 | 0.47669 | _60b4d9af-ffde-4c8b-9465-0f7f6a7fd72c_form2-BV-component_1-Mn6Sb10I6O18-2p | 25.10071 | 10c569f3-6bd9-43de-8df3-d93a5b6f843f | Mn3 Sb5 I3 O9 | 1
1113 | ICSD | 657607 | _cfe65dbe-fb4f-4367-a046-31e00b7f007c_form2 | _ecc92352-e514-45ca-86a6-547e54c08221_form2 | In2 Te3 | (1, 1, 1) | In2 Te3 | 2 | 0 | (In2Te3)2 | {3: 4.670159999999999, 2: 4.36686, 0: 0} | 0.9350558 | 0.1011 | 0.3033 | 0.01817482 | Te..Te | {'Te..Te': 6} | {'MTL..MTL': 6} | MTL..MTL | 0 | {'In': [2.18], 'Te': [1.51, 1.73]} | 0.06494424 | 0.9350558 |  | In..Te_2.964 | 0.47678 | _ecc92352-e514-45ca-86a6-547e54c08221_form2-BV-component_1-In2Te3-2p | 36.6489 | 957441a4-338d-480e-a63e-f44cb4167e86 | In2 Te3 | 1
1531 | ICSD | 71302 | _8e5a149e-15ae-4937-a63c-b6e8d677514f_form2 | _15eb8fab-8484-4799-9511-6a340c46b147_form2 | Cu2 K1 Nb1 Se4 | (0, -1, 1) | K1 Nb1 Cu2 Se4 | 2 | 0 | (K2Nb2Cu4Se8)2 | {3: 20.051379999999995, 2: 18.571279999999987, 1: 15.871260000000001, 0: 11.46108} | 0.9261846 | 0.05692692 | 1.4801 | 0.03388635 | Cu..K¦K..Nb¦K..Se¦Se..Se | {'K..Se': 28, 'Cu..K': 8, 'Se..Se': 8, 'K..Nb': 8} | {'EPM..NM': 28, 'EPM..TM': 16, 'NM..NM': 8} | EPM..NM¦EPM..TM¦NM..NM | 0.3077 | {'K': [1.14], 'Nb': [6.48], 'Cu': [2.15, 2.18], 'Se': [1.93, 1.96, 2.07]} | 0.172299 | 0.3143103 | 0.5133907 | Nb..Cu_2.859 | 0.4769 | _15eb8fab-8484-4799-9511-6a340c46b147_form2-BV-component_1-K2Nb2Cu4Se8-2p | 89.41935 | b696d6a2-bd95-4a4a-883b-15a6923f3425 | K1 Nb1 Cu2 Se4 | 1
1061 | ICSD | 91750 | _792b84a7-1508-4d51-8d2f-aaa55e742485_form2 | _1fcc995f-46e5-4ccd-b4eb-8b2e83f90577_form2 | Cl1 Co1 O3 Sr2 | (0, 0, 1) | Sr2 Co1 Cl1 O3 | 2 | 0 | (Sr4Co2Cl2O6)2 | {3: 14.3079, 2: 14.0544, 0: 2.23194} | 0.9822825 | 0.04225 | 0.2535 | 0.01709625 | Cl..Cl¦Cl..Sr | {'Cl..Cl': 8, 'Cl..Sr': 4} | {'NM..NM': 8, 'EPM..NM': 4} | EPM..NM¦NM..NM | 0 | {'Sr': [1.89, 2.45], 'Co': [2.55], 'Cl': [1.4], 'O': [1.72, 2.1]} | 0.02099212 | 0.9790079 |  | Co..O_1.952 | 0.47691 | _1fcc995f-46e5-4ccd-b4eb-8b2e83f90577_form2-BV-component_1-Sr4Co2Cl2O6-2p | 31.92449 | 0e05d43c-907b-4cf8-90af-a2daf3cedd45 | Sr2 Co1 Cl1 O3 | 1
467 | ICSD | 165398 | _9f3faacf-d7b0-400b-b63a-359a539fe613_form2 | _04bdeafa-92ee-4eca-aee5-a18ddb89ea80_form2 | F4 Ru1 | (1, 0, 0) | Ru1 F4 | 2 | 0 | (Ru2F8)2 | {3: 7.320279999999997, 2: 7.138359999999997, 0: 4.88244} | 0.9751485 | 0.01299429 | 0.18192 | 0.006714103 | F..F | {'F..F': 28} | {'LNM..LNM': 28} | LNM..LNM | 0 | {'Ru': [3.33], 'F': [0.86, 1.14]} | 0.07462344 | 0.9253766 |  | Ru..F_2.013 | 0.47751 | _04bdeafa-92ee-4eca-aee5-a18ddb89ea80_form2-BV-component_1-Ru2F8-2p | 21.0443 | 2bd72dfd-60cc-4378-9f92-1863bdf2a299 | Ru1 F4 | 1
1133 | COD | 2002540 | _6dd5c757-6d10-43d3-8273-d9c66c7bf030_form2 | _8befaf4d-146a-4aa2-bec5-2b0d785d8c55_form2 | Ba3 Br2 In2 O5 | (1, 1, -1) | Ba3 In2 Br2 O5 | 2 | 0 | (Ba3In2Br2O5)2 | {3: 11.504899999999992, 2: 11.160879999999995, 0: 1.62778} | 0.970098 | 0.05733667 | 0.34402 | 0.01857828 | Ba..Br¦Br..Br | {'Br..Br': 8, 'Ba..Br': 4} | {'NM..NM': 8, 'EPM..NM': 4} | EPM..NM¦NM..NM | 0 | {'Ba': [1.11, 2.46], 'In': [2.59], 'Br': [1.57], 'O': [1.72, 1.76]} | 0.03482999 | 0.96517 |  | In..O_2.175 | 0.47825 | _8befaf4d-146a-4aa2-bec5-2b0d785d8c55_form2-BV-component_1-Ba3In2Br2O5-2p | 29.96637 | 6902e39f-0ccf-4ab3-a5b7-3c648de1d5f0 | Ba3 In2 Br2 O5 | 1
597 | ICSD | 71292 | _d71fc14e-ac8d-44f4-ae5b-a1c21dd24ca8_form2 | _a1a93570-9bc2-4b8b-bc7c-08b6fc07c581_form2 | Pt1 Ta1 Te5 | (1, -1, 0) | Ta1 Te5 Pt1 | 2 | 0 | (Ta2Te10Pt2)2 | {3: 18.121820000000003, 2: 17.609619999999996, 1: 11.546979999999992, 0: 3.62688} | 0.9717357 | 0.0320125 | 0.5122 | 0.008465413 | Te..Te | {'Te..Te': 32} | {'MTL..MTL': 32} | MTL..MTL | 0 | {'Ta': [4.29], 'Te': [2.08, 2.27, 2.34], 'Pt': [2.72]} | 0.03533647 | 0.4182591 | 0.5464045 | Te..Pt_2.723 | 0.47837 | _a1a93570-9bc2-4b8b-bc7c-08b6fc07c581_form2-BV-component_1-Ta2Te10Pt2-2p | 27.41252 | 553b27f3-6ce7-4340-9f67-77e2e84b0bdc | Ta1 Te5 Pt1 | 1
1016 | COD | 2310357 | _e6e88d30-6301-46d0-b81f-f9dcebe874d7_form2 | _e64d7733-ae86-454b-8dd6-6239d401ff08_form2 | Nb1 Te2 | (1, 1, -1) | Nb1 Te2 | 2 | 0 | (Nb3Te6)2 | {3: 15.553419999999997, 2: 14.970210000000002, 1: 13.60655, 0: 3.9415200000000006} | 0.9625028 | 0.06480111 | 0.58321 | 0.01592302 | Te..Te | {'Te..Te': 18} | {'MTL..MTL': 18} | MTL..MTL | 0 | {'Nb': [5.05, 5.06], 'Te': [2.34, 2.75, 2.88]} | 0.0502252 | 0.1174364 | 0.8323384 | Nb..Te_2.973 | 0.47854 | _e64d7733-ae86-454b-8dd6-6239d401ff08_form2-BV-component_1-Nb3Te6-2p | 36.61817 | 7a6214f5-53b7-4a07-b81a-a58b9d90e773 | Nb1 Te2 | 1
883 | ICSD | 195312 | _788cada5-2c81-4b2e-97cd-6f1e6758f52c_form2 | _fbfb7289-b13f-4a82-8197-03fbdf02e417_form2 | P2 S7 Sc1 Tl1 | (0, 0, 1) | Sc1 P2 S7 | 2 | -0.9696 | (Sc1P2S7)2_(Tl1)2 | {3: 14.575389999999999, 2: 13.46661, 1: 12.369950000000003, 0: 10.941500000000001} | 0.9239279 | 0.04619917 | 0.55439 | 0.01309629 | P..Tl¦S..S¦S..Tl | {'S..Tl': 28, 'S..S': 16, 'P..Tl': 4} | {'ENM..NM': 32, 'NM..NM': 16} | ENM..NM¦NM..NM | 0 | {'Sc': [3.31], 'Tl': [0.97], 'P': [4.87], 'S': [2.04, 2.08, 2.15, 2.25]} | 0.3051221 | 0.3017868 | 0.3930912 | Sc..S_2.594 | 0.47867 | _fbfb7289-b13f-4a82-8197-03fbdf02e417_form2-BV-component_1-Sc1P2S7-2p | 117.4361 | f908a34e-2dde-415a-ac78-f3ef4dc04ada | Sc1 P2 S7 | 1
884 | ICSD | 195312 | _788cada5-2c81-4b2e-97cd-6f1e6758f52c_form2 | _fbfb7289-b13f-4a82-8197-03fbdf02e417_form2 | P2 S7 Sc1 Tl1 |  | Tl1 | 0 | 0.9696 | (Sc1P2S7)2_(Tl1)2 | {3: 14.575389999999999, 2: 13.46661, 1: 12.369950000000003, 0: 10.941500000000001} | 0.9239279 | 0.04619917 | 0.55439 |  | P..Tl¦S..S¦S..Tl | {'S..Tl': 28, 'S..S': 16, 'P..Tl': 4} | {'ENM..NM': 32, 'NM..NM': 16} | ENM..NM¦NM..NM | 0 | {'Sc': [3.31], 'Tl': [0.97], 'P': [4.87], 'S': [2.04, 2.08, 2.15, 2.25]} | 0.3051221 | 0.3017868 | 0.3930912 | Sc..S_2.594 | 0.47867 |  | 117.4361 | f908a34e-2dde-415a-ac78-f3ef4dc04ada | Sc1 P2 S7 | 0
32 | COD | 1528118 | _84d5302c-912c-4f1e-89d5-3677e4023637_form2 | _d7815874-7f38-47be-8903-408e3a2126a1_form2 | Cl3 Y1 | (0, 0, 1) | Y1 Cl3 | 2 | 0 | (Y2Cl6)2 | {3: 6.214599999999998, 2: 6.1061299999999985, 0: 4.07631} | 0.9825459 | 0.01205222 | 0.10847 | 0.002665605 | Cl..Cl | {'Cl..Cl': 18} | {'NM..NM': 18} | NM..NM | 0 | {'Y': [2.96], 'Cl': [1.07, 1.12]} | 0.05072745 | 0.9492725 |  | Y..Cl_2.672 | 0.47919 | _d7815874-7f38-47be-8903-408e3a2126a1_form2-BV-component_1-Y2Cl6-2p | 14.03612 | bfa8bd73-e5ff-4600-9ce7-68f295be770b | Y1 Cl3 | 1
1087 | ICSD | 90123 | _75203477-a727-4f02-94c3-b0830990004b_form2 | _3613f199-cdb7-4bb6-82e1-4d6972e053fe_form2 | Cl2 Co2 O5 Sr3 | (1, 1, -1) | Sr3 Co2 Cl2 O5 | 2 | 0 | (Sr3Co2Cl2O5)2 | {3: 12.419099999999997, 2: 12.157819999999994, 0: 1.5950600000000001} | 0.9789614 | 0.04354667 | 0.26128 | 0.01761817 | Cl..Cl¦Cl..Sr | {'Cl..Cl': 8, 'Cl..Sr': 4} | {'NM..NM': 8, 'EPM..NM': 4} | EPM..NM¦NM..NM | 0 | {'Sr': [1.73, 2.45], 'Co': [2.62], 'Cl': [1.39], 'O': [1.98, 2.22]} | 0.02413886 | 0.9758611 |  | Co..O_1.95 | 0.47998 | _3613f199-cdb7-4bb6-82e1-4d6972e053fe_form2-BV-component_1-Sr3Co2Cl2O5-2p | 32.00745 | bb009286-ee44-4b8d-ae93-a3577f1dc1c3 | Sr3 Co2 Cl2 O5 | 1
1481 | ICSD | 152516 | _a8846c7d-13ca-427f-ac37-51cbd3a3234f_form2 | _9e855336-6d9a-4928-9895-c4bba9fafef4_form2 | Cu1 Pb1 Se3 Tb1 | (0, 0, 1) | Tb1 Cu1 Pb1 Se3 | 2 | 0 | (Tb2Cu2Pb2Se6)4 | {3: 26.20299999999999, 2: 23.469319999999986, 1: 14.992140000000008, 0: 9.37036} | 0.895673 | 0.09763143 | 1.36684 | 0.03089604 | Pb..Se¦Se..Se | {'Pb..Se': 32, 'Se..Se': 24} | {'ENM..NM': 32, 'NM..NM': 24} | ENM..NM¦NM..NM | 0 | {'Tb': [3.52], 'Cu': [1.96], 'Pb': [1.88], 'Se': [1.82, 1.91, 2.0]} | 0.1624035 | 0.5036156 | 0.3339809 | Tb..Se_2.901 | 0.48045 | _9e855336-6d9a-4928-9895-c4bba9fafef4_form2-BV-component_3-Tb2Cu2Pb2Se6-2p | 68.5191 | 701c69e5-3f50-41d2-a6a8-5c6d503cdfb9 | Tb1 Cu1 Pb1 Se3 | 1
201 | ICSD | 425285 | _cb5aa2ee-4520-4be6-a12c-79471d71dd23_form2 | _2d2af638-c7e5-432d-9ccc-607caac174cb_form2 | Ho1 I1 S1 | (0, 0, 1) | Ho1 S1 I1 | 2 | 0 | (Ho2S2I2)2 | {3: 6.121709999999998, 2: 6.022879999999999, 1: 2.1525599999999994, 0: 0.00235} | 0.9838558 | 0.01647167 | 0.09883 | 0.004356398 | I..I¦I..S | {'I..I': 8, 'I..S': 4} | {'NM..NM': 12} | NM..NM | 0 | {'Ho': [2.95], 'S': [2.1], 'I': [1.07]} | 0.01615038 | 0.6324714 | 0.3513782 | Ho..S_2.751 | 0.48053 | _2d2af638-c7e5-432d-9ccc-607caac174cb_form2-BV-component_1-Ho2S2I2-2p | 17.87077 | 0e31b61e-27b3-453e-95d7-2566a3cb24a1 | Ho1 S1 I1 | 1
907 | COD | 9008784 | _ddbb2c67-7453-4833-9b0e-db876f8ac2fa_form2 | _f3425a71-f8ef-4d5f-95ea-2f5df71dad37_form2 | Ge1 S1 | (1, 0, 0) | Ge1 S1 | 2 | 0 | (Ge2S2)4 | {3: 6.837340000000002, 2: 6.397240000000004, 1: 4.168080000000002, 0: 2.1734} | 0.9356329 | 0.036675 | 0.22005 | 0.01344312 | Ge..Ge¦Ge..S¦S..S | {'S..S': 8, 'Ge..S': 8, 'Ge..Ge': 8} | {'NM..NM': 8, 'MTL..NM': 8, 'MTL..MTL': 8} | MTL..MTL¦MTL..NM¦NM..NM | 0 | {'Ge': [1.7], 'S': [1.71]} | 0.09436228 | 0.4779564 | 0.4276813 | Ge..S_2.495 | 0.48054 | _f3425a71-f8ef-4d5f-95ea-2f5df71dad37_form2-BV-component_3-Ge2S2-2p | 34.83842 | 002458b7-57c3-4b82-9090-f11f2468b11b | Ge1 S1 | 1
381 | ICSD | 655261 | _aad44202-023b-4495-ba1f-d3ed379a0d68_form2 | _f7698a7d-2d67-47ad-abf3-0aa7baaa6ac9_form2 | Pd1 S6 Ta2 | (1, 1, -1) | Ta2 Pd1 S6 | 2 | 0 | (Ta2Pd1S6)2 | {3: 13.071640000000004, 2: 12.892020000000006, 1: 10.304720000000003, 0: 3.09306} | 0.9862588 | 0.01632909 | 0.17962 | 0.005863638 | S..S | {'S..S': 22} | {'NM..NM': 22} | NM..NM | 0 | {'Ta': [5.12], 'Pd': [2.7], 'S': [2.1, 2.2, 2.32]} | 0.01800056 | 0.2592854 | 0.7227141 | Pd..S_2.371 | 0.48077 | _f7698a7d-2d67-47ad-abf3-0aa7baaa6ac9_form2-BV-component_1-Ta2Pd1S6-2p | 27.92667 | 1c12f2b6-9e2a-46f8-a5f6-f0dfd445e0d7 | Ta2 Pd1 S6 | 1
905 | ICSD | 411945 | _7031517e-ba45-49ee-84a1-93e3cd858030_form2 | _7d2bd744-ea81-43fd-9ba7-f87ff9a7ab17_form2 | I3 O9 Sc1 | (1, 1, 1) | Sc1 I3 O9 | 2 | 0 | (Sc2I6O18)2 | {3: 33.549480000000045, 2: 32.43509999999998, 0: 27.447839999999978} | 0.966784 | 0.02653286 | 1.11438 | 0.0133114 | I..O¦O..O | {'I..O': 48, 'O..O': 36} | {'LNM..NM': 48, 'LNM..LNM': 36} | LNM..LNM¦LNM..NM | 0 | {'Sc': [2.94], 'I': [4.39], 'O': [1.8, 1.98, 2.04]} | 0.1826361 | 0.8173639 |  | Sc..O_2.12 | 0.48138 | _7d2bd744-ea81-43fd-9ba7-f87ff9a7ab17_form2-BV-component_1-Sc2I6O18-2p | 45.18367 | 1d705acd-dd13-4d6c-afbb-1f8ba304c22d | Sc1 I3 O9 | 1
775 | ICSD | 425998 | _a45afd8e-f6d2-4003-8b37-d10f7bfe7378_form2 | _366b38b8-8526-45df-83b1-5715d31e2ac1_form2 | N2 O6 Pd1 | (1, 0, 0) | Pd1 N2 O6 | 2 | 0 | (Pd2N4O12)2 | {3: 22.95039000000001, 2: 22.401039999999995, 0: 19.986659999999997} | 0.9760636 | 0.01615735 | 0.54935 | 0.0111127 | N..O¦O..O¦O..Pd | {'O..O': 44, 'O..Pd': 16, 'N..O': 8} | {'LNM..LNM': 52, 'LNM..TM': 16} | LNM..LNM¦LNM..TM | 0 | {'Pd': [2.21], 'N': [4.24], 'O': [1.91, 2.01, 2.21]} | 0.1853576 | 0.8146424 |  | Pd..O_2.062 | 0.48148 | _366b38b8-8526-45df-83b1-5715d31e2ac1_form2-BV-component_1-Pd2N4O12-2p | 22.93658 | 1e9f26a6-06a8-4595-84f9-0ce666ed4c61 | Pd1 N2 O6 | 1
195 | ICSD | 422521 | _2b28388b-7bfb-40dd-b046-c84165a44b46_form2 | _ebe3d68d-ba16-4802-b2c4-434922556235_form2 | Cl10 Fe1 W2 | (0, 0, 1) | Fe1 W2 Cl10 | 2 | 0 | (Fe1W2Cl10)4 | {3: 28.506559999999986, 2: 28.084999999999987, 0: 23.334319999999984} | 0.9852118 | 0.014052 | 0.21078 | 0.004300299 | Cl..Cl | {'Cl..Cl': 60} | {'NM..NM': 60} | NM..NM | 0 | {'Fe': [2.92], 'W': [5.74, 6.07], 'Cl': [1.12, 1.31, 1.35, 1.45, 1.66]} | 0.08150434 | 0.9184957 |  | Fe..Cl_2.337 | 0.48159 | _ebe3d68d-ba16-4802-b2c4-434922556235_form2-BV-component_3-Fe1W2Cl10-2p | 20.29148 | 4c496dca-7e7d-485e-98be-52b639ce7be5 | Fe1 W2 Cl10 | 1
176 | COD | 2216822 | _1186c6c4-208c-4fb1-915b-5a36d0b39f24_form2 | _31b9f00b-1364-4557-b484-282e7d78001f_form2 | I1 Lu1 O1 | (0, 0, 1) | Lu1 I1 O1 | 2 | 0 | (Lu2I2O2)2 | {3: 5.780400000000004, 2: 5.717280000000002, 0: 0} | 0.9890803 | 0.01578 | 0.06312 | 0.004162162 | I..I | {'I..I': 8} | {'NM..NM': 8} | NM..NM | 0 | {'Lu': [2.68], 'I': [1.02], 'O': [2.08]} | 0.01091966 | 0.9890803 |  | Lu..O_2.229 | 0.48191 | _31b9f00b-1364-4557-b484-282e7d78001f_form2-BV-component_1-Lu2I2O2-2p | 22.03605 | c29e86bc-5ca2-46f2-8275-efa605aab143 | Lu1 I1 O1 | 1
124 | COD | 4343683 | _07f02773-9a77-4e43-a1b4-5973eb8a447c_form2 | _6fae4079-c633-4f8c-a09b-f6f189947ebe_form2 | Cl1 Sc1 | (1, 1, 1) | Sc1 Cl1 | 2 | 0 | (Sc2Cl2)2 | {3: 5.286299999999997, 2: 5.247179999999997, 0: 0} | 0.9925997 | 0.01304 | 0.03912 | 0.003696922 | Cl..Cl | {'Cl..Cl': 6} | {'NM..NM': 6} | NM..NM | 0 | {'Sc': [4.02], 'Cl': [1.26]} | 0.007400261 | 0.9925997 |  | Sc..Sc_3.243 | 0.48222 | _6fae4079-c633-4f8c-a09b-f6f189947ebe_form2-BV-component_1-Sc2Cl2-2p | 19.41095 | 72e26a99-5f58-4d3b-8355-d481ea5fbc22 | Sc1 Cl1 | 1
412 | COD | 2004011 | _180aaadb-d12a-45bc-9752-498d9aa7b647_form2 | _360ffebd-0b70-4173-8c5b-ccf297e1153d_form2 | I2 O1 Ta1 | (1, 1, 0) | Ta1 I2 O1 | 2 | 0 | (Ta2I4O2)2 | {3: 9.903789999999997, 2: 9.72315, 1: 8.550770000000002, 0: 4.55417} | 0.9817605 | 0.02258 | 0.18064 | 0.00612067 | I..I | {'I..I': 16} | {'NM..NM': 16} | NM..NM | 0 | {'Ta': [4.91], 'I': [1.33, 1.7], 'O': [1.96]} | 0.03376688 | 0.219152 | 0.7470811 | Ta..I_2.93 | 0.48247 | _360ffebd-0b70-4173-8c5b-ccf297e1153d_form2-BV-component_1-Ta2I4O2-2p | 20.7028 | da2fc6a1-8396-4c13-8223-74295a884982 | Ta1 I2 O1 | 1
572 | ICSD | 73319 | _4e538718-4fcb-4ee2-ad2a-8fd7cddf5741_form2 | _ed6a323f-e68d-41b1-80a5-73ba938853b6_form2 | Co2 Pd1 Se12 Ta4 | (1, 1, -1) | Ta4 Co2 Pd1 Se12 | 2 | 0 | (Ta4Co2Pd1Se12)2 | {3: 33.57356999999999, 2: 33.05516999999997, 1: 30.54447, 0: 9.2351} | 0.9845593 | 0.02592 | 0.5184 | 0.00813783 | Se..Se | {'Se..Se': 40} | {'NM..NM': 40} | NM..NM | 0 | {'Ta': [5.9, 6.13], 'Co': [5.25], 'Pd': [2.55], 'Se': [2.17, 2.21, 2.33, 2.6, 2.76, 2.94]} | 0.02129961 | 0.1031577 | 0.8755427 | Pd..Se_2.489 | 0.48298 | _ed6a323f-e68d-41b1-80a5-73ba938853b6_form2-BV-component_1-Ta4Co2Pd1Se12-2p | 28.69583 | bde5e5ef-bb46-435e-8853-4ad8e2a87ba3 | Ta4 Co2 Pd1 Se12 | 1
1104 | COD | 1011183 | _900ed887-e8e0-42bc-9f61-5cf579534bfa_form2 | _16e92341-162f-49c9-8589-5b332d6f7c73_form2 | O2 Te1 | (0, 0, 1) | Te1 O2 | 2 | 0 | (Te4O8)4 | {3: 24.86975999999995, 2: 23.724079999999955, 1: 17.67587999999997, 0: 17.00216} | 0.9539328 | 0.0358025 | 0.57284 | 0.01801976 | O..O¦O..Te | {'O..O': 32, 'O..Te': 32} | {'LNM..LNM': 32, 'LNM..MTL': 32} | LNM..LNM¦LNM..MTL | 0 | {'Te': [2.99], 'O': [1.58, 1.65]} | 0.14562 | 0.7687478 | 0.08563221 | Te..O_2.216 | 0.48315 | _16e92341-162f-49c9-8589-5b332d6f7c73_form2-BV-component_3-Te4O8-2p | 54.79023 | 480ee1ec-3f71-428b-b2d8-a234031f43c1 | Te1 O2 | 1
717 | ICSD | 653213 | _dc77c696-27ea-4995-a893-adae98fe167b_form2 | _e627dbfc-1b60-4cc1-bf88-ff02e505533a_form2 | Te2 Zr1 | (0, 0, 1) | Zr1 Te2 | 2 | 0 | (Zr1Te2)2 | {3: 3.244740000000001, 2: 3.102780000000001, 0: 0} | 0.9562492 | 0.04732 | 0.14196 | 0.0101802 | Te..Te | {'Te..Te': 6} | {'MTL..MTL': 6} | MTL..MTL | 0 | {'Zr': [2.9], 'Te': [1.79]} | 0.04375081 | 0.9562492 |  | Zr..Te_2.939 | 0.48328 | _e627dbfc-1b60-4cc1-bf88-ff02e505533a_form2-BV-component_1-Zr1Te2-2p | 28.43853 | 88ed8d0e-751e-434d-a1b1-a0f3ed6f4e9f | Zr1 Te2 | 1
1340 | ICSD | 74810 | _51c4eba7-3fab-45cf-a506-a423acf2176b_form2 | _ae79ebf0-8297-4099-aa3f-32b289cd6353_form2 | H2 Mn1 O4 S1 | (0, 1, 0) | Mn1 H2 S1 O4 | 2 | 0 | (Mn4H8S4O16)2 | {3: 34.30156999999996, 2: 33.66947999999996, 1: 29.95472000000001, 0: 26.905980000000003} | 0.9815726 | 0.04862231 | 0.63209 | 0.02442894 | H..H¦H..O¦H..S | {'H..S': 16, 'H..H': 6, 'H..O': 4} | {'H..NM': 16, 'H..H': 6, 'H..LNM': 4} | H..H¦H..LNM¦H..NM | 0 | {'Mn': [2.84, 2.85], 'H': [1.04, 1.11], 'S': [3.48], 'O': [2.08, 2.09, 2.11, 2.25]} | 0.0854685 | 0.5022939 | 0.4122376 | Mn..O_2.031 | 0.48356 | _ae79ebf0-8297-4099-aa3f-32b289cd6353_form2-BV-component_1-Mn4H8S4O16-2p | 36.66157 | af91e59c-df75-4dcc-99f8-6276ce760d49 | Mn1 H2 S1 O4 | 1
34 | COD | 6000034 | _71c15fb3-96a0-44fb-b178-74a88b19fb69_form2 | _578ebbf4-6617-4779-9d6f-648262b09724_form2 | Cl3 Er1 | (0, 0, 1) | Er1 Cl3 | 2 | 0 | (Er2Cl6)2 | {3: 6.126169999999999, 2: 6.016659999999998, 0: 3.9449000000000005} | 0.9821242 | 0.01216778 | 0.10951 | 0.002701421 | Cl..Cl | {'Cl..Cl': 18} | {'NM..NM': 18} | NM..NM | 0 | {'Er': [2.91], 'Cl': [1.07]} | 0.0502047 | 0.9497953 |  | Er..Cl_2.656 | 0.48384 | _578ebbf4-6617-4779-9d6f-648262b09724_form2-BV-component_1-Er2Cl6-2p | 13.5394 | b89e40c1-2b4a-40fd-8246-3f8d5a7e2739 | Er1 Cl3 | 1
373 | COD | 1523160 | _313736bf-5c3b-42e5-9d18-c921039d9f24_form2 | _5dfa0a96-4a91-458a-96fe-e8848e44e3e9_form2 | Br1 O1 Ti1 | (0, 0, 1) | Ti1 Br1 O1 | 2 | 0 | (Ti2Br2O2)2 | {3: 6.208109999999997, 2: 6.1275499999999985, 1: 2.20218, 0: 0.05223} | 0.9870234 | 0.02014 | 0.08056 | 0.005812591 | Br..Br | {'Br..Br': 8} | {'NM..NM': 8} | NM..NM | 0 | {'Ti': [2.92], 'Br': [1.19], 'O': [2.07]} | 0.01308667 | 0.6376619 | 0.3492514 | Ti..O_2.067 | 0.48402 | _5dfa0a96-4a91-458a-96fe-e8848e44e3e9_form2-BV-component_1-Ti2Br2O2-2p | 20.12829 | 738fbe70-bae0-466c-b177-c5916404c447 | Ti1 Br1 O1 | 1
1559 | ICSD | 402924 | _af061727-58da-45d7-9e8b-c825e820adfd_form2 | _34068bc8-3ff1-4308-ae68-65be4bbf0318_form2 | Cu2 K1 S4 V1 | (0, -1, 1) | K1 V1 Cu2 S4 | 2 | 0 | (K2V2Cu4S8)2 | {3: 20.386539999999997, 2: 18.981200000000005, 1: 13.915519999999999, 0: 11.13928} | 0.9310653 | 0.06387909 | 1.40534 | 0.03567972 | Cu..K¦K..S¦S..S | {'K..S': 28, 'S..S': 8, 'Cu..K': 8} | {'EPM..NM': 28, 'NM..NM': 8, 'EPM..TM': 8} | EPM..NM¦EPM..TM¦NM..NM | 0.1818 | {'K': [1.21], 'V': [5.86], 'Cu': [2.49, 2.58], 'S': [1.91, 1.98, 2.17]} | 0.1519737 | 0.5478033 | 0.300223 | V..Cu_2.709 | 0.48407 | _34068bc8-3ff1-4308-ae68-65be4bbf0318_form2-BV-component_1-K2V2Cu4S8-2p | 104.823 | ba4580f2-817a-4eb9-9643-ef3e691a6dbe | K1 V1 Cu2 S4 | 1
1482 | ICSD | 50598 | _0a5ea135-fc36-42da-94da-c8d61c487ebf_form2 | _3ddb227d-9356-45a1-9632-a37a01f8fbf1_form2 | B1 I1 N2 Sr2 | (1, 0, -1) | Sr2 B1 I1 N2 | 2 | 0 | (Sr8B4I4N8)2 | {3: 30.469520000000013, 2: 28.328320000000016, 1: 24.44404000000001, 0: 16.980019999999996} | 0.9297265 | 0.08235385 | 2.1412 | 0.03097901 | I..I¦I..N¦I..Sr | {'I..Sr': 24, 'I..N': 20, 'I..I': 8} | {'EPM..NM': 24, 'LNM..NM': 20, 'NM..NM': 8} | EPM..NM¦LNM..NM¦NM..NM | 0 | {'Sr': [2.34, 2.38, 2.39], 'B': [3.05, 3.17], 'I': [1.15, 1.21], 'N': [2.85, 2.88, 2.89, 2.95]} | 0.1587309 | 0.2879484 | 0.5533207 | Sr..N_2.498 | 0.48464 | _3ddb227d-9356-45a1-9632-a37a01f8fbf1_form2-BV-component_1-Sr8B4I4N8-2p | 81.18039 | 2b9fb552-2ab0-4311-882b-1f288b515fd1 | Sr2 B1 I1 N2 | 1
1296 | ICSD | 181188 | _7f767b58-5608-4a53-8ef4-321f5ffe0822_form2 | _85645e8b-602e-4130-b881-63a5f954258f_form2 | As1 Be2 H5 O7 | (1, 0, 0) | Be2 As1 H5 O7 | 2 | 0 | (Be8As4H20O28)2 | {3: 53.7106800000001, 2: 51.328080000000035, 1: 46.2192, 0: 44.83913999999998} | 0.9556401 | 0.05179565 | 2.3826 | 0.02316414 | H..H¦H..O | {'H..O': 64, 'H..H': 28} | {'H..LNM': 64, 'H..H': 28} | H..H¦H..LNM | 0 | {'Be': [1.95, 2.05], 'As': [4.42], 'H': [0.89, 1.04, 1.05, 1.06], 'O': [1.84, 1.85, 1.87, 1.88, 1.96, 1.99]} | 0.2685667 | 0.575873 | 0.1555604 | Be..O_1.649 | 0.48492 | _85645e8b-602e-4130-b881-63a5f954258f_form2-BV-component_1-Be8As4H20O28-2p | 89.4687 | cbe7dd3d-68c6-4726-ac5b-0be1b00594da | Be2 As1 H5 O7 | 1
919 | COD | 2310358 | _050e9e8c-e0e7-4039-b088-48b5e8c72c30_form2 | _4d64f09b-4600-4b5f-ba1e-318c3a64ba94_form2 | Ta1 Te2 | (1, 1, -1) | Ta1 Te2 | 2 | 0 | (Ta3Te6)2 | {3: 16.062429999999996, 2: 15.566259999999998, 1: 14.191199999999997, 0: 3.9886600000000003} | 0.9691099 | 0.05513 | 0.49617 | 0.01360588 | Te..Te | {'Te..Te': 18} | {'MTL..MTL': 18} | MTL..MTL | 0 | {'Ta': [5.34, 5.48], 'Te': [2.37, 2.74, 2.88]} | 0.04109487 | 0.1138882 | 0.8450169 | Ta..Te_2.968 | 0.48522 | _4d64f09b-4600-4b5f-ba1e-318c3a64ba94_form2-BV-component_1-Ta3Te6-2p | 34.916 | 4dde2d10-e1d8-4ab4-aac0-6e0c8f479496 | Ta1 Te2 | 1
147 | ICSD | 26070 | _ea8464cf-1e0f-4d0e-b9c1-e2badcb6b1a4_form2 | _696bba5c-4fae-46e4-8da7-2ed43c7a050f_form2 | Cl3 Ti1 | (0, 0, 1) | Ti1 Cl3 | 2 | 0 | (Ti2Cl6)6 | {3: 20.152800000000003, 2: 19.799370000000007, 1: 16.319610000000008, 0: 12.922890000000008} | 0.9824625 | 0.01309 | 0.11781 | 0.00380226 | Cl..Cl | {'Cl..Cl': 54} | {'NM..NM': 54} | NM..NM | 0 | {'Ti': [3.07], 'Cl': [1.17, 1.24, 1.25]} | 0.04888443 | 0.4813006 | 0.469815 | Ti..Cl_2.449 | 0.4855 | _696bba5c-4fae-46e4-8da7-2ed43c7a050f_form2-BV-component_5-Ti2Cl6-2p | 17.80622 | ca7ff80d-07b9-4676-bce1-a0b36c724bba | Ti1 Cl3 | 1
1051 | COD | 1001287 | _36fe006f-0658-45f0-9de1-657e7338987e_form2 | _405cc365-562a-43e9-bbe5-d882a7f79c7c_form2 | Br1 Cu1 Hg1 S1 | (0, 1, 0) | Cu1 Hg1 S1 Br1 | 2 | 0 | (Cu4Hg4S4Br4)4 | {3: 29.013760000000012, 2: 27.657800000000005, 1: 16.947400000000012, 0: 13.563840000000008} | 0.9532649 | 0.05649833 | 0.67798 | 0.01678105 | Br..Cu¦Br..Hg¦Cu..Cu¦S..S | {'Br..Cu': 16, 'Br..Hg': 16, 'S..S': 8, 'Cu..Cu': 8} | {'NM..TM': 32, 'NM..NM': 8, 'TM..TM': 8} | NM..NM¦NM..TM¦TM..TM | 0.1667 | {'Cu': [1.48, 1.49], 'Hg': [2.07, 2.35, 2.36], 'S': [2.49, 2.5, 2.51], 'Br': [0.71, 1.13]} | 0.08776486 | 0.6932334 | 0.2190018 | Cu..S_2.218 | 0.48563 | _405cc365-562a-43e9-bbe5-d882a7f79c7c_form2-BV-component_3-Cu4Hg4S4Br4-2p | 37.71486 | ce0278be-530e-430e-b3ed-5c2ee8d13457 | Cu1 Hg1 S1 Br1 | 1
603 | ICSD | 41026 | _332f4518-096d-4b0a-a5a1-541076de182c_form2 | _ed3bb57d-c1a7-44f4-9235-15fd7e665d16_form2 | Co2 Nb4 Pd1 Se12 | (1, 1, -1) | Nb4 Co2 Pd1 Se12 | 2 | 0 | (Nb4Co2Pd1Se12)2 | {3: 33.33974, 2: 32.7896, 1: 30.28416, 0: 9.180340000000001} | 0.983499 | 0.02895474 | 0.55014 | 0.008619243 | Se..Se | {'Se..Se': 38} | {'NM..NM': 38} | NM..NM | 0 | {'Nb': [5.83, 6.17], 'Co': [5.11], 'Pd': [2.54], 'Se': [2.15, 2.22, 2.28, 2.6, 2.76, 2.94]} | 0.02277126 | 0.1037046 | 0.8735242 | Pd..Se_2.487 | 0.48601 | _ed3bb57d-c1a7-44f4-9235-15fd7e665d16_form2-BV-component_1-Nb4Co2Pd1Se12-2p | 29.44136 | 86dc8e91-2920-4ca8-aea3-15a642e19026 | Nb4 Co2 Pd1 Se12 | 1
846 | ICSD | 656452 | _52df5cc4-382c-4433-a085-baa2b716f276_form2 | _0f0131f0-794d-467d-abe1-8e824c1fbc45_form2 | Ru1 Ta1 Te4 | (0, 0, 1) | Ta1 Te4 Ru1 | 2 | 0 | (Ta4Te16Ru4)2 | {3: 40.242819999999995, 2: 39.641600000000004, 1: 36.78615999999999, 0: 10.16792} | 0.9850602 | 0.04624769 | 0.60122 | 0.01251063 | Te..Te | {'Te..Te': 26} | {'MTL..MTL': 26} | MTL..MTL | 0 | {'Ta': [5.26, 5.35], 'Te': [2.22, 2.34, 2.47, 2.53, 2.69, 2.7, 2.71], 'Ru': [4.62, 4.65]} | 0.01999076 | 0.09494429 | 0.885065 | Ta..Te_2.967 | 0.48661 | _0f0131f0-794d-467d-abe1-8e824c1fbc45_form2-BV-component_1-Ta4Te16Ru4-2p | 32.39456 | dcd3b77a-bf03-4944-a891-bd1765f2ef8e | Ta1 Te4 Ru1 | 1
1423 | ICSD | 76660 | _8783567c-b34c-4a11-9d67-e9d56e913b0e_form2 | _44190ebc-8828-4d61-a91d-71c78e8f2789_form2 | B12 H19 K1 Mg2 O30 | (0, 0, 1) | K1 Mg2 B12 H19 O30 | 2 | 0 | (K1Mg2B12H19O30)4 | {3: 119.56052000000014, 2: 115.17282000000023, 1: 110.2058200000002, 0: 104.21408000000021} | 0.9633014 | 0.04301667 | 2.19385 | 0.02796969 | B..H¦B..O¦H..H¦H..O¦K..O | {'H..O': 88, 'H..H': 76, 'B..H': 16, 'B..O': 16, 'K..O': 8} | {'H..LNM': 88, 'H..H': 76, 'H..MTL': 16, 'LNM..MTL': 16, 'EPM..LNM': 8} | EPM..LNM¦H..H¦H..LNM¦H..MTL¦LNM..MTL | 0 | {'K': [1.09], 'Mg': [1.78], 'B': [2.91, 2.95, 2.98, 3.06, 3.08], 'H': [0.92, 0.94, 0.97, 1.0, 1.02, 1.08, 1.09, 1.13], 'O': [1.83, 1.85, 1.89, 1.9, 1.91, 1.93, 1.96, 1.97, 1.98, 2.0, 2.01, 2.07, 2.1]} | 0.28591 | 0.3236581 | 0.3904319 | H..O_1.199 | 0.48684 | _44190ebc-8828-4d61-a91d-71c78e8f2789_form2-BV-component_3-K1Mg2B12H19O30-2p | 79.84207 | d7c25da5-8e46-47d7-a1b8-26e996728c2a | K1 Mg2 B12 H19 O30 | 1
474 | ICSD | 645316 | _0d033087-d738-434a-9bf5-c8991a19b423_form2 | _cd4b4ff8-6916-48de-a3d4-270587acc310_form2 | Nb1 S3 | (1, 0, -1) | Nb1 S3 | 2 | 0 | (Nb6S18)2 | {3: 34.401500000000006, 2: 34.05279999999999, 1: 32.60190000000001, 0: 9.41964} | 0.9898638 | 0.01585 | 0.3487 | 0.00679607 | S..S | {'S..S': 44} | {'NM..NM': 44} | NM..NM | 0 | {'Nb': [4.33, 4.74], 'S': [1.84, 2.1, 2.16, 2.32, 2.33, 2.4, 2.41, 2.46, 2.56]} | 0.01395813 | 0.05807814 | 0.9279637 | Nb..S_2.636 | 0.48702 | _cd4b4ff8-6916-48de-a3d4-270587acc310_form2-BV-component_1-Nb6S18-2p | 29.2381 | 6f16ff06-ba87-4815-b092-8af4d050ad6b | Nb1 S3 | 1
89 | ICSD | 418010 | _4ab45395-91ac-442a-b8a2-cd0b20d73fff_form2 | _36554028-8f46-4d97-95a6-2c5338c42e98_form2 | I2 La2 P1 | (0, 0, 1) | La2 P1 I2 | 2 | 0 | (La2P1I2)2 | {3: 5.16657, 2: 5.109659999999999, 0: 0} | 0.988985 | 0.01897 | 0.05691 | 0.00345969 | I..I | {'I..I': 6} | {'NM..NM': 6} | NM..NM | 0 | {'La': [2.52], 'P': [2.92], 'I': [1.18]} | 0.01101504 | 0.988985 |  | La..P_2.996 | 0.48749 | _36554028-8f46-4d97-95a6-2c5338c42e98_form2-BV-component_1-La2P1I2-2p | 17.84953 | aa88d197-88fc-492e-a21c-a8625ff75316 | La2 P1 I2 | 1
694 | ICSD | 280332 | _37a42f97-c19c-4a32-b6dc-e8eab949fe3e_form2 | _e5cdeee9-7685-4dc8-95b6-5522e06a1067_form2 | As1 Hg3 I1 Se4 | (0, 0, 1) | Hg3 As1 Se4 I1 | 2 | 0 | (Hg3As1Se4I1)4 | {3: 17.134379999999968, 2: 16.054739999999995, 0: 9.318239999999998} | 0.9369898 | 0.02570571 | 0.53982 | 0.009857797 | As..Se¦Hg..I¦Hg..Se¦I..Se¦Se..Se | {'Hg..Se': 24, 'I..Se': 24, 'As..Se': 12, 'Se..Se': 12, 'Hg..I': 12} | {'NM..TM': 36, 'NM..NM': 36, 'MTL..NM': 12} | MTL..NM¦NM..NM¦NM..TM | 0 | {'Hg': [1.94], 'As': [2.59], 'Se': [1.97, 1.99], 'I': [0.85]} | 0.1381296 | 0.8618704 |  | Hg..Se_2.735 | 0.48818 | _e5cdeee9-7685-4dc8-95b6-5522e06a1067_form2-BV-component_3-Hg3As1Se4I1-2p | 28.09411 | c999dd19-0af7-4feb-a7cf-d8172ddd5cf5 | Hg3 As1 Se4 I1 | 1
247 | ICSD | 51015 | _39dc77f7-8770-4a36-9762-788bfdcad70a_form2 | _2e2bd30b-7234-45dc-bff3-55d2f6e87577_form2 | Co1 O8 Re2 | (0, 0, 1) | Co1 Re2 O8 | 2 | 0 | (Co1Re2O8)2 | {3: 15.768120000000001, 2: 15.63948, 0: 12.387959999999998} | 0.9918418 | 0.008576 | 0.12864 | 0.004722436 | O..O | {'O..O': 30} | {'LNM..LNM': 30} | LNM..LNM | 0 | {'Co': [2.93], 'Re': [6.08], 'O': [1.72, 2.17]} | 0.03805737 | 0.9619426 |  | Co..O_1.943 | 0.48877 | _2e2bd30b-7234-45dc-bff3-55d2f6e87577_form2-BV-component_1-Co1Re2O8-2p | 31.53481 | 91e0016a-15f3-4e5a-8c1d-06709b9b2f6d | Co1 Re2 O8 | 1
1721 | ICSD | 646551 | _43961fc9-2742-45d4-9ce3-de85bf917511_form2 | _88103516-31e2-4e96-a7f6-b5edebb5e7bd_form2 | K1 Ni2 Se2 | (1, 1, -1) | K1 | 2 | 2.0006 | (K1)2_(Ni2Se2)2 | {3: 7.528619999999997, 2: 5.5034399999999986, 0: 0.02454} | 0.7310025 | 0.1191282 | 1.01259 | 0.06375275 | K..Ni¦K..Se¦Se..Se | {'K..Ni': 16, 'K..Se': 16, 'Se..Se': 2} | {'EPM..TM': 16, 'EPM..NM': 16, 'NM..NM': 2} | EPM..NM¦EPM..TM¦NM..NM | 0.4706 | {'K': [3.63], 'Ni': [3.06], 'Se': [2.65]} | 0.2698772 | 0.7301228 |  | Ni..Se_2.405 | 0.48882 | _88103516-31e2-4e96-a7f6-b5edebb5e7bd_form2-BV-component_1-K1-2p | 86.91112 | 7455849b-5b3c-4ab2-bee1-ff9925eab69f | Ni1 Se1 | 0
1722 | ICSD | 646551 | _43961fc9-2742-45d4-9ce3-de85bf917511_form2 | _88103516-31e2-4e96-a7f6-b5edebb5e7bd_form2 | K1 Ni2 Se2 | (1, 1, -1) | Ni1 Se1 | 2 | -2.0006 | (K1)2_(Ni2Se2)2 | {3: 7.528619999999997, 2: 5.5034399999999986, 0: 0.02454} | 0.7310025 | 0.1191282 | 1.01259 | 0.06375275 | K..Ni¦K..Se¦Se..Se | {'K..Ni': 16, 'K..Se': 16, 'Se..Se': 2} | {'EPM..TM': 16, 'EPM..NM': 16, 'NM..NM': 2} | EPM..NM¦EPM..TM¦NM..NM | 0.4706 | {'K': [3.63], 'Ni': [3.06], 'Se': [2.65]} | 0.2698772 | 0.7301228 |  | Ni..Se_2.405 | 0.48882 | _88103516-31e2-4e96-a7f6-b5edebb5e7bd_form2-BV-component_3-Ni2Se2-2p | 86.91112 | 7455849b-5b3c-4ab2-bee1-ff9925eab69f | Ni1 Se1 | 1
10 | COD | 9014952 | _3163e701-2378-463b-b458-aeb07e7a0fa7_form2 | _7caf52de-9c3f-4b42-a6be-396560c5d5e0_form2 | Cl2 Fe1 | (1, 1, 1) | Fe1 Cl2 | 2 | 0 | (Fe1Cl2)2 | {3: 3.08179, 2: 3.0619199999999998, 0: 0.01987} | 0.9935524 | 0.01987 | 0.01987 | 0.00196016 | Cl..Cl | {'Cl..Cl': 2} | {'NM..NM': 2} | NM..NM | 0 | {'Fe': [2.93], 'Cl': [1.62]} | 0.006489392 | 0.9935106 |  | Fe..Cl_2.331 | 0.48885 | _7caf52de-9c3f-4b42-a6be-396560c5d5e0_form2-BV-component_1-Fe1Cl2-2p | 15.19843 | 2192f7e0-3ae4-4d30-9ac6-f2c58ac97e0d | Fe1 Cl2 | 1
417 | ICSD | 28532 | _7401978b-77b6-4acf-890d-4663a9ff6c13_form2 | _2d92e9ef-f6a6-4523-8f70-2ca087dc7460_form2 | Br1 O1 Yb1 | (0, 0, 1) | Yb1 Br1 O1 | 2 | 0 | (Yb2Br2O2)2 | {3: 5.502160000000002, 2: 5.412000000000003, 0: 0.01364} | 0.9836137 | 0.01502667 | 0.09016 | 0.006179799 | Br..Br¦Br..Yb | {'Br..Br': 8, 'Br..Yb': 4} | {'NM..NM': 8, 'FM..NM': 4} | FM..NM¦NM..NM | 0 | {'Yb': [2.56], 'Br': [0.81], 'O': [2.13]} | 0.01642701 | 0.983573 |  | Yb..O_2.238 | 0.48894 | _2d92e9ef-f6a6-4523-8f70-2ca087dc7460_form2-BV-component_1-Yb2Br2O2-2p | 22.77706 | dfc4131f-d1a7-4ffd-967f-09b6c6cf6e5c | Yb1 Br1 O1 | 1
244 | COD | 2310429 | _4e0ed910-efbb-4667-aeec-459109310f9c_form2 | _0a7ea471-1ec9-4fbb-a2f3-5778309b9003_form2 | I1 O1 Tm1 | (0, 0, 1) | Tm1 I1 O1 | 2 | 0 | (Tm2I2O2)2 | {3: 5.6693599999999975, 2: 5.596719999999998, 0: 0} | 0.9871873 | 0.01816 | 0.07264 | 0.00468318 | I..I | {'I..I': 8} | {'NM..NM': 8} | NM..NM | 0 | {'Tm': [2.63], 'I': [0.94], 'O': [2.1]} | 0.01281273 | 0.9871873 |  | Tm..O_2.249 | 0.48912 | _0a7ea471-1ec9-4fbb-a2f3-5778309b9003_form2-BV-component_1-Tm2I2O2-2p | 21.49358 | 666009c8-0004-41a6-84b8-79a2bc568150 | Tm1 I1 O1 | 1
220 | COD | 7003314 | _4f7300a9-45d1-49c8-ba1a-95ca10d8487b_form2 | _c984903b-2070-443c-9645-04f044ef4bce_form2 | C16 H12 Mn1 N2 O4 | (0, 0, 1) | Mn1 H12 C16 N2 O4 | 2 | 0 | (Mn1H12C16N2O4)2 | {3: 48.114020000000004, 2: 47.92311000000001, 1: 46.31495, 0: 44.82152000000001} | 0.9960321 | 0.008300435 | 0.19091 | 0.004485681 | C..H¦H..H¦H..N¦H..O | {'H..H': 18, 'C..H': 12, 'H..O': 12, 'H..N': 4} | {'H..LNM': 28, 'H..H': 18} | H..H¦H..LNM | 0 | {'Mn': [3.59], 'H': [1.08, 1.11, 1.18, 1.21], 'C': [3.81, 3.85, 3.89, 3.9, 3.99, 4.03, 4.14], 'N': [3.31], 'O': [2.15, 2.32]} | 0.0579833 | 0.4884313 | 0.4535854 | Mn..N_2.038 | 0.48921 | _c984903b-2070-443c-9645-04f044ef4bce_form2-BV-component_1-Mn1H12C16N2O4-2p | 11.73334 | a8048858-231c-4f73-a5bd-97ca43e6c4e5 | Mn1 H12 C16 N2 O4 | 1
1262 | ICSD | 169980 | _348b1242-197d-45b6-8486-39f9f8d31abd_form2 | _39d18dcc-3050-4aa1-a210-e914fe7dc6e3_form2 | H1 Ni1 O2 | (0, 0, 1) | Ni1 H1 O2 | 2 | 0 | (Ni1H1O2)2 | {3: 3.9064200000000002, 2: 3.7432499999999997, 0: 0.75927} | 0.9582303 | 0.05439 | 0.16317 | 0.02211736 | H..O | {'H..O': 6} | {'H..LNM': 6} | H..LNM | 0 | {'Ni': [2.84], 'H': [0.94], 'O': [1.77, 2.13]} | 0.05184691 | 0.9481531 |  | Ni..O_1.926 | 0.48957 | _39d18dcc-3050-4aa1-a210-e914fe7dc6e3_form2-BV-component_1-Ni1H1O2-2p | 105.6089 | f7167c35-5706-444e-8d7c-e035c3c4b6ed | Ni1 H1 O2 | 1
44 | ICSD | 60585 | _2ec3d9b1-8230-405a-b8fc-c008ee228df5_form2 | _41b67b59-844d-40a4-a222-a18ef721f31b_form2 | Cl1 O1 Y1 | (1, 1, 1) | Y1 Cl1 O1 | 2 | 0 | (Y2Cl2O2)2 | {3: 6.099699999999995, 2: 6.0635799999999955, 0: 0.92698} | 0.9940784 | 0.01204 | 0.03612 | 0.002861574 | Cl..Cl | {'Cl..Cl': 6} | {'NM..NM': 6} | NM..NM | 0 | {'Y': [2.93], 'Cl': [1.12], 'O': [2.05]} | 0.006982787 | 0.9930172 |  | Y..O_2.281 | 0.48959 | _41b67b59-844d-40a4-a222-a18ef721f31b_form2-BV-component_1-Y2Cl2O2-2p | 16.72251 | 083edaec-206a-40bd-ad74-88cd7c7911ef | Y1 Cl1 O1 | 1
1119 | ICSD | 88639 | _c18230b4-5278-41a8-b962-288524a79000_form2 | _412b0f65-0274-4ef2-8366-5e875c21c5e6_form2 | Li1 O5 V2 | (0, 0, 1) | Li1 V2 O5 | 2 | 0 | (Li2V4O10)2 | {3: 19.220620000000032, 2: 18.469780000000025, 1: 16.293200000000002, 0: 11.315820000000002} | 0.9609357 | 0.02346375 | 0.75084 | 0.01836066 | Li..O¦O..O¦O..V | {'O..O': 40, 'Li..O': 16, 'O..V': 8} | {'LNM..LNM': 40, 'EPM..LNM': 16, 'LNM..TM': 8} | EPM..LNM¦LNM..LNM¦LNM..TM | 0 | {'Li': [0.7], 'V': [4.2], 'O': [1.74, 2.2, 2.23]} | 0.09498533 | 0.2753492 | 0.6296655 | V..O_2.034 | 0.49036 | _412b0f65-0274-4ef2-8366-5e875c21c5e6_form2-BV-component_1-Li2V4O10-2p | 76.4305 | 50f65b38-67d6-478c-8f40-9676317c3cbf | Li1 V2 O5 | 1
316 | ICSD | 409228 | _d6e53be9-9182-418a-ac9b-61b9d4db536f_form2 | _8dada84d-e017-48d3-b1ed-934b008319df_form2 | Br2 Mo1 | (1, 1, 0) | Mo1 Br2 | 2 | 0 | (Mo12Br24)2 | {3: 70.14645999999988, 2: 69.38749999999987, 0: 66.78375999999984} | 0.9891804 | 0.01724909 | 0.75896 | 0.005389092 | Br..Br | {'Br..Br': 88} | {'NM..NM': 88} | NM..NM | 0 | {'Mo': [8.5, 8.51, 8.59], 'Br': [0.9, 1.2, 1.82, 1.86]} | 0.2256996 | 0.7743004 |  | Mo..Br_2.694 | 0.49051 | _8dada84d-e017-48d3-b1ed-934b008319df_form2-BV-component_1-Mo12Br24-2p | 21.6143 | f07ba119-4643-4664-9c94-83f244df2fca | Mo1 Br2 | 1
1622 | ICSD | 78787 | _c3556099-9f62-4479-9d18-ac31452e0d17_form2 | _83a41039-cb4c-4fcc-a9bb-365dcfd69d1b_form2 | Pt2 Te3 Tl1 | (0, 0, 1) | Tl1 Te3 Pt2 | 2 | 0 | (Tl2Te6Pt4)2 | {3: 13.29228, 2: 10.83876, 0: 3.3352800000000005} | 0.8154177 | 0.10223 | 2.45352 | 0.0426737 | Pt..Tl¦Te..Te¦Te..Tl | {'Te..Tl': 24, 'Te..Te': 12, 'Pt..Tl': 12} | {'ENM..MTL': 24, 'MTL..MTL': 12, 'ENM..TM': 12} | ENM..MTL¦ENM..TM¦MTL..MTL | 0.25 | {'Tl': [1.84], 'Te': [2.14], 'Pt': [2.48, 2.64]} | 0.2464116 | 0.7535884 |  | Te..Pt_2.713 | 0.49075 | _83a41039-cb4c-4fcc-a9bb-365dcfd69d1b_form2-BV-component_1-Tl2Te6Pt4-2p | 37.40065 | 354eddec-c0bd-410d-9316-13fdb41bedb3 | Tl1 Te3 Pt2 | 1
1474 | ICSD | 414274 | _50b8a96b-a97c-4404-ae36-5e6b0cb4e7fc_form2 | _9f2e301d-a866-4844-933c-9bab8cd59a05_form2 | Cu2 Rb1 Se4 Ta1 | (0, -1, 1) | Rb1 Ta1 Cu2 Se4 | 2 | 0 | (Rb2Ta2Cu4Se8)2 | {3: 20.21671, 2: 18.866170000000004, 1: 16.088490000000004, 0: 13.2527} | 0.9331968 | 0.06138818 | 1.35054 | 0.03056481 | Cu..Rb¦Rb..Se¦Se..Se | {'Rb..Se': 28, 'Se..Se': 8, 'Cu..Rb': 8} | {'EPM..NM': 28, 'NM..NM': 8, 'EPM..TM': 8} | EPM..NM¦EPM..TM¦NM..NM | 0.1818 | {'Rb': [1.14], 'Ta': [6.67], 'Cu': [2.19], 'Se': [1.96, 1.97, 2.07]} | 0.1939314 | 0.3988621 | 0.4072065 | Ta..Cu_2.874 | 0.49101 | _9f2e301d-a866-4844-933c-9bab8cd59a05_form2-BV-component_1-Rb2Ta2Cu4Se8-2p | 91.18354 | e6710036-859b-44b1-a994-f8fbf1939fc4 | Rb1 Ta1 Cu2 Se4 | 1
608 | ICSD | 425501 | _1d6ca03f-4717-440c-9273-b676a877fb38_form2 | _1ffda1fd-cbd5-44bd-af6e-ce739a1979d9_form2 | As1 H1 O5 Te1 | (0, 0, 1) | Te1 As1 H1 O5 | 2 | 0 | (Te2As2H2O10)4 | {3: 34.83210000000003, 2: 34.312080000000016, 1: 32.092639999999975, 0: 26.646919999999994} | 0.9850707 | 0.01368474 | 0.26001 | 0.008649513 | H..O¦O..O¦O..Te | {'O..O': 52, 'H..O': 16, 'O..Te': 8} | {'LNM..LNM': 52, 'H..LNM': 16, 'LNM..MTL': 8} | H..LNM¦LNM..LNM¦LNM..MTL | 0 | {'Te': [3.09], 'As': [4.34], 'H': [0.98], 'O': [1.73, 1.75, 1.78, 1.84]} | 0.0635319 | 0.2711535 | 0.6653146 | Te..O_2.21 | 0.49136 | _1ffda1fd-cbd5-44bd-af6e-ce739a1979d9_form2-BV-component_3-Te2As2H2O10-2p | 29.55851 | 1cf2efac-c7c7-4bb5-a8c2-867308e70e28 | Te1 As1 H1 O5 | 1
1193 | ICSD | 82242 | _ab88082b-0a5e-4e89-85e7-f9e5f43c4b3e_form2 | _2058052e-e854-474e-803a-fdf7b69f3447_form2 | Hg1 O3 V1 | (0, -1, 1) | V1 Hg1 O3 | 2 | 0 | (V2Hg2O6)2 | {3: 12.097420000000003, 2: 11.367710000000004, 1: 10.241460000000005, 0: 8.46604} | 0.9396805 | 0.03040458 | 0.72971 | 0.02023652 | Hg..Hg¦Hg..O¦O..O¦O..V | {'O..O': 22, 'Hg..O': 20, 'O..V': 4, 'Hg..Hg': 2} | {'LNM..TM': 24, 'LNM..LNM': 22, 'TM..TM': 2} | LNM..LNM¦LNM..TM¦TM..TM | 0.0417 | {'V': [4.43], 'Hg': [1.88], 'O': [1.73, 1.9, 2.17]} | 0.2009456 | 0.3101438 | 0.4889106 | V..O_2.033 | 0.49157 | _2058052e-e854-474e-803a-fdf7b69f3447_form2-BV-component_1-V2Hg2O6-2p | 57.82268 | 3fec706c-f4c3-47b7-9a42-048272b0f983 | V1 Hg1 O3 | 1
875 | ICSD | 155326 | _4616a199-c902-49cc-8479-461ec3a3b4e0_form2 | _761aa3ec-da2a-4ca2-b4fc-c05582664d91_form2 | Ta1 Te2 | (1, 1, -1) | Ta1 Te2 | 2 | 0 | (Ta9Te18)2 | {3: 48.387269999999994, 2: 46.968780000000024, 1: 42.922599999999996, 0: 33.752600000000015} | 0.9706846 | 0.05253667 | 1.41849 | 0.01297284 | Te..Te | {'Te..Te': 54} | {'MTL..MTL': 54} | MTL..MTL | 0 | {'Ta': [5.08, 5.52, 5.63, 5.79], 'Te': [2.31, 2.42, 2.66, 2.69, 2.78, 2.94]} | 0.09692668 | 0.2764791 | 0.6265942 | Ta..Te_2.963 | 0.49188 | _761aa3ec-da2a-4ca2-b4fc-c05582664d91_form2-BV-component_1-Ta9Te18-2p | 34.14625 | 08c2e8e5-40fa-4669-8af3-1a6af9fbe1be | Ta1 Te2 | 1
1203 | COD | 1530049 | _29f0b778-ce99-42b4-ad2f-d5a3f0398c3e_form2 | _c8a94b7e-a2bc-43fb-abe1-e9d82307bd1c_form2 | Br1 La1 O1 | (0, 0, 1) | La1 Br1 O1 | 2 | 0 | (La2Br2O2)2 | {3: 6.011979999999998, 2: 5.650319999999999, 0: 0.22462} | 0.9398434 | 0.06027667 | 0.36166 | 0.02058597 | Br..Br¦Br..La | {'Br..Br': 8, 'Br..La': 4} | {'NM..NM': 8, 'FM..NM': 4} | FM..NM¦NM..NM | 0 | {'La': [2.85], 'Br': [1.09], 'O': [2.08]} | 0.06249136 | 0.9375086 |  | La..O_2.422 | 0.49198 | _c8a94b7e-a2bc-43fb-abe1-e9d82307bd1c_form2-BV-component_1-La2Br2O2-2p | 36.20236 | 346d6889-0ab4-44b9-8835-2b6d66b341b0 | La1 Br1 O1 | 1
747 | COD | 4333283 | _da18f539-06ba-49f5-9051-1884e5c2f72a_form2 | _13894d5e-0f2c-4218-96c5-ff0fb83ca5e8_form2 | O3 Pd1 Se1 | (0, 0, 1) | Pd1 Se1 O3 | 2 | 0 | (Pd2Se2O6)2 | {3: 11.435479999999997, 2: 11.166679999999996, 1: 8.868939999999998, 0: 6.746259999999998} | 0.9764942 | 0.0336 | 0.2688 | 0.01060772 | O..O¦O..Se | {'O..O': 8, 'O..Se': 8} | {'LNM..LNM': 8, 'LNM..NM': 8} | LNM..LNM¦LNM..NM | 0 | {'Pd': [2.23], 'Se': [3.38], 'O': [1.9, 2.02]} | 0.05732297 | 0.4900047 | 0.4526723 | Pd..O_2.054 | 0.49245 | _13894d5e-0f2c-4218-96c5-ff0fb83ca5e8_form2-BV-component_1-Pd2Se2O6-2p | 33.38842 | 61bcc775-6011-4fed-9a6e-f93a660d4ad3 | Pd1 Se1 O3 | 1
294 | COD | 9009171 | _6d4e7ac0-cae6-47e1-aab8-6cf8f1d0a94b_form2 | _bdbb4734-5fcd-4b1a-b2c8-13424c8b0688_form2 | I1 La1 O1 | (0, 0, 1) | La1 I1 O1 | 2 | 0 | (La2I2O2)2 | {3: 5.863959999999999, 2: 5.7734000000000005, 0: 0.0132} | 0.9845565 | 0.01509333 | 0.09056 | 0.005129786 | I..I¦I..La | {'I..I': 8, 'I..La': 4} | {'NM..NM': 8, 'FM..NM': 4} | FM..NM¦NM..NM | 0 | {'La': [2.8], 'I': [1.0], 'O': [2.06]} | 0.01547833 | 0.9845217 |  | La..O_2.422 | 0.4931 | _bdbb4734-5fcd-4b1a-b2c8-13424c8b0688_form2-BV-component_1-La2I2O2-2p | 21.33886 | 0cdf5325-54d8-471b-9ba9-d0f2e33e96cf | La1 I1 O1 | 1
776 | ICSD | 247052 | _a9c54469-4b6f-4285-9453-5484b91f7fff_form2 | _c5b150eb-7cec-4176-84d3-60f298b84923_form2 | Co1 Mo1 O6 Te1 | (0, 0, 1) | Co1 Te1 Mo1 O6 | 2 | 0 | (Co2Te2Mo2O12)2 | {3: 21.630480000000002, 2: 21.332440000000002, 1: 15.314840000000004, 0: 13.077880000000002} | 0.9862213 | 0.0186275 | 0.29804 | 0.0111164 | O..O¦O..Te | {'O..O': 24, 'O..Te': 8} | {'LNM..LNM': 24, 'LNM..MTL': 8} | LNM..LNM¦LNM..MTL | 0 | {'Co': [2.35], 'Te': [2.93], 'Mo': [4.99], 'O': [1.73, 1.74, 2.21]} | 0.03484788 | 0.7035989 | 0.2615532 | Co..O_1.94 | 0.4934 | _c5b150eb-7cec-4176-84d3-60f298b84923_form2-BV-component_1-Co2Te2Mo2O12-2p | 36.42777 | d863a60a-e81e-4285-95cf-acc36d453d4c | Co1 Te1 Mo1 O6 | 1
243 | COD | 1528165 | _abdeb4b2-fd79-4920-8312-c759596bf28e_form2 | _ecee0cd4-1e55-438b-bb56-b93aaee59aaa_form2 | Cl2 V1 | (0, 0, 1) | V1 Cl2 | 2 | 0 | (V1Cl2)2 | {3: 3.875700000000001, 2: 3.832800000000001, 0: 0} | 0.988931 | 0.0143 | 0.0429 | 0.004679354 | Cl..Cl | {'Cl..Cl': 6} | {'NM..NM': 6} | NM..NM | 0 | {'V': [4.3], 'Cl': [1.73]} | 0.01106897 | 0.988931 |  | V..Cl_2.431 | 0.49345 | _ecee0cd4-1e55-438b-bb56-b93aaee59aaa_form2-BV-component_1-V1Cl2-2p | 22.13385 | b4f4d78a-950d-43f9-a142-6d4e5545c081 | V1 Cl2 | 1
1727 | COD | 1511201 | _5d53214d-3384-450c-bcd3-935a30f4d7af_form2 | _2847d215-98d3-4dc2-aa83-47dc95484806_form2 | B1 K3 S3 | (1, 0, 0) | K3 B1 S3 | 2 | 0 | (K12B4S12)2 | {3: 44.72893, 2: 39.73671, 0: 24.31415} | 0.8883895 | 0.2269191 | 4.99222 | 0.06413107 | K..K¦K..S¦S..S | {'K..S': 24, 'K..K': 16, 'S..S': 4} | {'EPM..NM': 24, 'EPM..EPM': 16, 'NM..NM': 4} | EPM..EPM¦EPM..NM¦NM..NM | 0.3636 | {'K': [4.0, 4.57, 4.66], 'B': [3.15], 'S': [1.95, 1.96, 2.02]} | 0.2445395 | 0.7554605 |  | K..K_3.915 | 0.49415 | _2847d215-98d3-4dc2-aa83-47dc95484806_form2-BV-component_1-K12B4S12-2p | 40.5846 | 5e704790-e044-47db-a51b-e02966506c3f | K3 B1 S3 | 1
648 | ICSD | 418159 | _aa1a3544-f0a4-4b13-aec0-0eaa81aca99c_form2 | _f3375511-24d6-46ab-93a8-d4e8f6560f73_form2 | Cl2 Pd1 Se8 | (0, 1, 0) | Pd1 Se8 Cl2 | 2 | 0 | (Pd2Se16Cl4)4 | {3: 39.74175999999997, 2: 38.14271999999999, 1: 31.387640000000015, 0: 28.454960000000007} | 0.9597642 | 0.02220889 | 0.79952 | 0.009240059 | Cl..Se¦Se..Se | {'Se..Se': 80, 'Cl..Se': 64} | {'NM..NM': 144} | NM..NM | 0 | {'Pd': [1.95], 'Se': [1.87, 2.06, 2.09, 2.18], 'Cl': [0.76]} | 0.1416735 | 0.5984938 | 0.2598327 | Pd..Se_2.481 | 0.49442 | _f3375511-24d6-46ab-93a8-d4e8f6560f73_form2-BV-component_3-Pd2Se16Cl4-2p | 25.73521 | 1f35387e-a4e4-4f0c-9750-ec93f442b1b2 | Pd1 Se8 Cl2 | 1
1504 | ICSD | 37073 | _26883dd5-36c0-40cc-a2d2-330238468248_form2 | _5eb7c1ff-51cb-4b31-a63c-2d814361032c_form2 | In1 P3 | (1, 1, 1) | In1 P3 | 2 | 0 | (In2P6)2 | {3: 9.938820000000003, 2: 8.34036, 0: 6.71658} | 0.83917 | 0.133205 | 1.59846 | 0.03224957 | In..P¦P..P | {'P..P': 12, 'In..P': 12} | {'NM..NM': 12, 'ENM..NM': 12} | ENM..NM¦NM..NM | 0 | {'In': [2.16], 'P': [2.59]} | 0.4960711 | 0.5039289 |  | In..P_2.69 | 0.49519 | _5eb7c1ff-51cb-4b31-a63c-2d814361032c_form2-BV-component_1-In2P6-2p | 75.93442 | 8a88488a-a2ab-40b3-8a8f-a2fece9239b1 | In1 P3 | 1
441 | ICSD | 429579 | _461a5523-f90a-4e1c-bd69-69cd5c106a20_form2 | _e58444db-6c9d-448f-9ffb-290fcc5f9b43_form2 | Cl2 I4 W3 | (1, 1, 0) | W3 I4 Cl2 | 2 | 0 | (W12I16Cl8)2 | {3: 92.4542799999997, 2: 91.52677999999975, 0: 88.68493999999981} | 0.989968 | 0.0231875 | 0.9275 | 0.006398955 | Cl..Cl¦Cl..I¦I..I | {'I..I': 32, 'Cl..I': 32, 'Cl..Cl': 16} | {'NM..NM': 80} | NM..NM | 0 | {'W': [11.64, 11.65, 11.68], 'I': [2.27, 2.31], 'Cl': [0.87, 1.21]} | 0.2460643 | 0.7539357 |  | W..Cl_2.53 | 0.49571 | _e58444db-6c9d-448f-9ffb-290fcc5f9b43_form2-BV-component_1-W12I16Cl8-2p | 15.09029 | c4bb70ee-dca1-4d97-aa10-ecd5b80e4fdc | W3 I4 Cl2 | 1
686 | ICSD | 415955 | _347b98c1-92e3-4096-824e-54d7cad12a57_form2 | _a14d25eb-5fcb-4b86-aa38-49fd521c94c2_form2 | O3 Pd1 Se1 | (0, 0, 1) | Pd1 Se1 O3 | 2 | 0 | (Pd2Se2O6)2 | {3: 11.616830000000013, 2: 11.385360000000011, 1: 8.922960000000005, 0: 6.927029999999999} | 0.9800746 | 0.01543133 | 0.23147 | 0.009743246 | O..O¦O..Se¦Se..Se | {'O..Se': 20, 'O..O': 8, 'Se..Se': 2} | {'LNM..NM': 20, 'LNM..LNM': 8, 'NM..NM': 2} | LNM..LNM¦LNM..NM¦NM..NM | 0 | {'Pd': [2.22], 'Se': [3.51], 'O': [1.94, 2.01]} | 0.04935605 | 0.5250544 | 0.4255896 | Pd..O_2.051 | 0.49607 | _a14d25eb-5fcb-4b86-aa38-49fd521c94c2_form2-BV-component_1-Pd2Se2O6-2p | 29.67732 | 3d5821eb-b0b5-4a5f-a3c6-3b239ceedad5 | Pd1 Se1 O3 | 1
230 | ICSD | 648076 | _dd2286fd-5589-433d-8d42-3fe7feb46e6d_form2 | _1e806310-fdef-4f40-8a64-39180c18990c_form2 | P1 S3 V1 | (0, 0, 1) | V1 P1 S3 | 2 | 0 | (V2P2S6)2 | {3: 14.450019999999991, 2: 14.314239999999991, 0: 9.95588} | 0.9906035 | 0.01234364 | 0.13578 | 0.004609004 | P..S¦S..S | {'S..S': 18, 'P..S': 4} | {'NM..NM': 22} | NM..NM | 0 | {'V': [2.97], 'P': [4.45], 'S': [2.33, 2.35]} | 0.03021268 | 0.9697873 |  | V..S_2.465 | 0.4961 | _1e806310-fdef-4f40-8a64-39180c18990c_form2-BV-component_1-V2P2S6-2p | 25.80242 | 8b22ac18-50fd-477e-b0c1-ce7bf3edcb8a | V1 P1 S3 | 1
181 | COD | 2012177 | _856760ec-4d71-4dc6-bd25-42995a7f96f4_form2 | _45e5b1d0-7db8-43ca-bd21-45e790aac75b_form2 | C6 H5 O3 P1 Sn1 | (1, -1, 0) | Sn1 P1 H5 C6 O3 | 2 | 0 | (Sn2P2H10C12O6)2 | {3: 41.61214000000001, 2: 41.48142000000001, 1: 39.929500000000004, 0: 38.836499999999994} | 0.9968586 | 0.01089333 | 0.13072 | 0.004186778 | C..H¦H..H | {'H..H': 16, 'C..H': 8} | {'H..H': 16, 'H..LNM': 8} | H..H¦H..LNM | 0 | {'Sn': [1.79], 'P': [4.7], 'H': [1.07, 1.08, 1.1, 1.15], 'C': [3.94, 3.96, 3.97, 4.16], 'O': [1.81, 1.85, 1.95]} | 0.04709544 | 0.5591215 | 0.3937831 | Sn..O_2.207 | 0.49679 | _45e5b1d0-7db8-43ca-bd21-45e790aac75b_form2-BV-component_1-Sn2P2H10C12O6-2p | 11.94087 | 49d67b02-bc8d-46c5-9d20-80ae3defc080 | Sn1 P1 H5 C6 O3 | 1
392 | ICSD | 36255 | _c60d20fe-adec-4826-9aaf-b304ef1f4669_form2 | _5f6687f6-9ddd-4449-b68a-cb30e5618791_form2 | I2 Nb1 O1 | (1, 1, 0) | Nb1 I2 O1 | 2 | 0 | (Nb2I4O2)2 | {3: 9.716010000000006, 2: 9.536410000000005, 1: 8.346850000000002, 0: 6.436369999999998} | 0.981515 | 0.02245 | 0.1796 | 0.006014951 | I..I | {'I..I': 16} | {'NM..NM': 16} | NM..NM | 0 | {'Nb': [4.7], 'I': [1.34, 1.74], 'O': [1.93]} | 0.05476211 | 0.3627105 | 0.5825274 | Nb..I_2.938 | 0.49776 | _5f6687f6-9ddd-4449-b68a-cb30e5618791_form2-BV-component_1-Nb2I4O2-2p | 20.74916 | a952bbce-84ce-4ec4-9112-f3e87dea4036 | Nb1 I2 O1 | 1
1463 | ICSD | 660018 | _f931f16e-8be9-4fd6-bba6-39d8c692aa5f_form2 | _18b0dc10-6739-43bf-a1e4-ab7041ee5ede_form2 | Nb2 Se3 | (1, 0, -1) | Nb2 Se3 | 2 | 0 | (Nb4Se6)2 | {3: 20.691620000000004, 2: 19.635940000000005, 1: 15.787, 0: 5.3857} | 0.9489803 | 0.08797333 | 1.05568 | 0.03012255 | Nb..Se¦Se..Se | {'Se..Se': 20, 'Nb..Se': 4} | {'NM..NM': 20, 'NM..TM': 4} | NM..NM¦NM..TM | 0 | {'Nb': [5.91, 6.12], 'Se': [2.58, 2.93, 3.16]} | 0.06897201 | 0.2514674 | 0.6795606 | Nb..Se_2.768 | 0.49794 | _18b0dc10-6739-43bf-a1e4-ab7041ee5ede_form2-BV-component_1-Nb4Se6-2p | 55.55016 | dbbb95f9-dce1-4692-b100-d72071030e33 | Nb2 Se3 | 1
86 | ICSD | 240698 | _f9bccdee-89a7-4f66-9460-25f3a3d755f1_form2 | _cf2456ac-38b2-4d75-844a-46d39963096c_form2 | I2 La2 Te1 | (1, 1, 1) | La2 Te1 I2 | 2 | 0 | (La2Te1I2)2 | {3: 5.102550000000001, 2: 5.040300000000002, 0: 0} | 0.9878002 | 0.02075 | 0.06225 | 0.003446348 | I..I | {'I..I': 6} | {'NM..NM': 6} | NM..NM | 0 | {'La': [2.5], 'Te': [2.99], 'I': [1.11]} | 0.01219978 | 0.9878002 |  | La..Te_3.198 | 0.49829 | _cf2456ac-38b2-4d75-844a-46d39963096c_form2-BV-component_1-La2Te1I2-2p | 17.47605 | 27d073c0-45d7-4042-9fa9-9d5129f1e85e | La2 Te1 I2 | 1
595 | COD | 2019606 | _609fb871-844e-4c0e-bb3c-9706743bb620_form2 | _fcf74ecf-2d89-4eb8-a3fb-e6b0582be7fe_form2 | C6 H2 Mn1 O4 S1 | (1, 1, 0) | Mn1 H2 C6 S1 O4 | 2 | 0 | (Mn2H4C12S2O8)2 | {3: 42.530739999999994, 2: 42.338699999999974, 1: 39.592479999999995, 0: 36.386519999999976} | 0.9954847 | 0.03200667 | 0.19204 | 0.008414974 | H..S¦S..S | {'H..S': 8, 'S..S': 4} | {'H..NM': 8, 'NM..NM': 4} | H..NM¦NM..NM | 0 | {'Mn': [3.58], 'H': [1.14], 'C': [3.9, 3.91, 4.12], 'S': [3.07], 'O': [2.31, 2.44]} | 0.03125539 | 0.4469599 | 0.5217847 | Mn..O_2.019 | 0.49833 | _fcf74ecf-2d89-4eb8-a3fb-e6b0582be7fe_form2-BV-component_1-Mn2H4C12S2O8-2p | 9.486427 | b1ec9c56-4dc4-49eb-b223-ef64ff6d48ba | Mn1 H2 C6 S1 O4 | 1
501 | ICSD | 24381 | _c7a4387c-f2a8-4590-b403-64344325ea43_form2 | _7cc30744-17a9-4213-9888-0869381fd56a_form2 | Br2 O1 V1 | (1, 1, -1) | V1 Br2 O1 | 2 | 0 | (V1Br2O1)2 | {3: 4.246179999999999, 2: 4.156739999999999, 1: 1.87326, 0: 0} | 0.9789364 | 0.02236 | 0.08944 | 0.007066637 | Br..Br | {'Br..Br': 8} | {'NM..NM': 8} | NM..NM | 0 | {'V': [3.78], 'Br': [1.35], 'O': [2.02]} | 0.02106364 | 0.5377728 | 0.4411636 | V..Br_2.557 | 0.49899 | _7cc30744-17a9-4213-9888-0869381fd56a_form2-BV-component_1-V1Br2O1-2p | 21.56319 | ec2547d7-5823-4135-868d-31c494ede900 | V1 Br2 O1 | 1
1515 | COD | 9008350 | _151f27bf-d153-4316-a125-3b37b849f6ac_form2 | _67218d6a-1173-433e-b366-58560a43269e_form2 | Se1 Si1 Zr1 | (0, 0, 1) | Zr1 Si1 Se1 | 2 | 0 | (Zr2Si2Se2)2 | {3: 8.766600000000004, 2: 8.329200000000004, 0: 0.21552} | 0.9501061 | 0.0729 | 0.4374 | 0.03314258 | Se..Se¦Se..Zr | {'Se..Se': 8, 'Se..Zr': 4} | {'NM..NM': 8, 'NM..TM': 4} | NM..NM¦NM..TM | 0 | {'Zr': [3.59], 'Si': [2.65], 'Se': [2.53]} | 0.05115143 | 0.9488486 |  | Zr..Se_2.787 | 0.49909 | _67218d6a-1173-433e-b366-58560a43269e_form2-BV-component_1-Zr2Si2Se2-2p | 47.18464 | 17a1d28a-9f02-4ef3-8950-d9e598de3e3b | Zr1 Si1 Se1 | 1
1737 | ICSD | 150688 | _7ebf676c-aabc-4180-8f13-643623f8fd6e_form2 | _963e1604-2eef-480c-a783-ce40eacb721c_form2 | Li1 Mo1 S2 | (1, 0, 0) | Li1 Mo1 S2 | 2 | 0 | (Li4Mo4S8)2 | {3: 27.579159999999984, 2: 24.925159999999984, 1: 22.57313999999999, 0: 18.159080000000003} | 0.9037679 | 0.1474444 | 2.654 | 0.06836907 | Li..Li¦Li..S¦S..S | {'Li..S': 24, 'Li..Li': 10, 'S..S': 2} | {'EPM..NM': 24, 'EPM..EPM': 10, 'NM..NM': 2} | EPM..EPM¦EPM..NM¦NM..NM | 0.2778 | {'Li': [1.66, 1.68], 'Mo': [6.27, 6.73], 'S': [2.39, 2.68, 2.93, 3.21]} | 0.2817386 | 0.2496815 | 0.4685799 | Mo..S_2.558 | 0.49918 | _963e1604-2eef-480c-a783-ce40eacb721c_form2-BV-component_1-Li4Mo4S8-2p | 103.144 | e1a110c8-dcef-4049-ab72-a116b0d34b39 | Li1 Mo1 S2 | 1
343 | ICSD | 411522 | _b6d6f9d3-eb7d-4940-b0e6-3ed63d36e19c_form2 | _fd68f44d-5432-4b79-af36-b0f702dad3b0_form2 | F12 Mn1 Sb2 | (0, 0, 1) | Mn1 Sb2 F12 | 2 | 0 | (Mn1Sb2F12)2 | {3: 12.350509999999998, 2: 12.218649999999995, 1: 10.930579999999997, 0: 9.731539999999999} | 0.9893235 | 0.01014308 | 0.13186 | 0.005558029 | F..F | {'F..F': 26} | {'LNM..LNM': 26} | LNM..LNM | 0 | {'Mn': [3.17], 'Sb': [4.13], 'F': [1.0, 1.01, 1.19, 1.21, 1.22]} | 0.05034804 | 0.4918231 | 0.4578288 | Sb..F_2.117 | 0.49984 | _fd68f44d-5432-4b79-af36-b0f702dad3b0_form2-BV-component_1-Mn1Sb2F12-2p | 19.86163 | 11312745-3736-4834-9a06-33bfe41a11fd | Mn1 Sb2 F12 | 1
264 | ICSD | 67500 | _ccd981d5-e9df-4b97-b9a4-5f5087f815ea_form2 | _f8411d39-c8b7-47e5-9338-745b682dc53f_form2 | Br2 Mn1 | (1, 1, 1) | Mn1 Br2 | 2 | 0 | (Mn1Br2)2 | {3: 3.249719999999998, 2: 3.1946999999999988, 0: 0} | 0.9830693 | 0.01834 | 0.05502 | 0.004872007 | Br..Br | {'Br..Br': 6} | {'NM..NM': 6} | NM..NM | 0 | {'Mn': [3.01], 'Br': [1.75]} | 0.01693069 | 0.9830693 |  | Mn..Br_2.516 | 0.50096 | _f8411d39-c8b7-47e5-9338-745b682dc53f_form2-BV-component_1-Mn1Br2-2p | 21.6197 | 171dc431-90fa-443c-bf13-4c59f7221e9c | Mn1 Br2 | 1
579 | ICSD | 43857 | _37fd7da4-1655-45de-a74c-ca4221c6aa5c_form2 | _312d0d92-d554-43d5-b329-6ce86cc2c521_form2 | Se2 Sn1 | (0, 0, 1) | Sn1 Se2 | 2 | 0 | (Sn1Se2)2 | {3: 3.204389999999999, 2: 3.0935999999999995, 0: 0} | 0.9654256 | 0.03693 | 0.11079 | 0.008229155 | Se..Se | {'Se..Se': 6} | {'NM..NM': 6} | NM..NM | 0 | {'Sn': [3.01], 'Se': [1.7]} | 0.03457444 | 0.9654256 |  | Sn..Se_2.785 | 0.50173 | _312d0d92-d554-43d5-b329-6ce86cc2c521_form2-BV-component_1-Sn1Se2-2p | 25.00218 | 8aad97b9-986f-4802-a932-068f75ef777d | Sn1 Se2 | 1
1499 | COD | 1525676 | _b32cf27c-597f-455d-8882-beb598121ed9_form2 | _a4107811-6956-41e9-965b-a23c12ceb1b1_form2 | Na1 O5 V2 | (0, 0, 1) | Na1 V2 O5 | 2 | 0 | (Na2V4O10)2 | {3: 19.660009999999996, 2: 18.34536999999998, 1: 16.110810000000008, 0: 11.323290000000002} | 0.9331313 | 0.03651778 | 1.31464 | 0.03192984 | Na..O¦O..O¦O..V | {'O..O': 40, 'Na..O': 24, 'O..V': 8} | {'LNM..LNM': 40, 'EPM..LNM': 24, 'LNM..TM': 8} | EPM..LNM¦LNM..LNM¦LNM..TM | 0 | {'Na': [1.04], 'V': [4.16], 'O': [1.84, 2.18, 2.24]} | 0.1576927 | 0.2680383 | 0.574269 | V..O_2.026 | 0.50178 | _a4107811-6956-41e9-965b-a23c12ceb1b1_form2-BV-component_1-Na2V4O10-2p | 103.9756 | dc506439-a0b2-4dc2-9620-5e3e9da788e9 | Na1 V2 O5 | 1
56 | ICSD | 671480 | _39fd8364-7dc3-4ea5-b5d4-a19cb7123577_form2 | _f18e22f2-da99-4be7-a366-bbb2d08b88bf_form2 | O4 Pd1 S1 | (1, -1, 1) | Pd1 S1 O4 | 2 | 0 | (Pd2S2O8)2 | {3: 15.931940000000006, 2: 15.812740000000005, 1: 13.760780000000002, 0: 13.5508} | 0.9925182 | 0.00745 | 0.1192 | 0.00303789 | O..O¦O..Pd | {'O..O': 24, 'O..Pd': 8} | {'LNM..LNM': 24, 'LNM..TM': 8} | LNM..LNM¦LNM..TM | 0 | {'Pd': [2.07], 'S': [5.63, 5.67], 'O': [1.98, 2.13]} | 0.05006006 | 0.8617553 | 0.08818465 | Pd..O_2.047 | 0.50212 | _f18e22f2-da99-4be7-a366-bbb2d08b88bf_form2-BV-component_1-Pd2S2O8-2p | 9.111324 | 50935cb4-3937-415a-885c-91981a216a5a | Pd1 S1 O4 | 1
923 | ICSD | 656450 | _03292e9b-0dae-4cc2-9963-03a36f145700_form2 | _32bad6c5-bdce-4677-bf41-e30de89ac287_form2 | Nb1 Os1 Te4 | (0, 0, 1) | Nb1 Te4 Os1 | 2 | 0 | (Nb4Te16Os4)2 | {3: 40.479969999999994, 2: 39.810969999999976, 1: 36.90274999999998, 0: 10.69668} | 0.9834733 | 0.04778571 | 0.669 | 0.01378114 | Te..Te | {'Te..Te': 28} | {'MTL..MTL': 28} | MTL..MTL | 0 | {'Nb': [4.96, 5.09], 'Te': [2.15, 2.29, 2.59, 2.72, 2.73, 2.75, 2.76, 2.77, 2.82], 'Os': [4.79, 4.8]} | 0.02246226 | 0.09764603 | 0.8798917 | Nb..Te_2.955 | 0.50212 | _32bad6c5-bdce-4677-bf41-e30de89ac287_form2-BV-component_1-Nb4Te16Os4-2p | 33.29454 | 898d9f39-7176-4e1e-a135-11432b9b992f | Nb1 Te4 Os1 | 1
741 | COD | 9008958 | _e0d81143-389d-4189-96dd-85705e9f3417_form2 | _9125e81c-4138-4ed0-b414-0d651d4db083_form2 | H1 Li1 O1 | (0, 0, 1) | Li1 H1 O1 | 2 | 0 | (Li2H2O2)2 | {3: 5.8731800000000005, 2: 5.7419, 0: 1.6085} | 0.9776475 | 0.01094 | 0.13128 | 0.01058446 | H..H¦H..Li | {'H..Li': 16, 'H..H': 8} | {'EPM..H': 16, 'H..H': 8} | EPM..H¦H..H | 0 | {'Li': [3.12], 'H': [0.88], 'O': [1.87]} | 0.03078308 | 0.9692169 |  | Li..Li_2.49 | 0.50295 | _9125e81c-4138-4ed0-b414-0d651d4db083_form2-BV-component_1-Li2H2O2-2p | 19.74373 | ac92599f-0961-4c72-8577-b7a94abc5b3a | Li1 H1 O1 | 1
1431 | ICSD | 42982 | _406fbb4e-6008-4fa8-a6c5-acf29b03a6ff_form2 | _7d4a06b2-72c1-44d1-b2dc-d542c3a386fb_form2 | Se3 Ta2 | (1, 0, -1) | Ta2 Se3 | 2 | 0 | (Ta4Se6)2 | {3: 22.494540000000004, 2: 21.515320000000006, 1: 17.46196, 0: 5.440120000000001} | 0.9564685 | 0.08160167 | 0.97922 | 0.02828748 | Se..Se¦Se..Ta | {'Se..Se': 20, 'Se..Ta': 4} | {'NM..NM': 20, 'NM..TM': 4} | NM..NM¦NM..TM | 0 | {'Ta': [6.64, 7.13], 'Se': [2.58, 2.98, 3.16]} | 0.05741737 | 0.2376721 | 0.7049105 | Ta..Se_2.764 | 0.50329 | _7d4a06b2-72c1-44d1-b2dc-d542c3a386fb_form2-BV-component_1-Ta4Se6-2p | 54.29763 | 4de7b48c-b3a3-45f8-8512-e8d5ecf015b8 | Ta2 Se3 | 1
1327 | COD | 4316838 | _30a263d2-9fab-4407-b9c2-3da909be6f8c_form2 | _f68615cc-e721-444e-8778-90b34026ab80_form2 | I2 O6 Pd1 | (0, 0, 1) | Pd1 I2 O6 | 2 | 0 | (Pd2I4O12)4 | {3: 43.7793000000001, 2: 42.12724000000009, 0: 34.54804000000002} | 0.9622639 | 0.0413015 | 0.82603 | 0.02406848 | I..O¦O..O | {'O..O': 48, 'I..O': 32} | {'LNM..LNM': 48, 'LNM..NM': 32} | LNM..LNM¦LNM..NM | 0 | {'Pd': [2.15], 'I': [4.19], 'O': [1.76, 1.89, 2.03]} | 0.1789637 | 0.8210363 |  | Pd..O_2.046 | 0.50346 | _f68615cc-e721-444e-8778-90b34026ab80_form2-BV-component_3-Pd2I4O12-2p | 65.61275 | 8f962d1c-c2d5-4fcb-9020-9dad5056c532 | Pd1 I2 O6 | 1
178 | ICSD | 417149 | _4254d0bf-3777-4836-8c0d-512a4e71d159_form2 | _82173e58-743e-4e65-80e0-2b752174fbce_form2 | Ga1 I1 Y1 | (0, 0, 1) | Y1 Ga1 I1 | 2 | 0 | (Y2Ga2I2)2 | {3: 7.273260000000001, 2: 7.2087600000000025, 0: 0} | 0.9911319 | 0.0215 | 0.0645 | 0.004174631 | I..I | {'I..I': 6} | {'NM..NM': 6} | NM..NM | 0 | {'Y': [2.8], 'Ga': [3.26], 'I': [1.21]} | 0.0088681 | 0.9911319 |  | Ga..Ga_2.547 | 0.5041 | _82173e58-743e-4e65-80e0-2b752174fbce_form2-BV-component_1-Y2Ga2I2-2p | 19.18138 | bd338b25-25ec-4905-bbc7-708cd51dc4b8 | Y1 Ga1 I1 | 1
739 | ICSD | 420301 | _155c8a33-6aaf-48d4-a258-e22ad65b694f_form2 | _c4ca0e38-af96-4653-8248-a3f795b32638_form2 | Br1 In1 O3 Te1 | (1, 0, 0) | In1 Te1 Br1 O3 | 2 | 0 | (In4Te4Br4O12)2 | {3: 25.81428000000002, 2: 25.295120000000022, 1: 18.384000000000007, 0: 16.658080000000016} | 0.9798887 | 0.02163167 | 0.51916 | 0.01054152 | Br..Br¦Br..O¦Br..Te | {'Br..Br': 16, 'Br..O': 16, 'Br..Te': 16} | {'NM..NM': 16, 'LNM..NM': 16, 'MTL..NM': 16} | LNM..NM¦MTL..NM¦NM..NM | 0 | {'In': [2.91], 'Te': [3.23], 'Br': [1.15], 'O': [1.78, 1.81, 2.04]} | 0.05670038 | 0.7548022 | 0.1884974 | In..O_2.155 | 0.50415 | _c4ca0e38-af96-4653-8248-a3f795b32638_form2-BV-component_1-In4Te4Br4O12-2p | 23.64732 | 37c4c8c8-4b96-426d-9caf-49baafeb7d1a | In1 Te1 Br1 O3 | 1
1663 | ICSD | 603311 | _e2171669-3c4e-412c-8716-e06ba5eb60f0_form2 | _9724c797-d557-4eef-922e-dde308d39fb7_form2 | Bi2 Mn1 Se4 | (1, 1, 0) | Mn1 Bi2 Se4 | 2 | 0 | (Mn2Bi4Se8)2 | {3: 19.501459999999994, 2: 16.53332, 1: 15.487899999999998, 0: 5.88283} | 0.8477991 | 0.148407 | 2.96814 | 0.04966962 | Bi..Se¦Se..Se | {'Bi..Se': 32, 'Se..Se': 8} | {'ENM..NM': 32, 'NM..NM': 8} | ENM..NM¦NM..NM | 0 | {'Mn': [3.43, 3.51], 'Bi': [2.81, 3.16], 'Se': [2.42, 2.43, 2.47, 2.74]} | 0.217947 | 0.07676396 | 0.705289 | Bi..Se_2.973 | 0.50499 | _9724c797-d557-4eef-922e-dde308d39fb7_form2-BV-component_1-Mn2Bi4Se8-2p | 77.16451 | 07387b68-d053-4605-aa3e-57f6d8f9ebad | Mn1 Bi2 Se4 | 1
324 | ICSD | 431179 | _44f6cd38-fab8-4410-8b60-07273ec465de_form2 | _46e57bef-10e6-430b-9ea7-a711d2b1f475_form2 | C4 Fe1 H4 N8 | (1, 1, 0) | Fe1 H4 C4 N8 | 2 | 0 | (Fe2H8C8N16)2 | {3: 49.82456000000002, 2: 49.596160000000026, 1: 46.466600000000014, 0: 43.91150000000002} | 0.9954159 | 0.01142 | 0.2284 | 0.005445413 | H..N¦N..N | {'H..N': 32, 'N..N': 8} | {'H..LNM': 32, 'LNM..LNM': 8} | H..LNM¦LNM..LNM | 0 | {'Fe': [3.24], 'H': [1.13], 'C': [3.9], 'N': [2.39, 3.16, 3.37, 4.3]} | 0.03862636 | 0.5292623 | 0.4321113 | Fe..N_1.994 | 0.50677 | _46e57bef-10e6-430b-9ea7-a711d2b1f475_form2-BV-component_1-Fe2H8C8N16-2p | 20.63522 | 3b150d1b-cec7-45ff-b577-2a6ec0f47f11 | Fe1 H4 C4 N8 | 1
807 | ICSD | 73322 | _0d322b8c-6c9e-4603-b696-7f44a8b3923e_form2 | _9fd1be1c-fb31-4399-b820-7705aa085711_form2 | Ir1 Ta1 Te4 | (0, 0, 1) | Ta1 Te4 Ir1 | 2 | 0 | (Ta2Te8Ir2)4 | {3: 45.41332000000007, 2: 44.26368000000003, 1: 41.49794000000002, 0: 13.209119999999999} | 0.974685 | 0.04421692 | 0.57482 | 0.01164934 | Te..Te | {'Te..Te': 52} | {'MTL..MTL': 52} | MTL..MTL | 0 | {'Ta': [4.74, 4.84], 'Te': [2.21, 2.31, 2.89, 2.9, 3.17, 3.18, 3.54, 3.6], 'Ir': [6.01, 6.02]} | 0.03569845 | 0.08588134 | 0.8784202 | Ta..Te_2.951 | 0.50708 | _9fd1be1c-fb31-4399-b820-7705aa085711_form2-BV-component_3-Ta2Te8Ir2-2p | 30.77063 | 9e7b46b1-ff43-4e4e-9e88-d3f51d527c94 | Ta1 Te4 Ir1 | 1
1078 | ICSD | 151788 | _9d4b7259-eccb-4636-951a-f7c0df3fef6c_form2 | _d22a4f9e-2878-411b-9a5c-cbe70527449b_form2 | Cl2 Co1 O2 Sr2 | (1, 1, -1) | Sr2 Co1 Cl2 O2 | 2 | 0 | (Sr2Co1Cl2O2)2 | {3: 6.41142, 2: 6.151839999999998, 0: 0.28758} | 0.9595129 | 0.04326333 | 0.25958 | 0.01743167 | Cl..Cl¦Cl..Sr | {'Cl..Cl': 8, 'Cl..Sr': 4} | {'NM..NM': 8, 'EPM..NM': 4} | EPM..NM¦NM..NM | 0 | {'Sr': [2.03], 'Co': [2.14], 'Cl': [1.24], 'O': [2.07]} | 0.04238844 | 0.9576116 |  | Co..O_1.929 | 0.50749 | _d22a4f9e-2878-411b-9a5c-cbe70527449b_form2-BV-component_1-Sr2Co1Cl2O2-2p | 31.7677 | c6a3391f-4bff-43e7-bbc4-5a0e6a43bcc0 | Sr2 Co1 Cl2 O2 | 1
1084 | ICSD | 251170 | _cc33e257-3cd3-4c54-b6ae-b83447535b8f_form2 | _24313ebc-3e4f-4de7-9e26-5de87f18fd00_form2 | Cl2 Co2 O4 Sr3 | (1, 1, -1) | Sr3 Co2 Cl2 O4 | 2 | 0 | (Sr3Co2Cl2O4)2 | {3: 14.604510000000003, 2: 14.343930000000002, 0: 0.35658999999999996} | 0.9821576 | 0.04343 | 0.26058 | 0.01755644 | Cl..Cl¦Cl..Sr | {'Cl..Cl': 8, 'Cl..Sr': 4} | {'NM..NM': 8, 'EPM..NM': 4} | EPM..NM¦NM..NM | 0 | {'Sr': [2.17, 5.7], 'Co': [2.15], 'Cl': [1.29], 'O': [2.12]} | 0.01828899 | 0.981711 |  | Co..O_1.929 | 0.50765 | _24313ebc-3e4f-4de7-9e26-5de87f18fd00_form2-BV-component_1-Sr3Co2Cl2O4-2p | 32.39104 | 77552eb3-dc56-410e-997e-a382289fd444 | Sr3 Co2 Cl2 O4 | 1
48 | COD | 9000012 | _201ae7fa-384f-4e22-9615-80a8bab9cde8_form2 | _d1168453-e4db-415f-a085-721ed82a7ab1_form2 | O3 Sb2 | (0, 0, 1) | Sb2 O3 | 2 | 0 | (Sb8O12)2 | {3: 23.01229999999999, 2: 22.894569999999987, 1: 18.452489999999997, 0: 16.158169999999995} | 0.994884 | 0.006925294 | 0.11773 | 0.002919019 | O..Sb¦Sb..Sb | {'O..Sb': 24, 'Sb..Sb': 10} | {'LNM..MTL': 24, 'MTL..MTL': 10} | LNM..MTL¦MTL..MTL | 0 | {'Sb': [2.8], 'O': [1.92, 1.99]} | 0.01717651 | 0.6480881 | 0.3347354 | Sb..O_2.184 | 0.50794 | _d1168453-e4db-415f-a085-721ed82a7ab1_form2-BV-component_1-Sb8O12-2p | 5.224934 | 7e630a6c-f2f5-4df0-aacd-d4fad9b0cae4 | Sb2 O3 | 1
1758 | ICSD | 65453 | _5153c187-bd8b-488f-b765-15642c5dc51d_form2 | _a46ac850-00d8-4b18-ab0a-f2721eaee61e_form2 | K2 Mn1 S2 | (1, -1, 1) | K2 Mn1 S2 | 2 | 0 | (K4Mn2S4)2 | {3: 25.69194999999999, 2: 22.592849999999995, 1: 15.14711, 0: 4.65574} | 0.8793747 | 0.2582583 | 3.0991 | 0.07952216 | K..K¦K..S | {'K..K': 16, 'K..S': 8} | {'EPM..EPM': 16, 'EPM..NM': 8} | EPM..EPM¦EPM..NM | 0.6667 | {'K': [6.66], 'Mn': [6.73], 'S': [2.83]} | 0.1473222 | 0.3539487 | 0.4987291 | K..Mn_3.36 | 0.50801 | _a46ac850-00d8-4b18-ab0a-f2721eaee61e_form2-BV-component_1-K4Mn2S4-2p | 45.12127 | 7f0beadf-91e7-40a1-8718-b093466be2f6 | K2 Mn1 S2 | 1
1279 | ICSD | 656451 | _dae9cc3f-f49d-40dd-91a1-f79bc605ec80_form2 | _556dc53f-f1a0-4463-b7e0-c844ccabeaeb_form2 | Ir1 Nb1 Te4 | (0, 0, 1) | Nb1 Te4 Ir1 | 2 | 0 | (Nb4Te16Ir4)2 | {3: 44.954349999999955, 2: 43.83894999999998, 1: 41.10652999999998, 0: 13.224110000000001} | 0.9751882 | 0.044616 | 1.1154 | 0.0225021 | Te..Te | {'Te..Te': 50} | {'MTL..MTL': 50} | MTL..MTL | 0 | {'Nb': [4.59, 4.68], 'Te': [2.15, 2.26, 2.89, 2.9, 3.18, 3.19, 3.54, 3.62], 'Ir': [5.97, 5.98]} | 0.03515259 | 0.08611407 | 0.8787333 | Nb..Te_2.951 | 0.50807 | _556dc53f-f1a0-4463-b7e0-c844ccabeaeb_form2-BV-component_1-Nb4Te16Ir4-2p | 31.7668 | 0021c3ee-6f98-47cf-ab1c-b267ff8203b6 | Nb1 Te4 Ir1 | 1
360 | COD | 2214421 | _877de36f-2f31-47e8-a4b2-1fa9ac9dda92_form2 | _0d6af453-b955-47ae-8f62-cb4af2f31d68_form2 | Br1 Lu1 O1 | (0, 0, 1) | Lu1 Br1 O1 | 2 | 0 | (Lu2Br2O2)2 | {3: 5.828380000000005, 2: 5.7462000000000035, 0: 0.01238} | 0.9859 | 0.01369667 | 0.08218 | 0.005689258 | Br..Br¦Br..Lu | {'Br..Br': 8, 'Br..Lu': 4} | {'NM..NM': 8, 'FM..NM': 4} | FM..NM¦NM..NM | 0 | {'Lu': [2.72], 'Br': [0.89], 'O': [2.22]} | 0.01412999 | 0.98587 |  | Lu..O_2.209 | 0.50823 | _0d6af453-b955-47ae-8f62-cb4af2f31d68_form2-BV-component_1-Lu2Br2O2-2p | 23.01431 | 540236a7-2df6-4f80-8550-f405588dc9f7 | Lu1 Br1 O1 | 1
1488 | ICSD | 25736 | _8c2915b1-57d6-4f4e-9c3c-970898810302_form2 | _fa90804a-0dd7-4385-a8dc-e4481564f107_form2 | Hf1 Se1 Si1 | (0, 0, 1) | Hf1 Si1 Se1 | 2 | 0 | (Hf2Si2Se2)2 | {3: 9.219600000000002, 2: 8.817559999999997, 0: 0.1812} | 0.9563929 | 0.06700667 | 0.40204 | 0.03112332 | Hf..Se¦Se..Se | {'Se..Se': 8, 'Hf..Se': 4} | {'NM..NM': 8, 'NM..TM': 4} | NM..NM¦NM..TM | 0 | {'Hf': [3.76], 'Si': [2.89], 'Se': [2.57]} | 0.04448132 | 0.9555187 |  | Hf..Se_2.77 | 0.50855 | _fa90804a-0dd7-4385-a8dc-e4481564f107_form2-BV-component_1-Hf2Si2Se2-2p | 42.54605 | 0b4c1aa7-370d-4f8b-9c51-08a12bbb4e70 | Hf1 Si1 Se1 | 1
664 | ICSD | 391289 | _0ec720af-c172-4163-bd74-91038612b11a_form2 | _d4b34ef7-4cc1-4b24-8ad2-35b38245ba77_form2 | Nd1 Se1 Te2 | (1, -1, 0) | Nd1 Te2 Se1 | 2 | 0 | (Nd2Te4Se2)2 | {3: 11.349879999999999, 2: 11.178260000000002, 0: 1.8777199999999996} | 0.9848791 | 0.0214525 | 0.17162 | 0.009471401 | Te..Te | {'Te..Te': 16} | {'MTL..MTL': 16} | MTL..MTL | 0 | {'Nd': [3.38], 'Te': [2.82, 2.83], 'Se': [2.33]} | 0.01811836 | 0.9818816 |  | Te..Te_3.01 | 0.50885 | _d4b34ef7-4cc1-4b24-8ad2-35b38245ba77_form2-BV-component_1-Nd2Te4Se2-2p | 24.32327 | 7fcb7bce-0062-43b3-87fe-e098f17c79b8 | Nd1 Te2 Se1 | 1
825 | ICSD | 44655 | _dce232b9-b28c-452f-8e19-049ad7aa1f68_form2 | _936b1f61-2c8a-4658-b3a3-987048b718c3_form2 | In3 Te4 | (1, 1, 1) | In3 Te4 | 2 | 0 | (In3Te4)2 | {3: 6.49905, 2: 6.298920000000002, 0: 0} | 0.9692063 | 0.06671 | 0.20013 | 0.01202724 | Te..Te | {'Te..Te': 6} | {'MTL..MTL': 6} | MTL..MTL | 0 | {'In': [2.0, 2.15], 'Te': [1.62, 1.73]} | 0.03079373 | 0.9692063 |  | In..Te_2.94 | 0.50931 | _936b1f61-2c8a-4658-b3a3-987048b718c3_form2-BV-component_1-In3Te4-2p | 27.89907 | 5503b12f-3ca7-481d-8897-a10435bf9971 | In3 Te4 | 1
69 | ICSD | 418009 | _6610f4b9-f75d-481a-a336-8fd1b028858c_form2 | _cba865a2-37e2-4a3e-b38d-bb228d08516d_form2 | Br2 La2 P1 | (0, 0, 1) | La2 P1 Br2 | 2 | 0 | (La2P1Br2)2 | {3: 5.20983, 2: 5.15922, 0: 0} | 0.9902857 | 0.01687 | 0.05061 | 0.003169254 | Br..Br | {'Br..Br': 6} | {'NM..NM': 6} | NM..NM | 0 | {'La': [2.56], 'P': [3.06], 'Br': [1.12]} | 0.009714328 | 0.9902857 |  | La..P_2.979 | 0.50962 | _cba865a2-37e2-4a3e-b38d-bb228d08516d_form2-BV-component_1-La2P1Br2-2p | 16.74593 | fa044947-345e-4a3b-be47-242f5e24d280 | La2 P1 Br2 | 1
236 | ICSD | 155833 | _9d4f6331-26bb-4f52-9969-4ad76f7de2d7_form2 | _ae76d0d4-9ce5-49f9-9168-307a2e4cce6e_form2 | Cl1 O1 Ti1 | (0, 0, 1) | Ti1 Cl1 O1 | 2 | 0 | (Ti2Cl2O2)2 | {3: 6.297799999999999, 2: 6.236799999999999, 1: 2.29314, 0: 0} | 0.9903141 | 0.01525 | 0.061 | 0.00463207 | Cl..Cl | {'Cl..Cl': 8} | {'NM..NM': 8} | NM..NM | 0 | {'Ti': [3.02], 'Cl': [1.21], 'O': [2.07]} | 0.009685922 | 0.6261964 | 0.3641176 | Ti..Cl_2.43 | 0.50999 | _ae76d0d4-9ce5-49f9-9168-307a2e4cce6e_form2-BV-component_1-Ti2Cl2O2-2p | 19.51505 | 0e1a716c-85a7-4895-b787-e3671d43f0ec | Ti1 Cl1 O1 | 1
772 | COD | 2002027 | _08454e2d-81ab-46c5-b066-aa1913887a3a_form2 | _9782737b-3a52-43c8-b709-189d8e7e4c79_form2 | Fe1 Ta1 Te3 | (1, 0, -1) | Ta1 Fe1 Te3 | 2 | 0 | (Ta2Fe2Te6)2 | {3: 21.431380000000008, 2: 21.015520000000006, 1: 19.62782000000001, 0: 8.18326} | 0.9805957 | 0.041586 | 0.41586 | 0.01099308 | Te..Te | {'Te..Te': 20} | {'MTL..MTL': 20} | MTL..MTL | 0 | {'Ta': [6.06], 'Fe': [6.1], 'Te': [2.26, 3.07, 3.91]} | 0.03139011 | 0.1047469 | 0.8638629 | Ta..Te_2.949 | 0.5107 | _9782737b-3a52-43c8-b709-189d8e7e4c79_form2-BV-component_1-Ta2Fe2Te6-2p | 28.77673 | 2135889b-48c7-4965-a80d-2554fcdd70df | Ta1 Fe1 Te3 | 1
897 | ICSD | 236253 | _0a354e36-c66b-4aaa-8ef1-b68cf22aea3c_form2 | _f162692b-b15b-4de8-af30-50008ed86a6e_form2 | Bi4 Sn1 Te7 | (0, 0, 1) | Sn1 Bi2 Te4 | 2 | 0 | (Sn1Bi2Te4)2_(Bi2Te3)2 | {3: 11.959920000000004, 2: 11.497320000000006, 0: 0} | 0.9613208 | 0.0771 | 0.2313 | 0.0132282 | Te..Te | {'Te..Te': 12} | {'MTL..MTL': 12} | MTL..MTL | 0 | {'Sn': [1.76], 'Bi': [2.39, 2.42], 'Te': [1.74, 1.8, 1.82]} | 0.03867919 | 0.9613208 |  | Bi..Te_3.118 | 0.51103 | _f162692b-b15b-4de8-af30-50008ed86a6e_form2-BV-component_1-Sn1Bi2Te4-2p | 28.7323 | 11f5fe74-4640-492e-9ee4-68e7c203e7e0 | Sn1 Bi2 Te4 | 1
898 | ICSD | 236253 | _0a354e36-c66b-4aaa-8ef1-b68cf22aea3c_form2 | _f162692b-b15b-4de8-af30-50008ed86a6e_form2 | Bi4 Sn1 Te7 | (0, 0, 1) | Bi2 Te3 | 2 | 0 | (Sn1Bi2Te4)2_(Bi2Te3)2 | {3: 11.959920000000004, 2: 11.497320000000006, 0: 0} | 0.9613208 | 0.0771 | 0.2313 | 0.0132282 | Te..Te | {'Te..Te': 12} | {'MTL..MTL': 12} | MTL..MTL | 0 | {'Sn': [1.76], 'Bi': [2.39, 2.42], 'Te': [1.74, 1.8, 1.82]} | 0.03867919 | 0.9613208 |  | Bi..Te_3.118 | 0.51103 | _f162692b-b15b-4de8-af30-50008ed86a6e_form2-BV-component_3-Bi2Te3-2p | 28.7323 | 11f5fe74-4640-492e-9ee4-68e7c203e7e0 | Sn1 Bi2 Te4 | 0
1486 | COD | 1527463 | _2a5ee066-2843-49bb-a50c-d9b982690a00_form2 | _a09ca709-634f-4b96-90d1-8e0874d8bb50_form2 | P3 Sn1 | (1, 1, 1) | Sn1 P3 | 2 | 0 | (Sn2P6)2 | {3: 9.676559999999998, 2: 8.16588, 0: 6.4377} | 0.8438825 | 0.12589 | 1.51068 | 0.03106522 | P..P¦P..Sn | {'P..P': 12, 'P..Sn': 12} | {'NM..NM': 12, 'ENM..NM': 12} | ENM..NM¦NM..NM | 0 | {'Sn': [2.2], 'P': [2.49]} | 0.4664234 | 0.5335766 |  | Sn..P_2.717 | 0.51111 | _a09ca709-634f-4b96-90d1-8e0874d8bb50_form2-BV-component_1-Sn2P6-2p | 65.83562 | 05089127-3d6b-47a9-8524-0d200a9d4711 | Sn1 P3 | 1
366 | COD | 9009102 | _2aef3225-d91c-420d-856b-5c1a2427c9dd_form2 | _8b186306-2dce-4420-839e-dc703896a8ea_form2 | Br2 Fe1 | (0, 0, 1) | Fe1 Br2 | 2 | 0 | (Fe1Br2)2 | {3: 3.31017, 2: 3.2445, 0: 0} | 0.9801611 | 0.02189 | 0.06567 | 0.005739814 | Br..Br | {'Br..Br': 6} | {'NM..NM': 6} | NM..NM | 0 | {'Fe': [3.07], 'Br': [1.78]} | 0.01983886 | 0.9801611 |  | Fe..Br_2.482 | 0.5112 | _8b186306-2dce-4420-839e-dc703896a8ea_form2-BV-component_1-Fe1Br2-2p | 22.23778 | 4fe37cfc-3cff-4960-a7c5-c3e64fa65dd6 | Fe1 Br2 | 1
342 | ICSD | 405808 | _e6e67dbf-fcb8-498c-b442-2e008fd707aa_form2 | _48dbb724-5b5f-40d9-b8e3-2c70950010ab_form2 | Br2 W1 | (1, 1, 0) | W1 Br2 | 2 | 0 | (W12Br24)2 | {3: 83.84672000000022, 2: 83.05984000000011, 0: 80.3551600000001} | 0.9906153 | 0.01788364 | 0.78688 | 0.005552033 | Br..Br | {'Br..Br': 88} | {'NM..NM': 88} | NM..NM | 0 | {'W': [10.8, 10.83, 10.94], 'Br': [0.94, 1.24, 1.77, 1.81]} | 0.2253663 | 0.7746337 |  | W..Br_2.698 | 0.51179 | _48dbb724-5b5f-40d9-b8e3-2c70950010ab_form2-BV-component_1-W12Br24-2p | 21.37986 | c37e1426-8923-4f05-967d-0f94169ddb95 | W1 Br2 | 1
704 | ICSD | 280331 | _439bbc94-def4-43fe-84e5-3e996a803a6c_form2 | _ed0e1a9d-ba73-42b8-b758-301662144573_form2 | As1 Br1 Hg3 Se4 | (0, 0, 1) | Hg3 As1 Se4 Br1 | 2 | 0 | (Hg3As1Se4Br1)4 | {3: 17.286000000000016, 2: 16.191299999999995, 0: 9.32736} | 0.9366713 | 0.02606429 | 0.54735 | 0.00993851 | As..Se¦Br..Hg¦Br..Se¦Hg..Se¦Se..Se | {'Br..Se': 24, 'Hg..Se': 24, 'As..Se': 12, 'Br..Hg': 12, 'Se..Se': 12} | {'NM..NM': 36, 'NM..TM': 36, 'MTL..NM': 12} | MTL..NM¦NM..NM¦NM..TM | 0 | {'Hg': [1.94], 'As': [2.61], 'Se': [2.04, 2.09], 'Br': [0.64]} | 0.1375486 | 0.8624514 |  | Hg..Se_2.718 | 0.51209 | _ed0e1a9d-ba73-42b8-b758-301662144573_form2-BV-component_3-Hg3As1Se4Br1-2p | 30.12322 | 7936f4fe-2678-4a1f-9760-f4f76aae799c | Hg3 As1 Se4 Br1 | 1
1532 | ICSD | 156887 | _eb65ac2b-a903-48d3-9531-f566b2c4967f_form2 | _78b94693-2c0c-4e38-9a71-2fe1fcfcab3a_form2 | Ca5 Ir1 | (0, 1, 0) | Ca5 Ir1 | 2 | 0 | (Ca10Ir2)4 | {3: 38.734339999999996, 2: 35.25417999999999, 1: 26.169660000000004, 0: 19.435039999999997} | 0.9101531 | 0.1242914 | 1.74008 | 0.03404162 | Ca..Ca | {'Ca..Ca': 56} | {'EPM..EPM': 56} | EPM..EPM | 1 | {'Ca': [2.38, 3.36, 3.59], 'Ir': [4.29]} | 0.1803257 | 0.4707176 | 0.3489567 | Ca..Ir_2.993 | 0.51289 | _78b94693-2c0c-4e38-9a71-2fe1fcfcab3a_form2-BV-component_3-Ca10Ir2-2p | 70.1913 | c79c232d-f11f-471e-a01a-ece8d276c17c | Ca5 Ir1 | 1
1120 | COD | 2232654 | _25a7e457-a03f-440f-9726-a0dc73fa0449_form2 | _19b68305-e972-4377-b5f5-22f691af52d6_form2 | Br1 O1 Pr1 | (0, 0, 1) | Pr1 Br1 O1 | 2 | 0 | (Pr2Br2O2)2 | {3: 6.2847800000000005, 2: 5.98064, 0: 0.15794} | 0.9516069 | 0.05069 | 0.30414 | 0.01836709 | Br..Br¦Br..Pr | {'Br..Br': 8, 'Br..Pr': 4} | {'NM..NM': 8, 'FM..NM': 4} | FM..NM¦NM..NM | 0 | {'Pr': [2.96], 'Br': [1.14], 'O': [2.18]} | 0.0496406 | 0.9503594 |  | Pr..O_2.364 | 0.51381 | _19b68305-e972-4377-b5f5-22f691af52d6_form2-BV-component_1-Pr2Br2O2-2p | 31.39133 | 4bc61b3c-7e2e-4101-9371-786c6daa5556 | Pr1 Br1 O1 | 1
659 | ICSD | 24923 | _fd1864b2-ae28-430d-85b0-bc622be24fa7_form2 | _b024a64d-fee7-45a3-922a-49a6ccad6766_form2 | O2 Pt1 | (0, 0, 1) | Pt1 O2 | 2 | 0 | (Pt1O2)4 | {3: 6.595860000000002, 2: 6.431100000000002, 0: 0.0534} | 0.9750207 | 0.020595 | 0.08238 | 0.009360582 | O..O¦O..Pt | {'O..O': 12, 'O..Pt': 4} | {'LNM..LNM': 12, 'LNM..TM': 4} | LNM..LNM¦LNM..TM | 0 | {'Pt': [3.11], 'O': [1.73, 1.75]} | 0.02518319 | 0.9748168 |  | Pt..O_2.069 | 0.51454 | _b024a64d-fee7-45a3-922a-49a6ccad6766_form2-BV-component_3-Pt1O2-2p | 32.25032 | e12d44ef-2307-432d-8ab1-da84a6a25789 | Pt1 O2 | 1
1416 | ICSD | 75112 | _4fb3ad2d-2f20-4235-873f-c4c31362f8fa_form2 | _855a94c7-ab30-4454-8602-f8202910994a_form2 | Cu2 K1 Se4 Ta1 | (0, -1, 1) | K1 Ta1 Cu2 Se4 | 2 | 0 | (K2Ta2Cu4Se8)2 | {3: 20.16864, 2: 18.96388, 1: 16.196399999999997, 0: 11.646639999999998} | 0.9402657 | 0.05476182 | 1.20476 | 0.02756772 | Cu..K¦K..Se¦Se..Se | {'K..Se': 28, 'Cu..K': 8, 'Se..Se': 8} | {'EPM..NM': 28, 'EPM..TM': 8, 'NM..NM': 8} | EPM..NM¦EPM..TM¦NM..NM | 0.1818 | {'K': [1.01], 'Ta': [6.71], 'Cu': [2.22, 2.24], 'Se': [1.94, 1.97, 2.07]} | 0.1413706 | 0.3247454 | 0.5338841 | Ta..Cu_2.857 | 0.51455 | _855a94c7-ab30-4454-8602-f8202910994a_form2-BV-component_1-K2Ta2Cu4Se8-2p | 90.07705 | ce64f322-bfdc-43c2-b473-a4cf5ddb466a | K1 Ta1 Cu2 Se4 | 1
1731 | ICSD | 186502 | _868aba3c-fdc7-42de-9299-fb8e37a76608_form2 | _d75163d3-7cbb-49d9-b6b4-2957d5b07397_form2 | Fe2 Na2 O1 Se2 | (1, 1, -1) | Na2 Fe2 Se2 O1 | 2 | 0 | (Na2Fe2Se2O1)2 | {3: 12.572960000000004, 2: 11.537740000000003, 0: 0.7023999999999999} | 0.917663 | 0.1725367 | 1.03522 | 0.06584964 | Na..Na¦Na..Se | {'Na..Na': 8, 'Na..Se': 4} | {'EPM..EPM': 8, 'EPM..NM': 4} | EPM..EPM¦EPM..NM | 0.6667 | {'Na': [3.09], 'Fe': [5.33], 'Se': [2.96], 'O': [2.39]} | 0.08720903 | 0.912791 |  | Fe..O_1.982 | 0.51506 | _d75163d3-7cbb-49d9-b6b4-2957d5b07397_form2-BV-component_1-Na2Fe2Se2O1-2p | 43.13913 | 55a7c82f-bf5a-4932-90d1-bce535034c5a | Na2 Fe2 Se2 O1 | 1
144 | ICSD | 59801 | _529ec9a1-9997-4435-a20b-80c326b72795_form2 | _41fd8836-f0e6-4c03-9d9d-b1e0e48da4b0_form2 | Ge1 I1 La1 | (0, 0, 1) | La1 Ge1 I1 | 2 | 0 | (La2Ge2I2)2 | {3: 7.012409999999998, 2: 6.946649999999999, 0: 0} | 0.9906223 | 0.02192 | 0.06576 | 0.003795563 | I..I | {'I..I': 6} | {'NM..NM': 6} | NM..NM | 0 | {'La': [2.68], 'Ge': [3.2], 'I': [1.14]} | 0.00937766 | 0.9906223 |  | Ge..Ge_2.6 | 0.51567 | _41fd8836-f0e6-4c03-9d9d-b1e0e48da4b0_form2-BV-component_1-La2Ge2I2-2p | 17.89404 | 9e275d70-7db2-4bef-bc47-cfa49b7f013d | La1 Ge1 I1 | 1
806 | ICSD | 25737 | _cbbdc029-db5e-43a5-b9b0-919d16c649ce_form2 | _a6bf4821-d9dc-4aa6-a48b-93087b09ddb3_form2 | Hf1 Si1 Te1 | (0, 0, 1) | Hf1 Si1 Te1 | 2 | 0 | (Hf2Si2Te2)2 | {3: 9.59514, 2: 9.43692, 0: 0.01874} | 0.9835104 | 0.02637 | 0.15822 | 0.01164766 | Hf..Te¦Te..Te | {'Te..Te': 8, 'Hf..Te': 4} | {'MTL..MTL': 8, 'MTL..TM': 4} | MTL..MTL¦MTL..TM | 0 | {'Hf': [4.47], 'Si': [2.58], 'Te': [2.55]} | 0.01652187 | 0.9834781 |  | Hf..Te_2.964 | 0.51748 | _a6bf4821-d9dc-4aa6-a48b-93087b09ddb3_form2-BV-component_1-Hf2Si2Te2-2p | 32.84559 | c7194d82-7bd3-4ab9-9291-9156279f239e | Hf1 Si1 Te1 | 1
1608 | ICSD | 239886 | _356ff891-234c-4cb1-8d85-52f8f324dc12_form2 | _8e7adda2-7331-4368-bdac-62fbd5e66f01_form2 | B1 H1 O4 Pb2 | (0, 0, 1) | B1 H1 Pb2 O4 | 2 | 0 | (B2H2Pb4O8)2 | {3: 16.574539999999995, 2: 15.120509999999996, 0: 12.38678} | 0.9122733 | 0.0727015 | 1.45403 | 0.03983913 | H..H¦H..O¦H..Pb¦O..Pb¦Pb..Pb | {'H..O': 12, 'O..Pb': 12, 'H..Pb': 8, 'Pb..Pb': 6, 'H..H': 2} | {'H..LNM': 12, 'ENM..LNM': 12, 'ENM..H': 8, 'ENM..ENM': 6, 'H..H': 2} | ENM..ENM¦ENM..H¦ENM..LNM¦H..H¦H..LNM | 0.15 | {'B': [2.99], 'H': [1.25], 'Pb': [2.0, 2.16], 'O': [1.85, 1.89, 1.95, 2.3]} | 0.3472095 | 0.6527905 |  | Pb..O_2.321 | 0.51774 | _8e7adda2-7331-4368-bdac-62fbd5e66f01_form2-BV-component_1-B2H2Pb4O8-2p | 55.10666 | ff006cc6-01e4-4369-8507-08e3239ad80d | B1 H1 Pb2 O4 | 1
1040 | COD | 9009172 | _b4c4bdd3-5f18-460a-9ee5-fee9e7576b15_form2 | _eb4c6122-72c5-4335-b928-d2c77b362f38_form2 | Br1 Nd1 O1 | (0, 0, 1) | Nd1 Br1 O1 | 2 | 0 | (Nd2Br2O2)2 | {3: 6.329020000000002, 2: 6.060000000000002, 0: 0.12854} | 0.9574942 | 0.04483667 | 0.26902 | 0.01650715 | Br..Br¦Br..Nd | {'Br..Br': 8, 'Br..Nd': 4} | {'NM..NM': 8, 'FM..NM': 4} | FM..NM¦NM..NM | 0 | {'Nd': [2.98], 'Br': [1.14], 'O': [2.21]} | 0.04338696 | 0.956613 |  | Nd..O_2.345 | 0.51942 | _eb4c6122-72c5-4335-b928-d2c77b362f38_form2-BV-component_1-Nd2Br2O2-2p | 29.81543 | 884d4e5d-d828-4827-879e-7820927c213b | Nd1 Br1 O1 | 1
1662 | ICSD | 670915 | _d46220e6-cdff-4f2a-9658-314427b924f3_form2 | _2ac146a6-9850-4743-afa7-2f88e898aa79_form2 | C1 Li2 | (0, 0, 1) | Li2 C1 | 2 | 0 | (Li6C3)2 | {3: 14.495109999999995, 2: 13.867079999999996, 0: 6.41672} | 0.956673 | 0.2093433 | 0.62803 | 0.04946643 | Li..Li | {'Li..Li': 6} | {'EPM..EPM': 6} | EPM..EPM | 1 | {'Li': [2.15, 3.45, 3.47], 'C': [3.02, 4.19]} | 0.07774198 | 0.922258 |  | Li..Li_2.478 | 0.51947 | _2ac146a6-9850-4743-afa7-2f88e898aa79_form2-BV-component_1-Li6C3-2p | 99.15979 | fc9753fb-a3cf-4c5d-bf18-0822b1e0a84d | Li2 C1 | 1
791 | ICSD | 40496 | _7fa9b9bb-b697-458c-a980-dad168074852_form2 | _340545e5-e555-493c-b15b-e61ff6e3e584_form2 | Te4 Ti1 Zr1 | (1, 0, 0) | Zr1 Ti1 Te4 | 2 | 0 | (Zr1Ti1Te4)2 | {3: 7.21591, 2: 6.913899999999998, 1: 3.723899999999999, 0: 2.0828800000000003} | 0.9581467 | 0.050335 | 0.30201 | 0.0112927 | Te..Te | {'Te..Te': 12} | {'MTL..MTL': 12} | MTL..MTL | 0 | {'Zr': [3.28], 'Ti': [3.22], 'Te': [1.95, 2.02]} | 0.05883659 | 0.6214653 | 0.3196981 | Zr..Te_2.912 | 0.5198 | _340545e5-e555-493c-b15b-e61ff6e3e584_form2-BV-component_1-Zr1Ti1Te4-2p | 29.341 | 6bb865fb-0486-45a6-a8fd-82cc740e4096 | Zr1 Ti1 Te4 | 1
692 | ICSD | 68188 | _209dc3bd-c716-4d6e-9a53-8c99dd8d61d3_form2 | _4802db43-9389-48a4-9ffa-d774eca614aa_form2 | Bi2 Ca1 Cu2 O8 Sr2 | (1, 1, -1) | Sr2 Ca1 Cu2 Bi2 O8 | 2 | 0 | (Sr2Ca1Cu2Bi2O8)2 | {3: 16.401369999999996, 2: 16.261649999999996, 0: 2.5826500000000006} | 0.9914812 | 0.06986 | 0.13972 | 0.009831523 | Bi..O | {'Bi..O': 4} | {'ENM..LNM': 4} | ENM..LNM | 0 | {'Sr': [1.77], 'Ca': [4.49], 'Cu': [2.23], 'Bi': [1.84], 'O': [1.06, 1.71, 2.14]} | 0.01011092 | 0.9898891 |  | Cu..O_1.886 | 0.52075 | _4802db43-9389-48a4-9ffa-d774eca614aa_form2-BV-component_1-Sr2Ca1Cu2Bi2O8-2p | 45.74054 | cc1a0904-c28f-4a35-95bf-4d9e1cacb012 | Sr2 Ca1 Cu2 Bi2 O8 | 1
266 | COD | 1530611 | _fb21455f-48e9-4102-99c4-c8d1fa84bff0_form2 | _1905cc2e-ed2e-4645-8a4d-6187ef26f427_form2 | I1 O1 Pr1 | (0, 0, 1) | Pr1 I1 O1 | 2 | 0 | (Pr2I2O2)2 | {3: 6.273779999999995, 2: 6.192639999999995, 0: 0.00842} | 0.9870668 | 0.01352333 | 0.08114 | 0.004885157 | I..I¦I..Pr | {'I..I': 8, 'I..Pr': 4} | {'NM..NM': 8, 'FM..NM': 4} | FM..NM¦NM..NM | 0 | {'Pr': [2.97], 'I': [1.1], 'O': [2.19]} | 0.01295057 | 0.9870494 |  | Pr..O_2.359 | 0.52077 | _1905cc2e-ed2e-4645-8a4d-6187ef26f427_form2-BV-component_1-Pr2I2O2-2p | 21.51005 | 505ea866-7545-4649-b3d1-c599a1a2953e | Pr1 I1 O1 | 1
59 | ICSD | 83363 | _7a357fe8-77f5-4481-a484-06b95736fc97_form2 | _3a6fe79b-2b18-4d99-8262-2b3e3422affa_form2 | Al2 Mg1 Se4 | (1, 1, 1) | Mg1 Al2 Se4 | 2 | 0 | (Mg1Al2Se4)2 | {3: 7.309939999999997, 2: 7.268899999999998, 0: 1.74386} | 0.9943857 | 0.01368 | 0.04104 | 0.003072431 | Se..Se | {'Se..Se': 6} | {'NM..NM': 6} | NM..NM | 0 | {'Mg': [2.22], 'Al': [2.44], 'Se': [1.69, 2.07]} | 0.007373232 | 0.9926268 |  | Al..Se_2.511 | 0.52115 | _3a6fe79b-2b18-4d99-8262-2b3e3422affa_form2-BV-component_1-Mg1Al2Se4-2p | 19.41407 | 5adc8c76-3b7d-496c-982c-2208d4f31cc6 | Mg1 Al2 Se4 | 1
391 | COD | 1010151 | _0ad4d53d-a1ac-43b9-b9e6-1d389c7ed329_form2 | _b7f6d61a-1cda-4404-8c2b-a32660abde00_form2 | Br3 Cr1 | (0, 0, 1) | Cr1 Br3 | 2 | 0 | (Cr6Br18)2 | {3: 22.011089999999975, 2: 21.811799999999984, 0: 10.22736} | 0.9909459 | 0.02214333 | 0.19929 | 0.006013152 | Br..Br | {'Br..Br': 18} | {'NM..NM': 18} | NM..NM | 0 | {'Cr': [3.15], 'Br': [1.4]} | 0.0169123 | 0.9830877 |  | Cr..Br_2.501 | 0.5215 | _b7f6d61a-1cda-4404-8c2b-a32660abde00_form2-BV-component_1-Cr6Br18-2p | 21.26394 | 0bd68a52-7d0b-4b45-93cd-666b3b7c50d5 | Cr1 Br3 | 1
463 | ICSD | 418681 | _c5dc9429-71e1-42e4-a1fb-b6d284df70c5_form2 | _3fd3dd0d-dab2-4ec8-9594-ec463cf1173d_form2 | Ca1 Cl2 Co2 O8 Te3 | (0, 0, 1) | Ca1 Co2 Te3 Cl2 O8 | 2 | 0 | (Ca2Co4Te6Cl4O16)4 | {3: 73.14261999999992, 2: 72.41803999999996, 1: 51.37490000000004, 0: 49.02078000000005} | 0.9900936 | 0.01906789 | 0.36229 | 0.006681303 | Cl..Cl¦Cl..O¦Cl..Te¦O..O¦Te..Te | {'Cl..Te': 32, 'Cl..O': 16, 'Cl..Cl': 16, 'Te..Te': 8, 'O..O': 4} | {'MTL..NM': 32, 'LNM..NM': 16, 'NM..NM': 16, 'MTL..MTL': 8, 'LNM..LNM': 4} | LNM..LNM¦LNM..NM¦MTL..MTL¦MTL..NM¦NM..NM | 0 | {'Ca': [2.16], 'Co': [3.13, 3.16], 'Te': [2.91, 3.04, 3.29], 'Cl': [1.11, 1.25], 'O': [1.81, 1.86, 2.07, 2.09, 2.13, 2.14, 2.2, 2.21]} | 0.03003834 | 0.8723688 | 0.09759289 | Co..O_1.919 | 0.52168 | _3fd3dd0d-dab2-4ec8-9594-ec463cf1173d_form2-BV-component_3-Ca2Co4Te6Cl4O16-2p | 17.52491 | 06a2cad9-ad0b-48f6-82ac-0498a8b5ac57 | Ca1 Co2 Te3 Cl2 O8 | 1
414 | ICSD | 83884 | _146084dd-939e-4a59-86f1-d725cf356289_form2 | _03544bef-1b67-4af6-8001-748388c71d76_form2 | Cl2 O1 Os1 | (1, 1, -1) | Os1 Cl2 O1 | 2 | 0 | (Os1Cl2O1)2 | {3: 4.15635, 2: 4.072190000000001, 1: 1.7754599999999998, 0: 0.03938} | 0.9797515 | 0.01402667 | 0.08416 | 0.006151248 | Cl..Cl¦Cl..O | {'Cl..Cl': 8, 'Cl..O': 4} | {'NM..NM': 8, 'LNM..NM': 4} | LNM..NM¦NM..NM | 0 | {'Os': [3.8], 'Cl': [1.3], 'O': [1.91]} | 0.02044222 | 0.557869 | 0.4216888 | Os..Cl_2.43 | 0.52212 | _03544bef-1b67-4af6-8001-748388c71d76_form2-BV-component_1-Os1Cl2O1-2p | 21.99086 | 4b18a71b-e8ad-4e0f-a0cd-6bd26fc0ba03 | Os1 Cl2 O1 | 1
277 | ICSD | 35356 | _7b34dce0-a303-4d13-b5bf-8196bf1de628_form2 | _62ff5ca0-ed1b-4c33-a329-3c8d7fcabab8_form2 | Br2 Mo2 S1 | (1, 1, 0) | Mo2 S1 Br2 | 2 | 0 | (Mo12S6Br12)2 | {3: 67.84274, 2: 67.43742000000005, 1: 64.99810000000011, 0: 54.00332000000006} | 0.9940256 | 0.01688833 | 0.40532 | 0.005015593 | Br..Br | {'Br..Br': 48} | {'NM..NM': 48} | NM..NM | 0 | {'Mo': [8.21, 8.41], 'S': [2.77, 3.31], 'Br': [1.14, 1.75]} | 0.02928735 | 0.1762588 | 0.7944538 | Mo..S_2.541 | 0.52288 | _62ff5ca0-ed1b-4c33-a329-3c8d7fcabab8_form2-BV-component_1-Mo12S6Br12-2p | 20.20633 | 03b71924-7231-4047-98f5-8c72278a583d | Mo2 S1 Br2 | 1
126 | ICSD | 79107 | _7e3bdd78-b17e-499e-bf07-9e28fe01d4fa_form2 | _95c6a19d-9784-428a-b7c4-2ac92a8d6204_form2 | Dy1 I1 S1 | (0, 0, 1) | Dy1 S1 I1 | 2 | 0 | (Dy2S2I2)2 | {3: 6.676800000000002, 2: 6.595760000000002, 1: 2.35382, 0: 0.00136} | 0.9878624 | 0.01350667 | 0.08104 | 0.003706706 | I..I¦I..S | {'I..I': 8, 'I..S': 4} | {'NM..NM': 12} | NM..NM | 0 | {'Dy': [3.22], 'S': [2.3], 'I': [1.16]} | 0.01214002 | 0.6354547 | 0.3524052 | Dy..S_2.711 | 0.52325 | _95c6a19d-9784-428a-b7c4-2ac92a8d6204_form2-BV-component_1-Dy2S2I2-2p | 10.57683 | c9aca012-7320-4b7c-b404-2b91142b5466 | Dy1 S1 I1 | 1
1129 | ICSD | 68309 | _fd95273a-836d-4bf7-8f7b-fd12a7cb6cb2_form2 | _dd5a486e-fc14-4c9e-8ded-442bc4c1dc3b_form2 | Ag1 Cl1 O4 Pb4 | (0, 0, 1) | Ag1 Pb4 Cl1 O4 | 2 | 0 | (Ag2Pb8Cl2O8)2 | {3: 17.839860000000012, 2: 16.559520000000006, 0: 10.975639999999999} | 0.9282315 | 0.042678 | 1.28034 | 0.01849086 | Ag..Cl¦Cl..O¦Cl..Pb¦Pb..Pb | {'Pb..Pb': 24, 'Cl..O': 16, 'Cl..Pb': 16, 'Ag..Cl': 4} | {'ENM..ENM': 24, 'LNM..NM': 16, 'ENM..NM': 16, 'NM..TM': 4} | ENM..ENM¦ENM..NM¦LNM..NM¦NM..TM | 0.4 | {'Ag': [1.23], 'Pb': [2.06], 'Cl': [0.81], 'O': [1.89]} | 0.1865237 | 0.8134763 |  | Pb..O_2.316 | 0.52368 | _dd5a486e-fc14-4c9e-8ded-442bc4c1dc3b_form2-BV-component_1-Ag2Pb8Cl2O8-2p | 41.8343 | d93404b3-c6d7-4e49-8774-6b64c2ac38d7 | Ag1 Pb4 Cl1 O4 | 1
58 | ICSD | 41928 | _3c97c067-0a69-416d-aaae-babd1caf37e0_form2 | _b58dd367-035a-4381-a4c0-782c3ef30b2c_form2 | Al2 Mg2 Se5 | (0, 0, 1) | Mg2 Al2 Se5 | 2 | 0 | (Mg2Al2Se5)2 | {3: 9.161020000000008, 2: 9.12016000000001, 0: 1.74352} | 0.9955398 | 0.01362 | 0.04086 | 0.003065027 | Se..Se | {'Se..Se': 6} | {'NM..NM': 6} | NM..NM | 0 | {'Mg': [2.03], 'Al': [2.44], 'Se': [1.7, 1.71, 2.13]} | 0.005508595 | 0.9944914 |  | Al..Se_2.509 | 0.524 | _b58dd367-035a-4381-a4c0-782c3ef30b2c_form2-BV-component_1-Mg2Al2Se5-2p | 19.53808 | 7499d860-4e16-4757-957e-80c06297cd03 | Mg2 Al2 Se5 | 1
947 | ICSD | 30394 | _c1fe44cc-0f2e-479d-b526-44ffe6d7bbb6_form2 | _b2ed8bc7-84ec-48e8-a615-614f50afa205_form2 | Bi2 Ge1 Te4 | (1, 1, 1) | Ge1 Bi2 Te4 | 2 | 0 | (Ge1Bi2Te4)2 | {3: 6.797219999999998, 2: 6.557339999999998, 0: 0} | 0.9647091 | 0.07996 | 0.23988 | 0.01419927 | Te..Te | {'Te..Te': 6} | {'MTL..MTL': 6} | MTL..MTL | 0 | {'Ge': [1.55], 'Bi': [2.47], 'Te': [1.67, 1.88]} | 0.0352909 | 0.9647091 |  | Bi..Te_3.109 | 0.52401 | _b2ed8bc7-84ec-48e8-a615-614f50afa205_form2-BV-component_1-Ge1Bi2Te4-2p | 28.6508 | 376e7635-56fe-4a14-8dda-224b40a646c2 | Ge1 Bi2 Te4 | 1
581 | ICSD | 67426 | _09bf4b19-d24e-405b-aa97-5a562fd3743a_form2 | _7abeaf7c-df17-4cb1-9512-cba2df0ed474_form2 | Bi2 Cu1 O6 Sr2 | (1, -1, 0) | Sr2 Cu1 Bi2 O6 | 2 | 0 | (Sr4Cu2Bi4O12)2 | {3: 21.333719999999985, 2: 21.10043999999999, 0: 7.749399999999999} | 0.9890652 | 0.05832 | 0.23328 | 0.008241162 | Bi..O | {'Bi..O': 8} | {'ENM..LNM': 8} | ENM..LNM | 0 | {'Sr': [1.79], 'Cu': [2.24], 'Bi': [2.4], 'O': [1.44, 1.72, 2.2]} | 0.01717274 | 0.9828273 |  | Cu..O_1.883 | 0.52532 | _7abeaf7c-df17-4cb1-9512-cba2df0ed474_form2-BV-component_1-Sr4Cu2Bi4O12-2p | 37.20651 | 15c1cad1-31cf-40d9-9720-89446251e97e | Sr2 Cu1 Bi2 O6 | 1
769 | COD | 1008844 | _e65a9b36-f7e3-4f63-9b06-3d34e075d756_form2 | _9c07ec39-912b-416a-a893-f3c95be7bac1_form2 | Sb2 Se2 Te1 | (1, 1, 1) | Sb2 Te1 Se2 | 2 | 0 | (Sb2Te1Se2)2 | {3: 4.673280000000001, 2: 4.5048, 0: 0} | 0.9639482 | 0.05616 | 0.16848 | 0.01097526 | Se..Te | {'Se..Te': 6} | {'MTL..NM': 6} | MTL..NM | 0 | {'Sb': [2.13, 2.3], 'Te': [1.87], 'Se': [1.5, 1.56]} | 0.03605177 | 0.9639482 |  | Sb..Te_3.018 | 0.52582 | _9c07ec39-912b-416a-a893-f3c95be7bac1_form2-BV-component_1-Sb2Te1Se2-2p | 29.87693 | 25d3815e-c425-4224-9390-541a0f8800e5 | Sb2 Te1 Se2 | 1
1137 | ICSD | 423734 | _780512a3-f14d-489f-adfd-4e91bbdb313f_form2 | _06261fcf-4cf0-43a9-84da-56d4905cd081_form2 | Ba2 Ni3 | (0, 0, 1) | Ba2 Ni3 | 2 | 0 | (Ba2Ni3)2 | {3: 14.9657, 2: 14.67854, 0: 3.0968} | 0.9808121 | 0.09572 | 0.28716 | 0.01877507 | Ba..Ba | {'Ba..Ba': 6} | {'EPM..EPM': 6} | EPM..EPM | 1 | {'Ba': [6.65], 'Ni': [4.76, 5.94]} | 0.02419432 | 0.9758057 |  | Ni..Ni_2.449 | 0.52609 | _06261fcf-4cf0-43a9-84da-56d4905cd081_form2-BV-component_1-Ba2Ni3-2p | 40.88928 | f7a9c7b9-8c98-4a48-a8c5-1a8ac85a875a | Ba2 Ni3 | 1
154 | ICSD | 300273 | _72520b4e-1137-444d-995b-4e84e2d5cff2_form2 | _36696270-3c27-4019-adfc-8fec472afeac_form2 | Cl2 Mo1 | (1, 1, 0) | Mo1 Cl2 | 2 | 0 | (Mo12Cl24)2 | {3: 71.61803999999982, 2: 71.12199999999989, 0: 68.60132000000002} | 0.9930738 | 0.01127364 | 0.49604 | 0.003887797 | Cl..Cl | {'Cl..Cl': 88} | {'NM..NM': 88} | NM..NM | 0 | {'Mo': [8.89, 8.9, 9.02], 'Cl': [0.89, 1.2, 1.72, 1.74]} | 0.1644302 | 0.8355698 |  | Mo..Cl_2.518 | 0.5261 | _36696270-3c27-4019-adfc-8fec472afeac_form2-BV-component_1-Mo12Cl24-2p | 20.07818 | cae27b61-b1a6-4f1b-8224-ea7792326017 | Mo1 Cl2 | 1
1322 | ICSD | 656453 | _d915cc09-05e5-49d2-af62-e4396bbadf13_form2 | _af3eb229-00b2-4567-afe1-01a2e053285d_form2 | Rh1 Ta1 Te4 | (0, 0, 1) | Ta1 Te4 Rh1 | 2 | 0 | (Ta4Te16Rh4)2 | {3: 39.27226, 2: 38.097080000000005, 1: 35.24872999999997, 0: 11.10196} | 0.9700761 | 0.05109478 | 1.17518 | 0.02389824 | Te..Te | {'Te..Te': 46} | {'MTL..MTL': 46} | MTL..MTL | 0 | {'Ta': [4.86, 4.98], 'Te': [2.31, 2.41, 2.64, 2.66, 2.68, 2.69, 2.7, 2.76], 'Rh': [4.27, 4.32]} | 0.04171699 | 0.1011118 | 0.8571712 | Ta..Te_2.937 | 0.5266 | _af3eb229-00b2-4567-afe1-01a2e053285d_form2-BV-component_1-Ta4Te16Rh4-2p | 30.69743 | c9be8574-07de-4b22-adce-4e2d0ceeb145 | Ta1 Te4 Rh1 | 1
499 | COD | 1522025 | _1149adfd-e7d4-4d80-8c37-01379ff1d09d_form2 | _29085739-34d2-4c14-a825-20eb4c72f057_form2 | Ni1 O2 | (0, 0, 1) | Ni1 O2 | 2 | 0 | (Ni1O2)2 | {3: 3.4834199999999997, 2: 3.433979999999999, 1: 2.19896, 0: 1.05364} | 0.9858071 | 0.01648 | 0.04944 | 0.007048591 | O..O | {'O..O': 6} | {'LNM..LNM': 6} | LNM..LNM | 0 | {'Ni': [3.16], 'O': [1.9]} | 0.02034752 | 0.5082847 | 0.4713678 | Ni..O_1.899 | 0.52682 | _29085739-34d2-4c14-a825-20eb4c72f057_form2-BV-component_1-Ni1O2-2p | 27.64178 | 4a9d8f87-467e-4fda-8130-07ad28d0dff0 | Ni1 O2 | 1
1511 | ICSD | 169686 | _46719f6d-a25e-491c-abc3-24e228888cce_form2 | _ea3972e5-84da-4a95-b862-5581ef213af8_form2 | Bi2 O3 | (1, 0, 0) | Bi2 O3 | 2 | 0 | (Bi16O24)2 | {3: 43.65956000000002, 2: 41.17329999999999, 1: 32.26003999999998, 0: 29.59236} | 0.9430535 | 0.088795 | 2.48626 | 0.03282297 | Bi..Bi¦Bi..O¦O..O | {'Bi..O': 32, 'O..O': 20, 'Bi..Bi': 4} | {'ENM..LNM': 32, 'LNM..LNM': 20, 'ENM..ENM': 4} | ENM..ENM¦ENM..LNM¦LNM..LNM | 0.0714 | {'Bi': [2.58, 2.59, 2.79, 2.84], 'O': [1.61, 1.79, 1.84, 1.86, 1.87, 2.05]} | 0.1767416 | 0.6336201 | 0.1896383 | Bi..O_2.314 | 0.52732 | _ea3972e5-84da-4a95-b862-5581ef213af8_form2-BV-component_1-Bi16O24-2p | 82.90987 | 46969b52-fe0b-4f5b-81ff-c04f7d15109f | Bi2 O3 | 1
133 | ICSD | 237305 | _169d19e1-adea-4b45-a580-dd049b73f93f_form2 | _893b794f-5edb-483c-8f59-1ff0927ea287_form2 | Cl5 Fe1 W1 | (0, 0, 1) | Fe1 W1 Cl5 | 2 | 0 | (Fe2W2Cl10)4 | {3: 37.35988000000003, 2: 37.00188000000003, 1: 30.08287999999995, 0: 24.980139999999974} | 0.9904175 | 0.01193333 | 0.179 | 0.003732891 | Cl..Cl | {'Cl..Cl': 60} | {'NM..NM': 60} | NM..NM | 0 | {'Fe': [3.25, 3.26], 'W': [6.62], 'Cl': [1.56, 1.57, 1.86, 1.9]} | 0.02891822 | 0.558897 | 0.4121847 | Fe..Cl_2.303 | 0.52771 | _893b794f-5edb-483c-8f59-1ff0927ea287_form2-BV-component_3-Fe2W2Cl10-2p | 13.5301 | a4cd8543-ee9f-4c6f-9789-f0d13b54dd60 | Fe1 W1 Cl5 | 1
878 | COD | 8100904 | _a37a9a53-a06a-4306-a372-5f4dd8be7743_form2 | _168f5725-5da0-4dbf-a9fc-e6884307cdb3_form2 | Bi2 O5 Se1 | (1, 0, 0) | Bi2 Se1 O5 | 2 | 0 | (Bi8Se4O20)2 | {3: 36.25445999999995, 2: 35.65705999999996, 1: 27.14673999999999, 0: 24.28745999999999} | 0.983522 | 0.03318889 | 0.5974 | 0.01297893 | Bi..O¦O..O¦O..Se¦Se..Se | {'O..O': 16, 'O..Se': 8, 'Bi..O': 8, 'Se..Se': 4} | {'LNM..LNM': 16, 'LNM..NM': 8, 'ENM..LNM': 8, 'NM..NM': 4} | ENM..LNM¦LNM..LNM¦LNM..NM¦NM..NM | 0 | {'Bi': [2.6, 2.64, 2.67], 'Se': [3.51], 'O': [1.73, 1.77, 1.79, 1.8, 2.04, 2.12]} | 0.04992062 | 0.711149 | 0.2389304 | Bi..O_2.313 | 0.52808 | _168f5725-5da0-4dbf-a9fc-e6884307cdb3_form2-BV-component_1-Bi8Se4O20-2p | 39.9934 | 55e78b6a-54d8-443d-b981-56ee1384833c | Bi2 Se1 O5 | 1
1207 | COD | 4319514 | _570e129f-f03c-4004-8843-7e46b8eafad7_form2 | _05fd1b8f-216b-4529-a892-d0ce709195b4_form2 | Bi2 O5 Te1 | (1, 0, 0) | Bi2 Te1 O5 | 2 | 0 | (Bi8Te4O20)2 | {3: 33.877960000000044, 2: 32.90840000000003, 1: 24.796320000000016, 0: 22.000120000000017} | 0.9713808 | 0.05386444 | 0.96956 | 0.02065407 | Bi..O¦O..O¦O..Te¦Te..Te | {'O..O': 16, 'Bi..O': 8, 'O..Te': 8, 'Te..Te': 4} | {'LNM..LNM': 16, 'ENM..LNM': 8, 'LNM..MTL': 8, 'MTL..MTL': 4} | ENM..LNM¦LNM..LNM¦LNM..MTL¦MTL..MTL | 0 | {'Bi': [2.56, 2.62, 2.69], 'Te': [3.02], 'O': [1.53, 1.57, 1.63, 1.79, 1.99, 2.05]} | 0.08162764 | 0.6829592 | 0.2354132 | Bi..O_2.313 | 0.5289 | _05fd1b8f-216b-4529-a892-d0ce709195b4_form2-BV-component_1-Bi8Te4O20-2p | 56.82802 | 6944a3aa-9bd6-496b-9ce0-864b5135fa40 | Bi2 Te1 O5 | 1
271 | ICSD | 68335 | _9bab264d-bf65-4477-91be-9c011f3f1e4c_form2 | _16a86306-57b4-4099-942b-0f8d27b8d26b_form2 | O9 S1 Zr3 | (0, 0, 1) | Zr3 S1 O9 | 2 | 0 | (Zr6S2O18)2 | {3: 34.44697, 2: 34.26869999999999, 0: 25.02813999999999} | 0.9948248 | 0.01048647 | 0.17827 | 0.004956847 | O..O¦O..S | {'O..O': 30, 'O..S': 4} | {'LNM..LNM': 30, 'LNM..NM': 4} | LNM..LNM¦LNM..NM | 0 | {'Zr': [3.51], 'S': [5.65], 'O': [1.76, 1.85, 1.91, 2.15, 2.48]} | 0.01892698 | 0.981073 |  | Zr..O_2.168 | 0.5293 | _16a86306-57b4-4099-942b-0f8d27b8d26b_form2-BV-component_1-Zr6S2O18-2p | 17.09492 | c5e8093e-f4a6-4727-9048-b7cbb839f3b7 | Zr3 S1 O9 | 1
380 | COD | 1525202 | _e3f827e5-03a2-41f3-975c-a8495dd7906a_form2 | _355b9b12-479b-4f66-b95b-53350208ad5d_form2 | I1 In1 Te1 | (1, 0, 0) | In1 Te1 I1 | 2 | 0 | (In4Te4I4)2 | {3: 10.582099999999992, 2: 10.1887, 1: 7.688079999999997, 0: 5.153899999999999} | 0.962824 | 0.0245875 | 0.3934 | 0.005861701 | I..I¦I..Te¦Te..Te | {'I..Te': 16, 'I..I': 12, 'Te..Te': 4} | {'MTL..NM': 16, 'NM..NM': 12, 'MTL..MTL': 4} | MTL..MTL¦MTL..NM¦NM..NM | 0 | {'In': [2.46], 'Te': [1.95], 'I': [0.88]} | 0.07247338 | 0.460672 | 0.4668546 | In..Te_2.925 | 0.52969 | _355b9b12-479b-4f66-b95b-53350208ad5d_form2-BV-component_1-In4Te4I4-2p | 19.02833 | 22e94ec8-d287-4234-ab86-72d5aa0e07bc | In1 Te1 I1 | 1
1657 | ICSD | 80625 | _9628546b-4ece-41a5-b2c4-b1986ed02f74_form2 | _cc4c7d88-2288-4e22-abf7-6e19f1521ad9_form2 | Cu1 K1 Se3 Zr1 | (1, -1, 0) | K1 Zr1 Cu1 Se3 | 2 | 0 | (K2Zr2Cu2Se6)2 | {3: 14.901480000000014, 2: 12.93516000000001, 1: 9.183100000000003, 0: 1.452} | 0.8680453 | 0.122895 | 1.96632 | 0.04876471 | Cu..K¦K..Se¦Se..Se | {'K..Se': 16, 'Se..Se': 8, 'Cu..K': 8} | {'EPM..NM': 16, 'NM..NM': 8, 'EPM..TM': 8} | EPM..NM¦EPM..TM¦NM..NM | 0.25 | {'K': [2.62], 'Zr': [3.99], 'Cu': [2.14], 'Se': [1.98, 2.2]} | 0.1462004 | 0.2789744 | 0.5748252 | Zr..Se_2.764 | 0.5311 | _cc4c7d88-2288-4e22-abf7-6e19f1521ad9_form2-BV-component_1-K2Zr2Cu2Se6-2p | 64.13794 | edeef5b8-2f7e-41c3-bfac-a0fd705b0be0 | K1 Zr1 Cu1 Se3 | 1
1568 | ICSD | 78786 | _22b05c81-fa9e-4301-ba80-3b6bf978d427_form2 | _6441efb9-d52a-4e5d-9a7b-14f763e53320_form2 | Pd2 Se3 Tl1 | (0, 0, 1) | Tl1 Pd2 Se3 | 2 | 0 | (Tl2Pd4Se6)2 | {3: 13.46724, 2: 11.654100000000005, 0: 2.7851400000000015} | 0.8653666 | 0.151095 | 1.81314 | 0.03642005 | Se..Se¦Se..Tl | {'Se..Se': 12, 'Se..Tl': 12} | {'NM..NM': 12, 'ENM..NM': 12} | ENM..NM¦NM..NM | 0 | {'Tl': [2.69], 'Pd': [2.33, 2.78], 'Se': [1.81]} | 0.1697363 | 0.8302637 |  | Tl..Pd_2.97 | 0.53118 | _6441efb9-d52a-4e5d-9a7b-14f763e53320_form2-BV-component_1-Tl2Pd4Se6-2p | 39.01187 | 495b575b-1172-4257-bbcd-420df642bc0e | Tl1 Pd2 Se3 | 1
99 | ICSD | 79106 | _1f5c4483-f29a-47b8-8c93-826f359de4a9_form2 | _7600ee2e-070a-4489-8680-0ad0af07d8f5_form2 | Br1 Dy1 S1 | (0, 0, 1) | Dy1 S1 Br1 | 2 | 0 | (Dy2S2Br2)2 | {3: 6.676999999999998, 2: 6.601659999999999, 1: 2.30424, 0: 0.00642} | 0.9887165 | 0.01255667 | 0.07534 | 0.00352507 | Br..Br¦Br..S | {'Br..Br': 8, 'Br..S': 4} | {'NM..NM': 12} | NM..NM | 0 | {'Dy': [3.23], 'S': [2.27], 'Br': [1.18]} | 0.01129437 | 0.6442348 | 0.3444708 | Dy..Br_2.794 | 0.53122 | _7600ee2e-070a-4489-8680-0ad0af07d8f5_form2-BV-component_1-Dy2S2Br2-2p | 10.41711 | d9728213-826f-41a6-a652-ce59902ebef1 | Dy1 S1 Br1 | 1
386 | ICSD | 602266 | _354cad7f-0fe6-48b3-858c-7c2535eb53e3_form2 | _46ca1c31-6782-4b9c-9259-8229fa6a9082_form2 | In2 Se3 | (0, 0, 1) | In2 Se3 | 2 | 0 | (In2Se3)2 | {3: 4.787339999999998, 2: 4.703639999999998, 0: 0} | 0.9825164 | 0.0279 | 0.0837 | 0.005895695 | Se..Se | {'Se..Se': 6} | {'NM..NM': 6} | NM..NM | 0 | {'In': [2.3], 'Se': [1.48, 1.74]} | 0.01748361 | 0.9825164 |  | In..Se_2.704 | 0.53143 | _46ca1c31-6782-4b9c-9259-8229fa6a9082_form2-BV-component_1-In2Se3-2p | 23.49479 | 4bbe4bb6-1e56-42c7-9f4f-4a98aa5cc4e1 | In2 Se3 | 1
480 | ICSD | 27010 | _b63d5eed-dabd-401f-9f00-28b16242ef09_form2 | _45534170-4384-4c94-91f7-0bee7532b5ad_form2 | Br1 O1 V1 | (0, 0, 1) | V1 Br1 O1 | 2 | 0 | (V2Br2O2)2 | {3: 6.7210600000000005, 2: 6.63398, 1: 2.68318, 0: 0} | 0.9870437 | 0.02177 | 0.08708 | 0.00686248 | Br..Br | {'Br..Br': 8} | {'NM..NM': 8} | NM..NM | 0 | {'V': [3.13], 'Br': [1.43], 'O': [2.16]} | 0.01295629 | 0.5878239 | 0.3992198 | V..Br_2.534 | 0.5317 | _45534170-4384-4c94-91f7-0bee7532b5ad_form2-BV-component_1-V2Br2O2-2p | 22.44178 | 31b551fc-e98d-450b-b508-5f5d5bde134d | V1 Br1 O1 | 1
440 | COD | 9012888 | _9baf5973-8bb5-4a90-8f33-46e51d7f2fa5_form2 | _a7164842-994d-42ec-82f5-0bbcef52314d_form2 | As2 O6 S1 | (0, 0, 1) | As2 S1 O6 | 2 | 0 | (As4S2O12)2 | {3: 22.05937000000001, 2: 21.70937, 1: 20.212209999999995, 0: 18.14327} | 0.9841337 | 0.0175 | 0.35 | 0.006381005 | As..O¦O..O | {'As..O': 24, 'O..O': 16} | {'LNM..MTL': 24, 'LNM..LNM': 16} | LNM..LNM¦LNM..MTL | 0 | {'As': [2.38], 'S': [5.62], 'O': [1.86, 1.91, 2.08]} | 0.08937463 | 0.3823089 | 0.5283164 | As..O_2.012 | 0.53171 | _a7164842-994d-42ec-82f5-0bbcef52314d_form2-BV-component_1-As4S2O12-2p | 30.59249 | ce5e5385-665b-412c-a212-521b17f3528b | As2 S1 O6 | 1
363 | ICSD | 68143 | _70771e54-f975-440e-a230-35924b0a38d0_form2 | _6a9578b0-01b4-4b03-a637-3f0c91f32ab1_form2 | Ag1 P2 Se6 V1 | (0, 0, 1) | V1 Ag1 P2 Se6 | 2 | 0 | (V1Ag1P2Se6)2 | {3: 12.350800000000005, 2: 12.142930000000007, 0: 8.84439} | 0.9831695 | 0.01889727 | 0.20787 | 0.005726015 | P..Se¦Se..Se | {'Se..Se': 18, 'P..Se': 4} | {'NM..NM': 22} | NM..NM | 0 | {'V': [3.36], 'Ag': [1.21], 'P': [4.08], 'Se': [1.98, 1.99, 2.02]} | 0.05928286 | 0.9407171 |  | V..Se_2.563 | 0.5323 | _6a9578b0-01b4-4b03-a637-3f0c91f32ab1_form2-BV-component_1-V1Ag1P2Se6-2p | 23.32763 | a9d68c34-67d8-425c-b469-2d913a05c36d | V1 Ag1 P2 Se6 | 1
1441 | ICSD | 423276 | _bd77dcee-6c7e-44fe-8ef4-b108c88ca326_form2 | _2770f12d-757e-41c5-b888-cec4f4a91a30_form2 | H2 K1 O6 P2 V1 | (0, 0, 1) | K1 V1 P2 H2 O6 | 2 | 0 | (K1V1P2H2O6)4 | {3: 28.322299999999995, 2: 26.867299999999986, 0: 18.906919999999992} | 0.9486271 | 0.060625 | 0.7275 | 0.02889877 | H..O¦K..O | {'K..O': 36, 'H..O': 12} | {'EPM..LNM': 36, 'H..LNM': 12} | EPM..LNM¦H..LNM | 0 | {'K': [1.18], 'V': [3.11], 'P': [4.48, 4.59], 'H': [1.22, 1.43], 'O': [2.0, 2.1]} | 0.1545344 | 0.8454656 |  | V..O_2.004 | 0.53255 | _2770f12d-757e-41c5-b888-cec4f4a91a30_form2-BV-component_3-K1V1P2H2O6-2p | 107.6476 | 3208eeef-67f8-4b50-a4df-9a5ad4de4ad0 | K1 V1 P2 H2 O6 | 1
1428 | COD | 7209481 | _c381c801-ffaf-4ed0-b8fa-cec3d3444273_form2 | _ea4ce239-86cb-47e4-b864-178e38b156b4_form2 | B1 Bi1 O3 | (1, 0, 0) | Bi1 B1 O3 | 2 | 0 | (Bi4B4O12)2 | {3: 22.582660000000004, 2: 21.368420000000004, 0: 16.51298000000001} | 0.9462313 | 0.08673143 | 1.21424 | 0.02814103 | Bi..O¦O..O | {'Bi..O': 16, 'O..O': 12} | {'ENM..LNM': 16, 'LNM..LNM': 12} | ENM..LNM¦LNM..LNM | 0 | {'Bi': [2.64], 'B': [2.85], 'O': [1.91, 1.92, 1.96]} | 0.2000501 | 0.7999499 |  | Bi..O_2.31 | 0.53297 | _ea4ce239-86cb-47e4-b864-178e38b156b4_form2-BV-component_1-Bi4B4O12-2p | 62.76813 | 05ba3855-eee0-4ab5-b19b-d61f78a09ff8 | Bi1 B1 O3 | 1
1436 | ICSD | 41371 | _656c7619-b121-433c-9329-3fc435960348_form2 | _5dd7b7a3-c03e-436c-9c32-9ac7fcb87bf5_form2 | Pt2 Te3 | (1, 1, 1) | Te2 Pt1 | 2 | 0 | (Te4Pt2)2_(Te2Pt2)2 | {3: 11.549100000000001, 2: 10.710480000000002, 0: 0} | 0.9273865 | 0.13977 | 0.41931 | 0.02884805 | Te..Te | {'Te..Te': 12} | {'MTL..MTL': 12} | MTL..MTL | 0 | {'Te': [1.96, 2.05, 2.16], 'Pt': [2.65, 2.74]} | 0.07261345 | 0.9273865 |  | Te..Pt_2.682 | 0.53439 | _5dd7b7a3-c03e-436c-9c32-9ac7fcb87bf5_form2-BV-component_1-Te4Pt2-2p | 45.11406 | 18b3da69-77f0-41af-a83c-2ee01b634d63 | Te1 Pt1 | 0
1437 | ICSD | 41371 | _656c7619-b121-433c-9329-3fc435960348_form2 | _5dd7b7a3-c03e-436c-9c32-9ac7fcb87bf5_form2 | Pt2 Te3 | (1, 1, 1) | Te1 Pt1 | 2 | 0 | (Te4Pt2)2_(Te2Pt2)2 | {3: 11.549100000000001, 2: 10.710480000000002, 0: 0} | 0.9273865 | 0.13977 | 0.41931 | 0.02884805 | Te..Te | {'Te..Te': 12} | {'MTL..MTL': 12} | MTL..MTL | 0 | {'Te': [1.96, 2.05, 2.16], 'Pt': [2.65, 2.74]} | 0.07261345 | 0.9273865 |  | Te..Pt_2.682 | 0.53439 | _5dd7b7a3-c03e-436c-9c32-9ac7fcb87bf5_form2-BV-component_3-Te2Pt2-2p | 45.11406 | 18b3da69-77f0-41af-a83c-2ee01b634d63 | Te1 Pt1 | 1
1565 | ICSD | 152517 | _90325981-7074-40c9-8727-b3183c9edf0a_form2 | _5cdf802a-e9b4-4bf3-bec4-3c406ec81590_form2 | Cu1 Dy1 Pb1 Se3 | (0, 0, 1) | Dy1 Cu1 Pb1 Se3 | 2 | 0 | (Dy2Cu2Pb2Se6)4 | {3: 30.470519999999972, 2: 27.41659999999998, 1: 17.130679999999998, 0: 10.698640000000001} | 0.8997746 | 0.1090686 | 1.52696 | 0.03623662 | Pb..Se¦Se..Se | {'Pb..Se': 32, 'Se..Se': 24} | {'ENM..NM': 32, 'NM..NM': 24} | ENM..NM¦NM..NM | 0 | {'Dy': [3.98], 'Cu': [2.28], 'Pb': [2.36], 'Se': [2.11, 2.23, 2.28]} | 0.1544577 | 0.5202297 | 0.3253125 | Dy..Se_2.841 | 0.53619 | _5cdf802a-e9b4-4bf3-bec4-3c406ec81590_form2-BV-component_3-Dy2Cu2Pb2Se6-2p | 60.87948 | 0b59067e-7d59-435d-a64c-cbd5b504182a | Dy1 Cu1 Pb1 Se3 | 1
1118 | COD | 1531061 | _038ecac2-7648-40e8-bb16-fea461337ac4_form2 | _5a329d7a-09fe-4970-a5b6-440afb462a2c_form2 | Hg3 O6 S1 | (0, 0, 1) | Hg3 S1 O6 | 2 | 0 | (Hg3S1O6)6 | {3: 33.662550000000074, 2: 31.21026, 1: 28.835310000000003, 0: 25.433849999999996} | 0.9271508 | 0.04808412 | 0.81743 | 0.01835512 | Hg..O¦O..O | {'O..O': 66, 'Hg..O': 36} | {'LNM..LNM': 66, 'LNM..TM': 36} | LNM..LNM¦LNM..TM | 0 | {'Hg': [1.69, 1.72, 1.78], 'S': [5.57], 'O': [1.89, 1.92, 1.94, 1.95, 1.98, 2.0]} | 0.2980167 | 0.2886179 | 0.4133654 | Hg..O_2.167 | 0.5368 | _5a329d7a-09fe-4970-a5b6-440afb462a2c_form2-BV-component_5-Hg3S1O6-2p | 44.97857 | 52540806-c5bf-41f8-b0d2-aac9f214101a | Hg3 S1 O6 | 1
1187 | ICSD | 424067 | _3c201a21-4846-46f4-b744-2f3dfe5be322_form2 | _6fbc598d-0cc7-4c85-9ad3-f02873a229fa_form2 | As2 O9 V3 | (0, 0, 1) | V3 As2 O9 | 2 | 0 | (V6As4O18)2 | {3: 34.364520000000056, 2: 32.768280000000004, 0: 23.475639999999988} | 0.9535498 | 0.02956 | 1.59624 | 0.0201295 | As..O¦O..O¦O..V | {'O..O': 48, 'As..O': 48, 'O..V': 12} | {'LNM..LNM': 48, 'LNM..MTL': 48, 'LNM..TM': 12} | LNM..LNM¦LNM..MTL¦LNM..TM | 0 | {'V': [3.68, 3.83], 'As': [2.49], 'O': [1.69, 1.8, 2.06, 2.26]} | 0.1465936 | 0.8534064 |  | V..O_2 | 0.53721 | _6fbc598d-0cc7-4c85-9ad3-f02873a229fa_form2-BV-component_1-V6As4O18-2p | 84.13454 | 89491847-d347-4e05-a71d-234e45ad180b | V3 As2 O9 | 1
562 | COD | 1523424 | _f5c7594a-28c4-4a7e-be5f-54e37e089787_form2 | _369a8795-f4b9-420b-a018-007b4da9bf71_form2 | Se4 Ti1 Zr1 | (1, 0, 0) | Zr1 Ti1 Se4 | 2 | 0 | (Zr1Ti1Se4)2 | {3: 7.507690000000001, 2: 7.316800000000002, 1: 3.94338, 0: 2.33164} | 0.9745741 | 0.031815 | 0.19089 | 0.008028787 | Se..Se | {'Se..Se': 12} | {'NM..NM': 12} | NM..NM | 0 | {'Zr': [3.76], 'Ti': [3.22], 'Se': [1.97, 2.05]} | 0.03687947 | 0.6517364 | 0.3113842 | Ti..Se_2.61 | 0.53725 | _369a8795-f4b9-420b-a018-007b4da9bf71_form2-BV-component_1-Zr1Ti1Se4-2p | 26.6965 | c269ecfd-ea4d-4e41-9077-ae3af9c75dee | Zr1 Ti1 Se4 | 1
31 | ICSD | 28510 | _1718244a-bb5d-4632-8873-a70f9b5fd419_form2 | _177006fa-7af3-400e-8d83-876aed1e6d02_form2 | Cl2 O2 W1 | (1, 0, 0) | W1 Cl2 O2 | 2 | 0 | (W2Cl4O4)2 | {3: 11.791200000000007, 2: 11.712300000000006, 1: 10.368, 0: 8.81638} | 0.9933086 | 0.03945 | 0.0789 | 0.002634434 | Cl..Cl | {'Cl..Cl': 4} | {'NM..NM': 4} | NM..NM | 0 | {'W': [5.5], 'Cl': [1.03], 'O': [2.1, 2.14]} | 0.02652261 | 0.4518929 | 0.5215845 | W..O_2.124 | 0.53813 | _177006fa-7af3-400e-8d83-876aed1e6d02_form2-BV-component_1-W2Cl4O4-2p | 8.135475 | aee41269-d170-419f-9fa6-27b6180ed0e3 | W1 Cl2 O2 | 1
209 | COD | 7112836 | _43abc188-f596-490c-89c9-287f1c2c7e34_form2 | _16f79d91-a147-4447-9bf0-acad1fc698fc_form2 | C10 H8 Mn1 N6 Se2 | (0, 0, 1) | Mn1 H8 C10 Se2 N6 | 2 | 0 | (Mn1H8C10Se2N6)2 | {3: 37.04499000000001, 2: 36.83709999999999, 0: 33.9515} | 0.9943882 | 0.007424643 | 0.20789 | 0.0044221 | C..C¦C..Se¦H..H¦H..Se¦N..Se¦Se..Se | {'H..H': 20, 'H..Se': 16, 'N..Se': 8, 'C..Se': 8, 'C..C': 2, 'Se..Se': 2} | {'H..H': 20, 'H..NM': 16, 'LNM..NM': 16, 'LNM..LNM': 2, 'NM..NM': 2} | H..H¦H..NM¦LNM..LNM¦LNM..NM¦NM..NM | 0 | {'Mn': [3.7], 'H': [1.12, 1.13], 'C': [3.82, 3.87, 3.88], 'Se': [1.83], 'N': [3.03, 3.26]} | 0.06720242 | 0.9327976 |  | Mn..N_2.002 | 0.53825 | _16f79d91-a147-4447-9bf0-acad1fc698fc_form2-BV-component_1-Mn1H8C10Se2N6-2p | 18.51818 | 10d3b191-e735-4d33-879c-b199604f221c | Mn1 H8 C10 Se2 N6 | 1
320 | ICSD | 58339 | _09809bc6-1492-402c-9ece-7af0ae13768b_form2 | _a749860b-394a-4f88-9536-7be32f001c18_form2 | Ag2 Nd1 | (0, 0, 1) | Nd1 | 2 | 0.2155 | (Nd1)2_(Ag2)2 | {3: 1.94148, 2: 1.7259600000000002, 0: 0} | 0.8889919 | 0.01796 | 0.10776 | 0.005433193 | Ag..Nd | {'Ag..Nd': 24} | {'FM..TM': 24} | FM..TM | 1 | {'Nd': [0.43], 'Ag': [1.73]} | 0.1110081 | 0.8889919 |  | Ag..Ag_2.763 | 0.5399 | _a749860b-394a-4f88-9536-7be32f001c18_form2-BV-component_1-Nd1-2p | 58.50583 | da29913f-60c2-4cf7-a82e-58d2ac6e99e5 | Nd1 | 1
321 | ICSD | 58339 | _09809bc6-1492-402c-9ece-7af0ae13768b_form2 | _a749860b-394a-4f88-9536-7be32f001c18_form2 | Ag2 Nd1 | (0, 0, 1) | Ag1 | 2 | -0.2155 | (Nd1)2_(Ag2)2 | {3: 1.94148, 2: 1.7259600000000002, 0: 0} | 0.8889919 | 0.01796 | 0.10776 | 0.005433193 | Ag..Nd | {'Ag..Nd': 24} | {'FM..TM': 24} | FM..TM | 1 | {'Nd': [0.43], 'Ag': [1.73]} | 0.1110081 | 0.8889919 |  | Ag..Ag_2.763 | 0.5399 | _a749860b-394a-4f88-9536-7be32f001c18_form2-BV-component_3-Ag2-2p | 58.50583 | da29913f-60c2-4cf7-a82e-58d2ac6e99e5 | Nd1 | 0
644 | ICSD | 35266 | _b1964b9a-d177-495c-ae1c-06d455e1f308_form2 | _1206e93b-168e-4492-9364-25adfef6bcae_form2 | Cr1 Te3 | (1, 0, 0) | Cr1 Te3 | 2 | 0 | (Cr8Te24)2 | {3: 47.84529999999996, 2: 46.70377999999996, 0: 33.10891999999996} | 0.9761414 | 0.03004 | 1.14152 | 0.009222843 | Te..Te | {'Te..Te': 76} | {'MTL..MTL': 76} | MTL..MTL | 0 | {'Cr': [4.17, 4.29], 'Te': [2.19, 2.22, 2.36, 2.76, 2.78, 3.15]} | 0.07746271 | 0.9225373 |  | Te..Te_2.987 | 0.5419 | _1206e93b-168e-4492-9364-25adfef6bcae_form2-BV-component_1-Cr8Te24-2p | 29.44191 | c076a3f0-cdf0-4865-965d-fffbdd7ed457 | Cr1 Te3 | 1
1339 | ICSD | 86428 | _b43fd0c5-b776-4e47-9e06-c8d6a714d057_form2 | _a762d196-63cb-482b-92dc-e8d247dd2427_form2 | Ca1 Cl1 Cu1 O3 Sm1 | (0, 0, 1) | Ca1 Sm1 Cu1 Cl1 O3 | 2 | 0 | (Ca2Sm2Cu2Cl2O6)2 | {3: 13.828239999999981, 2: 13.451859999999979, 0: 0.5664800000000002} | 0.9727818 | 0.06273 | 0.37638 | 0.02439416 | Ca..Cl¦Cl..Cl | {'Cl..Cl': 8, 'Ca..Cl': 4} | {'NM..NM': 8, 'EPM..NM': 4} | EPM..NM¦NM..NM | 0 | {'Ca': [1.7], 'Sm': [3.11], 'Cu': [1.82], 'Cl': [1.11], 'O': [1.86, 2.32]} | 0.02838085 | 0.9716192 |  | Sm..O_2.316 | 0.54207 | _a762d196-63cb-482b-92dc-e8d247dd2427_form2-BV-component_1-Ca2Sm2Cu2Cl2O6-2p | 39.32363 | 5e7f79e3-1dde-45bd-9fe6-16d9d8ed423b | Ca1 Sm1 Cu1 Cl1 O3 | 1
490 | ICSD | 151789 | _ecf53bac-3325-4116-a70e-37549d5e5a1b_form2 | _8cd8f450-265f-443d-bec2-f0245b377362_form2 | Br2 Co1 O2 Sr2 | (1, 1, -1) | Sr2 Co1 Br2 O2 | 2 | 0 | (Sr2Co1Br2O2)2 | {3: 7.1910399999999965, 2: 7.0893599999999966, 0: 0.12208000000000001} | 0.9858602 | 0.01694667 | 0.10168 | 0.007006125 | Br..Br¦Br..Sr | {'Br..Br': 8, 'Br..Sr': 4} | {'NM..NM': 8, 'EPM..NM': 4} | EPM..NM¦NM..NM | 0 | {'Sr': [2.33], 'Co': [2.26], 'Br': [1.47], 'O': [2.26]} | 0.01438401 | 0.985616 |  | Co..O_1.905 | 0.54247 | _8cd8f450-265f-443d-bec2-f0245b377362_form2-BV-component_1-Sr2Co1Br2O2-2p | 14.664 | baa43154-bdab-4184-8cb6-0965a11b2394 | Sr2 Co1 Br2 O2 | 1
1013 | ICSD | 51494 | _6f8dde79-7edc-4020-9b66-5068c45968af_form2 | _0bf267f0-228f-4d0c-a3af-7e7ddbad03ed_form2 | C6 Fe1 N6 Sn2 | (0, 0, 1) | Fe1 Sn2 C6 N6 | 2 | 0 | (Fe1Sn2C6N6)2 | {3: 20.675879999999985, 2: 19.971299999999996, 0: 16.63458} | 0.9659226 | 0.02609556 | 0.70458 | 0.01580057 | C..Sn¦N..N¦N..Sn | {'N..Sn': 24, 'N..N': 18, 'C..Sn': 12} | {'ENM..LNM': 36, 'LNM..LNM': 18} | ENM..LNM¦LNM..LNM | 0 | {'Fe': [3.49], 'Sn': [1.94], 'C': [2.87], 'N': [2.77]} | 0.1743449 | 0.8256551 |  | Sn..N_2.294 | 0.5425 | _0bf267f0-228f-4d0c-a3af-7e7ddbad03ed_form2-BV-component_1-Fe1Sn2C6N6-2p | 44.87217 | 38de1b0a-044b-462a-969e-37ee79b263f3 | Fe1 Sn2 C6 N6 | 1
205 | COD | 9008967 | _86b49ba5-ba6e-4c1a-afdf-13874b55addf_form2 | _2028e5b6-0606-4327-b50d-de91bf9ae5d5_form2 | In1 Se1 | (0, 0, 1) | In1 Se1 | 2 | 0 | (In2Se2)4 | {3: 8.396499999999998, 2: 8.26918, 0: 1.37842} | 0.9848365 | 0.02122 | 0.06366 | 0.004380194 | Se..Se | {'Se..Se': 12} | {'NM..NM': 12} | NM..NM | 0 | {'In': [2.45], 'Se': [1.75]} | 0.01814171 | 0.9818583 |  | In..Se_2.696 | 0.5428 | _2028e5b6-0606-4327-b50d-de91bf9ae5d5_form2-BV-component_3-In2Se2-2p | 20.82324 | 86f0c9f4-3c91-4539-906c-5bde9c2170f2 | In1 Se1 | 1
764 | COD | 9000463 | _e2ced4c1-debe-4062-9ad3-a60cc29756b5_form2 | _d5362e38-0edf-4245-8783-e46dedac6e38_form2 | Bi14 S8 Te13 | (1, 1, 1) | Bi14 Te13 S8 | 2 | 0 | (Bi14Te13S8)2 | {3: 36.44730000000005, 2: 35.22192000000003, 0: 20.733599999999978} | 0.9663794 | 0.05835143 | 1.22538 | 0.01089346 | S..Te¦Te..Te | {'Te..Te': 30, 'S..Te': 12} | {'MTL..MTL': 30, 'MTL..NM': 12} | MTL..MTL¦MTL..NM | 0 | {'Bi': [2.4, 2.41, 2.59], 'Te': [1.9, 1.97, 2.45], 'S': [1.53, 1.68]} | 0.07798163 | 0.9220184 |  | Bi..Te_3.096 | 0.5431 | _d5362e38-0edf-4245-8783-e46dedac6e38_form2-BV-component_1-Bi14Te13S8-2p | 25.12828 | 469f7831-50b6-4035-be5c-9d19a7eee459 | Bi14 Te13 S8 | 1
337 | ICSD | 65785 | _6b58d1d6-dc9a-4224-a8aa-497e961f73ee_form2 | _483faffe-d6c5-4c6d-b891-cdda10ca8b4d_form2 | F4 V1 | (1, 0, 0) | V1 F4 | 2 | 0 | (V2F8)2 | {3: 8.462299999999999, 2: 8.306239999999999, 0: 5.683999999999999} | 0.9815582 | 0.00975375 | 0.15606 | 0.005530351 | F..F | {'F..F': 32} | {'LNM..LNM': 32} | LNM..LNM | 0 | {'V': [3.88], 'F': [1.02, 1.27]} | 0.05617104 | 0.943829 |  | V..F_1.927 | 0.5432 | _483faffe-d6c5-4c6d-b891-cdda10ca8b4d_form2-BV-component_1-V2F8-2p | 16.38444 | 0c45cfb6-d82b-4b18-811a-83f8a5cd7fed | V1 F4 | 1
628 | ICSD | 626810 | _57261ed6-dc11-4dce-9197-73a01de97f36_form2 | _697012ae-0f22-4345-a91f-5a77ccb5f1f6_form2 | Cr1 Si1 Te3 | (1, 1, 1) | Cr1 Si1 Te3 | 2 | 0 | (Cr2Si2Te6)2 | {3: 12.996570000000002, 2: 12.636480000000008, 0: 5.526960000000001} | 0.9722935 | 0.024006 | 0.36009 | 0.008921216999 | Si..Te¦Te..Te | {'Te..Te': 18, 'Si..Te': 12} | {'MTL..MTL': 30} | MTL..MTL | 0 | {'Cr': [3.15], 'Si': [3.06], 'Te': [2.26]} | 0.04820734 | 0.9517927 |  | Cr..Te_2.746 | 0.54363 | _697012ae-0f22-4345-a91f-5a77ccb5f1f6_form2-BV-component_1-Cr2Si2Te6-2p | 27.99442 | 0eba0292-af9e-4f17-a007-817f8e251b48 | Cr1 Si1 Te3 | 1
495 | ICSD | 27092 | _2397f251-6db7-4513-9746-fae2eb2e5fb2_form2 | _a36a3fe7-7608-4c74-9831-287d4919469a_form2 | Br1 Cr1 O1 | (0, 0, 1) | Cr1 Br1 O1 | 2 | 0 | (Cr2Br2O2)2 | {3: 6.7656600000000005, 2: 6.676459999999999, 1: 2.6900799999999996, 0: 0.0593} | 0.9868158 | 0.0223 | 0.0892 | 0.007030319 | Br..Br | {'Br..Br': 8} | {'NM..NM': 8} | NM..NM | 0 | {'Cr': [3.13], 'Br': [1.47], 'O': [2.13]} | 0.01330081 | 0.5944178 | 0.3922814 | Cr..Br_2.485 | 0.54452 | _a36a3fe7-7608-4c74-9831-287d4919469a_form2-BV-component_1-Cr2Br2O2-2p | 23.05038 | 6e4a9497-3620-4eda-899a-0a450df62ffb | Cr1 Br1 O1 | 1
1139 | ICSD | 107137 | _ce7bc22e-3950-410a-89d1-b166954b5c7a_form2 | _59212410-3950-41ee-b299-a6642065da40_form2 | S1 Zn1 | (0, 0, 1) | Zn1 S1 | 2 | 0 | (Zn12S12)2 | {3: 24.60197999999999, 2: 24.370309999999986, 0: 6.094319999999999} | 0.9905833 | 0.0579175 | 0.23167 | 0.0188097 | S..S¦S..Zn | {'S..S': 6, 'S..Zn': 2} | {'NM..NM': 6, 'NM..TM': 2} | NM..NM¦NM..TM | 0 | {'Zn': [1.55, 2.01, 2.13, 2.14, 2.15, 2.16, 2.19], 'S': [1.11, 1.78, 1.9, 2.13, 2.14, 2.15, 2.16]} | 0.01251752 | 0.9874825 |  | Zn..S_2.314 | 0.54583 | _59212410-3950-41ee-b299-a6642065da40_form2-BV-component_1-Zn12S12-2p | 32.84119 | 483feb7f-4d61-400c-97fe-e434f23b2342 | Zn1 S1 | 1
22 | ICSD | 107308 | _b48f5284-b176-40db-b950-a13af98b378f_form2 | _1d3676fb-f0fa-4f5f-943f-fee6f5bbea89_form2 | Al2 Mg1 S4 | (1, 1, 1) | Mg1 Al2 S4 | 2 | 0 | (Mg1Al2S4)2 | {3: 7.394279999999996, 2: 7.366199999999996, 0: 1.76502} | 0.9962025 | 0.00936 | 0.02808 | 0.002344131 | S..S | {'S..S': 6} | {'NM..NM': 6} | NM..NM | 0 | {'Mg': [2.18], 'Al': [2.52], 'S': [1.74, 2.04]} | 0.004988222 | 0.9950118 |  | Al..S_2.354 | 0.54628 | _1d3676fb-f0fa-4f5f-943f-fee6f5bbea89_form2-BV-component_1-Mg1Al2S4-2p | 19.84498 | 5954ee36-2542-492a-9d38-4bd3b4d7b657 | Mg1 Al2 S4 | 1
667 | ICSD | 240354 | _fa695194-a662-475e-b640-b0078d53825f_form2 | _00cdb50b-b56b-462d-aa49-b682bf8d7069_form2 | As1 Br1 Cd1 Hg1 | (0, 0, 1) | Cd1 Hg1 As1 Br1 | 2 | 0 | (Cd4Hg4As4Br4)2 | {3: 14.331619999999997, 2: 13.81518, 1: 8.831820000000002, 0: 5.57688} | 0.963965 | 0.025822 | 0.51644 | 0.009486688 | As..As¦As..Br¦Br..Cd¦Br..Hg¦Cd..Cd | {'As..Br': 16, 'Br..Cd': 8, 'Br..Hg': 8, 'Cd..Cd': 4, 'As..As': 4} | {'NM..TM': 16, 'MTL..NM': 16, 'TM..TM': 4, 'MTL..MTL': 4} | MTL..MTL¦MTL..NM¦NM..TM¦TM..TM | 0.1 | {'Cd': [1.77], 'Hg': [1.89, 1.95], 'As': [2.71], 'Br': [0.65, 0.89]} | 0.05898976 | 0.5692185 | 0.3717917 | Cd..As_2.654 | 0.5464 | _00cdb50b-b56b-462d-aa49-b682bf8d7069_form2-BV-component_1-Cd4Hg4As4Br4-2p | 27.341 | 12fa32e6-6469-44a2-ba09-0929833b6c82 | Cd1 Hg1 As1 Br1 | 1
309 | ICSD | 24380 | _93c49c36-22d6-4f44-a31d-a7feae20e153_form2 | _ab7ae495-3b2c-4e1a-8965-7dcd3028fbdf_form2 | Cl2 O1 V1 | (1, 1, -1) | V1 Cl2 O1 | 2 | 0 | (V1Cl2O1)2 | {3: 4.383160000000002, 2: 4.3199200000000015, 1: 1.8776399999999998, 0: 0} | 0.9855721 | 0.01581 | 0.06324 | 0.005324213 | Cl..Cl | {'Cl..Cl': 8} | {'NM..NM': 8} | NM..NM | 0 | {'V': [4.0], 'Cl': [1.36], 'O': [2.05]} | 0.01442795 | 0.5571962 | 0.4283759 | V..Cl_2.394 | 0.54642 | _ab7ae495-3b2c-4e1a-8965-7dcd3028fbdf_form2-BV-component_1-V1Cl2O1-2p | 19.99457 | d16a934f-0c27-49ec-8840-556a144ef4fc | V1 Cl2 O1 | 1
332 | COD | 1524712 | _f20d0d67-e35e-410b-b281-1d0f57309ab0_form2 | _d678c213-8040-45f0-8368-70f2a4dea992_form2 | Br1 In1 Te1 | (1, 0, 0) | In1 Te1 Br1 | 2 | 0 | (In4Te4Br4)2 | {3: 10.466459999999998, 2: 10.104160000000002, 1: 7.609799999999998, 0: 5.088559999999999} | 0.9653847 | 0.02264375 | 0.3623 | 0.005514177 | Br..Br¦Br..Te¦Te..Te | {'Br..Te': 16, 'Br..Br': 12, 'Te..Te': 4} | {'MTL..NM': 16, 'NM..NM': 12, 'MTL..MTL': 4} | MTL..MTL¦MTL..NM¦NM..NM | 0 | {'In': [2.48], 'Te': [1.99], 'Br': [0.76]} | 0.0673683 | 0.4638167 | 0.468815 | In..Te_2.913 | 0.54677 | _d678c213-8040-45f0-8368-70f2a4dea992_form2-BV-component_1-In4Te4Br4-2p | 19.65231 | cc5e089d-f9a5-4a9b-a954-d81380310f7b | In1 Te1 Br1 | 1
618 | ICSD | 406353 | _3cf7961a-6aed-40d3-9960-30cd3681641c_form2 | _ce7f1359-f890-4070-bab6-96ca0d1ad610_form2 | Al2 Te3 | (0, 0, 1) | Al2 Te3 | 2 | 0 | (Al16Te24)2 | {3: 40.12108, 2: 39.297900000000034, 1: 27.592259999999996, 0: 30.783239999999992} | 0.9794826 | 0.01959952 | 0.82318 | 0.008743668 | Al..Te¦Te..Te | {'Te..Te': 72, 'Al..Te': 12} | {'MTL..MTL': 72, 'ENM..MTL': 12} | ENM..MTL¦MTL..MTL | 0 | {'Al': [2.43, 2.46], 'Te': [1.57, 1.72, 1.75, 1.8, 1.82]} |  |  |  | Al..Te_2.703 | 0.54693 | _ce7f1359-f890-4070-bab6-96ca0d1ad610_form2-BV-component_1-Al16Te24-2p | 19.26327 | c8df8872-5cf5-46ac-ab47-f9f841e59541 | Al2 Te3 | 1
7 | COD | 1527237 | _05aa4298-4eeb-4c5e-b89a-ba21545a2911_form2 | _9762547b-dcea-4db1-b684-0646d40bba06_form2 | Fe1 H1 O2 | (1, -1, 0) | Fe1 H1 O2 | 2 | 0 | (Fe2H2O4)2 | {3: 11.349259999999996, 2: 11.331559999999994, 1: 10.067709999999996, 0: 1.6916499999999999} | 0.9984404 | 0.00885 | 0.0177 | 0.00188318 | H..H | {'H..H': 4} | {'H..H': 4} | H..H | 0 | {'Fe': [5.62], 'H': [1.12], 'O': [1.73, 2.82]} | 0.001832752 | 0.1308657 | 0.8673015 | Fe..O_1.96 | 0.54718 | _9762547b-dcea-4db1-b684-0646d40bba06_form2-BV-component_1-Fe2H2O4-2p | 21.27212 | e8506c63-0e7e-4299-9c05-d85a2ca1f7dd | Fe1 H1 O2 | 1
77 | ICSD | 671487 | _a3408cb9-7d42-4b9c-a95e-6c812f3e363c_form2 | _193b6b7a-39a7-4c1d-8207-68a0d38a22b9_form2 | O4 Pt1 S1 | (1, -1, 1) | Pt1 S1 O4 | 2 | 0 | (Pt2S2O8)2 | {3: 16.168039999999994, 2: 16.040279999999992, 1: 13.805439999999992, 0: 13.562699999999996} | 0.992098 | 0.007985 | 0.12776 | 0.003282742 | O..O¦O..Pt | {'O..O': 24, 'O..Pt': 8} | {'LNM..LNM': 24, 'LNM..TM': 8} | LNM..LNM¦LNM..TM | 0 | {'Pt': [2.27], 'S': [5.53, 5.59], 'O': [2.0, 2.16]} | 0.04903775 | 0.8577921 | 0.09317018 | Pt..O_2.046 | 0.54846 | _193b6b7a-39a7-4c1d-8207-68a0d38a22b9_form2-BV-component_1-Pt2S2O8-2p | 10.56704 | d510855d-7554-41a0-98c9-9503433a72e1 | Pt1 S1 O4 | 1
78 | ICSD | 671487 | _a3408cb9-7d42-4b9c-a95e-6c812f3e363c_form2 | _193b6b7a-39a7-4c1d-8207-68a0d38a22b9_form2 | O4 Pt1 S1 | (1, -1, 1) | Pt1 S1 O4 | 2 | 0 | (Pt2S2O8)2 | {3: 16.168039999999994, 2: 16.040279999999992, 1: 13.805439999999992, 0: 13.562699999999996} | 0.992098 | 0.007985 | 0.12776 | 0.003282742 | O..O¦O..Pt | {'O..O': 24, 'O..Pt': 8} | {'LNM..LNM': 24, 'LNM..TM': 8} | LNM..LNM¦LNM..TM | 0 | {'Pt': [2.27], 'S': [5.53, 5.59], 'O': [2.0, 2.16]} | 0.04903775 | 0.8577921 | 0.09317018 | Pt..O_2.046 | 0.54846 | _193b6b7a-39a7-4c1d-8207-68a0d38a22b9_form2-BV-component_1-Pt2S2O8-2p | 10.56704 | b0d7c8e8-2a08-4e55-ab00-dedb12684b8c | Pt1 S1 O4 | 1
179 | COD | 9009130 | _99b67821-5c7f-4111-8cb9-412d39b1e956_form2 | _9f025df4-76a1-4a93-baf7-44a83c06f550_form2 | Cl2 Mn1 | (1, 1, 1) | Mn1 Cl2 | 2 | 0 | (Mn1Cl2)2 | {3: 3.4761900000000012, 2: 3.434640000000001, 0: 0} | 0.9880473 | 0.01385 | 0.04155 | 0.004181344 | Cl..Cl | {'Cl..Cl': 6} | {'NM..NM': 6} | NM..NM | 0 | {'Mn': [3.29], 'Cl': [1.83]} | 0.01195274 | 0.9880473 |  | Mn..Cl_2.365 | 0.54891 | _9f025df4-76a1-4a93-baf7-44a83c06f550_form2-BV-component_1-Mn1Cl2-2p | 21.50983 | ce2d27fb-3cc8-441d-b896-7f370aa9f403 | Mn1 Cl2 | 1
431 | ICSD | 83883 | _ff5f05ad-9037-4d06-a7ee-1150fa759385_form2 | _9098ece8-55c6-4530-bcdd-8300c30fa168_form2 | Cl2 O1 Ru1 | (1, 1, -1) | Ru1 Cl2 O1 | 2 | 0 | (Ru1Cl2O1)2 | {3: 4.461329999999996, 2: 4.3773899999999974, 1: 1.9668, 0: 0.03296} | 0.981185 | 0.01399 | 0.08394 | 0.006281992 | Cl..Cl¦Cl..O | {'Cl..Cl': 8, 'Cl..O': 4} | {'NM..NM': 8, 'LNM..NM': 4} | LNM..NM¦NM..NM | 0 | {'Ru': [4.1], 'Cl': [1.35], 'O': [2.11]} | 0.01895506 | 0.5443515 | 0.4366934 | Ru..Cl_2.432 | 0.54898 | _9098ece8-55c6-4530-bcdd-8300c30fa168_form2-BV-component_1-Ru1Cl2O1-2p | 21.84488 | 20528d22-24d4-4b4e-85b7-ba04c27eb902 | Ru1 Cl2 O1 | 1
1419 | ICSD | 98476 | _4029226b-8bc2-49fd-900c-8783abce755d_form2 | _d4484a39-284c-4b85-8a09-c205bf13f79c_form2 | Cu1 Hf2 Na1 Se5 | (1, -1, 0) | Na1 Hf2 Cu1 Se5 | 2 | 0 | (Na2Hf4Cu2Se10)2 | {3: 22.01678000000002, 2: 20.291040000000024, 1: 14.524799999999997, 0: 5.943319999999999} | 0.9216171 | 0.07190583 | 1.72574 | 0.02771342 | Cu..Na¦Na..Se¦Se..Se | {'Se..Se': 24, 'Na..Se': 16, 'Cu..Na': 8} | {'NM..NM': 24, 'EPM..NM': 16, 'EPM..TM': 8} | EPM..NM¦EPM..TM¦NM..NM | 0.1667 | {'Na': [1.43], 'Hf': [4.07], 'Cu': [2.31], 'Se': [1.97, 2.03, 2.13]} | 0.1073658 | 0.3587429 | 0.5338913 | Hf..Se_2.742 | 0.54905 | _d4484a39-284c-4b85-8a09-c205bf13f79c_form2-BV-component_1-Na2Hf4Cu2Se10-2p | 44.19214 | b961c62c-10ae-4fdc-92d1-0b20d154b892 | Na1 Hf2 Cu1 Se5 | 1
1685 | ICSD | 80624 | _fd82d710-9e8c-4b43-a7d9-742d4ff0b8bb_form2 | _a2527c27-e886-4446-b2e4-96ea62213e68_form2 | Cu1 K1 S3 Zr1 | (1, -1, 0) | K1 Zr1 Cu1 S3 | 2 | 0 | (K2Zr2Cu2S6)2 | {3: 16.62328, 2: 14.67924, 1: 8.407479999999996, 0: 1.50948} | 0.8830532 | 0.1215025 | 1.94404 | 0.05231196 | Cu..K¦K..S¦S..S | {'K..S': 16, 'S..S': 8, 'Cu..K': 8} | {'EPM..NM': 16, 'NM..NM': 8, 'EPM..TM': 8} | EPM..NM¦EPM..TM¦NM..NM | 0.25 | {'K': [3.12], 'Zr': [4.41], 'Cu': [2.75], 'S': [2.02, 2.3]} | 0.1286268 | 0.4149691 | 0.4564041 | Zr..S_2.632 | 0.5495 | _a2527c27-e886-4446-b2e4-96ea62213e68_form2-BV-component_1-K2Zr2Cu2S6-2p | 77.52756 | 249bc23e-25e1-472f-8a20-117443683e40 | K1 Zr1 Cu1 S3 | 1
46 | ICSD | 671482 | _64ecb74f-7e93-40a3-ae99-7eb4b371d1b5_form2 | _46b20453-3c81-4294-8c65-969be9b91776_form2 | O4 Pd1 S1 | (0, 0, 1) | Pd1 S1 O4 | 2 | 0 | (Pd4S4O16)2 | {3: 34.25918000000002, 2: 34.15062000000002, 1: 29.37729, 0: 28.1016} | 0.9968312 | 0.009046667 | 0.10856 | 0.002915305 | O..O¦O..Pd | {'O..O': 20, 'O..Pd': 4} | {'LNM..LNM': 20, 'LNM..TM': 4} | LNM..LNM¦LNM..TM | 0 | {'Pd': [2.29, 2.3], 'S': [5.76], 'O': [2.24, 2.25, 2.29]} | 0.0176303 | 0.7751958 | 0.2071739 | Pd..O_2.013 | 0.54964 | _46b20453-3c81-4294-8c65-969be9b91776_form2-BV-component_1-Pd4S4O16-2p | 8.542861 | e7d02eb5-19ff-4ab3-a65e-58af6b6cb105 | Pd1 S1 O4 | 1
450 | ICSD | 69872 | _2da22cd3-3717-42d9-8955-c87ae90aa92d_form2 | _0535f425-f0cf-493a-bc50-98085b3a7f90_form2 | Br2 Fe2 O5 Sr3 | (1, 1, -1) | Sr3 Fe2 Br2 O5 | 2 | 0 | (Sr3Fe2Br2O5)2 | {3: 13.264360000000014, 2: 13.167120000000013, 0: 1.73088} | 0.9926691 | 0.01620667 | 0.09724 | 0.006489659 | Br..Br¦Br..Sr | {'Br..Br': 8, 'Br..Sr': 4} | {'NM..NM': 8, 'EPM..NM': 4} | EPM..NM¦NM..NM | 0 | {'Sr': [1.74, 2.46], 'Fe': [3.05], 'Br': [1.39], 'O': [2.12, 2.5]} | 0.008431107 | 0.9915689 |  | Fe..O_1.958 | 0.54977 | _0535f425-f0cf-493a-bc50-98085b3a7f90_form2-BV-component_1-Sr3Fe2Br2O5-2p | 22.6976 | 48112c0b-19ae-4196-947a-26535d609059 | Sr3 Fe2 Br2 O5 | 1
1036 | ICSD | 68902 | _7e9bf17b-f24c-4bbc-9a59-712d0d635b5f_form2 | _ffe0213c-7666-4c88-b0b6-a14de780b992_form2 | Fe1 H6 O9 P3 | (1, 1, 0) | Fe1 P3 H6 O9 | 2 | 0 | (Fe2P6H12O18)2 | {3: 41.852059999999966, 2: 40.86579999999998, 1: 38.17809999999998, 0: 36.77594} | 0.9764346 | 0.0246565 | 0.98626 | 0.01638911 | H..H¦H..O | {'H..O': 64, 'H..H': 16} | {'H..LNM': 64, 'H..H': 16} | H..H¦H..LNM | 0 | {'Fe': [3.38], 'P': [4.46, 4.63], 'H': [0.93, 0.97, 1.0, 1.17, 1.19, 1.23], 'O': [1.86, 1.87, 1.93, 1.99, 2.02, 2.05, 2.07, 2.1, 2.18]} | 0.1942941 | 0.5294792 | 0.2762267 | Fe..O_1.958 | 0.55019 | _ffe0213c-7666-4c88-b0b6-a14de780b992_form2-BV-component_1-Fe2P6H12O18-2p | 49.92438 | 4e01295d-5e97-440c-86ed-e383f2f5b5e9 | Fe1 P3 H6 O9 | 1
1692 | COD | 8101656 | _cc7e33f0-60b5-49b7-b72f-a072beb93dd3_form2 | _03a5c704-34e2-45c2-8479-bd01fcbe074f_form2 | Cu1 Hf1 K1 S3 | (1, -1, 0) | K1 Hf1 Cu1 S3 | 2 | 0 | (K2Hf2Cu2S6)2 | {3: 17.01554000000001, 2: 15.032180000000011, 1: 8.585500000000003, 0: 1.53072} | 0.8834383 | 0.12396 | 1.98336 | 0.05409718 | Cu..K¦K..S¦S..S | {'K..S': 16, 'S..S': 8, 'Cu..K': 8} | {'EPM..NM': 16, 'NM..NM': 8, 'EPM..TM': 8} | EPM..NM¦EPM..TM¦NM..NM | 0.25 | {'K': [3.27], 'Hf': [4.48], 'Cu': [2.85], 'S': [2.05, 2.32]} | 0.1280841 | 0.4163226 | 0.4555933 | Hf..S_2.611 | 0.55039 | _03a5c704-34e2-45c2-8479-bd01fcbe074f_form2-BV-component_1-K2Hf2Cu2S6-2p | 79.55013 | 89de8d9b-fb4d-4dcf-a2cd-6350c25bd290 | K1 Hf1 Cu1 S3 | 1
727 | ICSD | 78370 | _19bbe5e1-68aa-4b07-9a3c-f2a58e63502f_form2 | _c38f91e8-8ffe-4df7-82cf-366a5a0deea5_form2 | Pd3 Ta2 Te5 | (1, 0, 0) | Ta2 Te5 Pd3 | 2 | 0 | (Ta4Te10Pd6)4 | {3: 69.21136000000003, 2: 67.74891999999997, 1: 54.590559999999975, 0: 17.407280000000007} | 0.9788699 | 0.04062333 | 0.73122 | 0.0103099 | Pd..Te¦Te..Te | {'Te..Te': 64, 'Pd..Te': 8} | {'MTL..MTL': 64, 'MTL..TM': 8} | MTL..MTL¦MTL..TM | 0 | {'Ta': [5.28, 5.31], 'Te': [2.58, 2.59, 2.63, 2.64], 'Pd': [3.49, 3.63, 3.82]} | 0.02823021 | 0.2540024 | 0.7177674 | Ta..Pd_2.84 | 0.55142 | _c38f91e8-8ffe-4df7-82cf-366a5a0deea5_form2-BV-component_3-Ta4Te10Pd6-2p | 30.30013 | 5088aa47-675c-46fb-9f63-e85b8f03b739 | Ta2 Te5 Pd3 | 1
1537 | ICSD | 200773 | _b807356b-b916-44ed-89e0-ab22e826cec9_form2 | _853ed85f-2ce4-41a2-bac3-1375d6a93a4b_form2 | K2 O8 P2 V1 | (0, 0, 1) | K2 V1 P2 O8 | 2 | 0 | (K4V2P4O16)2 | {3: 32.01130000000004, 2: 29.578220000000023, 0: 23.217820000000007} | 0.9239931 | 0.060827 | 2.43308 | 0.03453718 | K..O¦O..O | {'O..O': 40, 'K..O': 40} | {'LNM..LNM': 40, 'EPM..LNM': 40} | EPM..LNM¦LNM..LNM | 0 | {'K': [1.17], 'V': [3.73], 'P': [4.56], 'O': [1.7, 1.95, 2.18, 2.37]} | 0.2766914 | 0.7233086 |  | V..O_1.99 | 0.55244 | _853ed85f-2ce4-41a2-bac3-1375d6a93a4b_form2-BV-component_1-K4V2P4O16-2p | 83.66391 | b5aa481c-ca36-483c-bc7e-3652d01c0e58 | K2 V1 P2 O8 | 1
647 | ICSD | 73316 | _0594b0e3-9a9c-4efd-adea-231bd4dbe0f5_form2 | _433ae9fc-82fa-468e-9d19-d5febfe88249_form2 | Nb1 Ni1 Te5 | (1, -1, 0) | Nb1 Ni1 Te5 | 2 | 0 | (Nb2Ni2Te10)2 | {3: 20.19368000000002, 2: 19.657320000000016, 1: 11.613380000000005, 0: 4.16748} | 0.9734392 | 0.0335225 | 0.53636 | 0.009231281 | Te..Te | {'Te..Te': 32} | {'MTL..MTL': 32} | MTL..MTL | 0 | {'Nb': [4.37], 'Ni': [3.51], 'Te': [2.28, 2.45, 2.56]} | 0.0334677 | 0.5019243 | 0.464608 | Nb..Te_2.918 | 0.5544 | _433ae9fc-82fa-468e-9d19-d5febfe88249_form2-BV-component_1-Nb2Ni2Te10-2p | 30.26043 | aab7dc79-ab1d-4713-8fc3-72e8066e9d08 | Nb1 Ni1 Te5 | 1
1093 | COD | 2002334 | _251bab22-ddc3-4622-ac0b-0dcd1a24845d_form2 | _29669fe3-f850-4f8b-b81c-4edd90ce9482_form2 | Cl2 Fe2 O5 Sr3 | (1, 1, -1) | Sr3 Fe2 Cl2 O5 | 2 | 0 | (Sr3Fe2Cl2O5)2 | {3: 13.271299999999997, 2: 13.0046, 0: 1.90462} | 0.979904 | 0.04445 | 0.2667 | 0.01788424 | Cl..Cl¦Cl..Sr | {'Cl..Cl': 8, 'Cl..Sr': 4} | {'NM..NM': 8, 'EPM..NM': 4} | EPM..NM¦NM..NM | 0 | {'Sr': [1.75, 2.42], 'Fe': [3.08], 'Cl': [1.37], 'O': [2.13, 2.5]} | 0.02346332 | 0.9765367 |  | Fe..O_1.955 | 0.55487 | _29669fe3-f850-4f8b-b81c-4edd90ce9482_form2-BV-component_1-Sr3Fe2Cl2O5-2p | 32.54104 | 929be404-f04b-4fca-85a6-2416ec81ab25 | Sr3 Fe2 Cl2 O5 | 1
1395 | COD | 9013781 | _8e38bb2b-ceaa-40cc-afc1-aacb25a78839_form2 | _6f536d25-7167-4fc1-9b06-02a566878cbe_form2 | Pb2 Pd3 Te2 | (0, 0, 1) | Te2 Pd3 Pb2 | 2 | 0 | (Te4Pd6Pb4)2 | {3: 20.28527, 2: 18.874609999999997, 1: 13.254439999999999, 0: 7.515650000000001} | 0.9304589 | 0.1007614 | 1.41066 | 0.02653967 | Pb..Pd¦Pb..Te¦Te..Te | {'Pb..Te': 16, 'Te..Te': 8, 'Pb..Pd': 4} | {'ENM..MTL': 16, 'MTL..MTL': 8, 'ENM..TM': 4} | ENM..MTL¦ENM..TM¦MTL..MTL | 0.1429 | {'Te': [2.5], 'Pd': [3.1, 3.34], 'Pb': [2.43, 2.44, 3.08]} | 0.11047 | 0.4401204 | 0.4494096 | Te..Pd_2.698 | 0.55489 | _6f536d25-7167-4fc1-9b06-02a566878cbe_form2-BV-component_1-Te4Pd6Pb4-2p | 43.04953 | 6af85a64-a2e5-4fea-b2ec-3e2a0784456e | Te2 Pd3 Pb2 | 1
68 | ICSD | 30708 | _de722a11-88d9-4e1c-90cc-d03ce6f87c62_form2 | _6bf39536-2996-4229-a929-33859ee882b3_form2 | Cl1 Y1 | (1, 1, 1) | Y1 Cl1 | 2 | 0 | (Y2Cl2)2 | {3: 5.953320000000002, 2: 5.9151000000000025, 0: 0} | 0.9935801 | 0.01274 | 0.03822 | 0.003158247 | Cl..Cl | {'Cl..Cl': 6} | {'NM..NM': 6} | NM..NM | 0 | {'Y': [4.8], 'Cl': [1.15]} | 0.006419947 | 0.9935801 |  | Y..Y_3.564 | 0.55512 | _6bf39536-2996-4229-a929-33859ee882b3_form2-BV-component_1-Y2Cl2-2p | 17.60651 | 6c0a3f63-8b85-4696-8498-87b601245421 | Y1 Cl1 | 1
845 | ICSD | 32614 | _8c7bde52-16e6-4d44-ac91-26e94f937dea_form2 | _0e5c61c7-3736-400f-bde6-ca935ba0dfaf_form2 | As2 H1 O6 P1 | (0, 0, 1) | As2 P1 H1 O6 | 2 | 0 | (As8P4H4O24)2 | {3: 43.34589999999997, 2: 42.64670999999998, 1: 41.13725999999999, 0: 35.900859999999994} | 0.9838695 | 0.01426918 | 0.69919 | 0.01245508 | As..As¦As..H¦As..O¦H..O¦O..O | {'O..O': 40, 'As..O': 40, 'H..O': 8, 'As..H': 8, 'As..As': 2} | {'LNM..LNM': 40, 'LNM..MTL': 40, 'H..LNM': 8, 'H..MTL': 8, 'MTL..MTL': 2} | H..LNM¦H..MTL¦LNM..LNM¦LNM..MTL¦MTL..MTL | 0 | {'As': [2.41, 2.52], 'P': [4.5], 'H': [1.02], 'O': [1.72, 1.73, 1.8, 1.89, 1.92, 1.93]} | 0.09391353 | 0.2027457 | 0.7033407 | As..O_1.995 | 0.55702 | _0e5c61c7-3736-400f-bde6-ca935ba0dfaf_form2-BV-component_1-As8P4H4O24-2p | 23.73494 | 33196885-d5c7-45d2-9577-61176950c76f | As2 P1 H1 O6 | 1
1567 | ICSD | 81554 | _c6ea4738-f5e2-426e-8558-8c0c8e3f5728_form2 | _aead52e8-7769-456b-8810-6fbbacdf078a_form2 | Cu2 Hf3 Se8 Tl2 | (1, 1, -1) | Hf3 Tl2 Cu2 Se8 | 2 | 0 | (Hf3Tl2Cu2Se8)2 | {3: 18.316230000000008, 2: 16.457820000000016, 1: 13.80950000000001, 0: 5.289119999999999} | 0.8985375 | 0.09781105 | 1.85841 | 0.03640042 | Cu..Tl¦Se..Se¦Se..Tl | {'Se..Tl': 16, 'Se..Se': 14, 'Cu..Tl': 8} | {'ENM..NM': 16, 'NM..NM': 14, 'ENM..TM': 8} | ENM..NM¦ENM..TM¦NM..NM | 0.2105 | {'Hf': [4.08, 4.17], 'Tl': [1.69], 'Cu': [2.21], 'Se': [1.97, 1.99, 2.03, 2.26]} | 0.1426571 | 0.203293 | 0.6540499 | Hf..Se_2.736 | 0.55755 | _aead52e8-7769-456b-8810-6fbbacdf078a_form2-BV-component_1-Hf3Tl2Cu2Se8-2p | 43.11365 | 4dc06ac1-4c4c-4777-85a6-e9c24cfd4eb2 | Hf3 Tl2 Cu2 Se8 | 1
255 | ICSD | 39765 | _8d13e95f-8158-42da-a8a0-981619a32b41_form2 | _17218f5a-a92f-492c-8ade-bafdb9894bfe_form2 | Cl3 Fe1 | (0, 0, 1) | Fe1 Cl3 | 2 | 0 | (Fe4Cl12)2_(Fe2Cl6)2 | {3: 23.01479999999999, 2: 22.733339999999988, 0: 11.064089999999998} | 0.9877705 | 0.01563667 | 0.14073 | 0.004775761 | Cl..Cl | {'Cl..Cl': 36} | {'NM..NM': 36} | NM..NM | 0 | {'Fe': [3.35, 3.36, 3.37], 'Cl': [1.44]} | 0.02355174 | 0.9764483 |  | Fe..Cl_2.282 | 0.55887 | _17218f5a-a92f-492c-8ade-bafdb9894bfe_form2-BV-component_1-Fe4Cl12-2p | 19.85428 | d3d00321-426d-41a3-bf52-6e310c04f7e3 | Fe1 Cl3 | 1
256 | ICSD | 39765 | _8d13e95f-8158-42da-a8a0-981619a32b41_form2 | _17218f5a-a92f-492c-8ade-bafdb9894bfe_form2 | Cl3 Fe1 | (0, 0, 1) | Fe1 Cl3 | 2 | 0 | (Fe4Cl12)2_(Fe2Cl6)2 | {3: 23.01479999999999, 2: 22.733339999999988, 0: 11.064089999999998} | 0.9877705 | 0.01563667 | 0.14073 | 0.004775761 | Cl..Cl | {'Cl..Cl': 36} | {'NM..NM': 36} | NM..NM | 0 | {'Fe': [3.35, 3.36, 3.37], 'Cl': [1.44]} | 0.02355174 | 0.9764483 |  | Fe..Cl_2.282 | 0.55887 | _17218f5a-a92f-492c-8ade-bafdb9894bfe_form2-BV-component_3-Fe2Cl6-2p | 19.85428 | d3d00321-426d-41a3-bf52-6e310c04f7e3 | Fe1 Cl3 | 1
1235 | COD | 9007733 | _a8e0b84b-b40b-4f11-a348-e409dde11220_form2 | _1f8bfd73-9b7d-4c77-9d61-f081885a2148_form2 | O8 Tl1 V3 | (0, 0, 1) | Tl1 V3 O8 | 2 | 0 | (Tl2V6O16)2 | {3: 31.73801999999998, 2: 30.85017999999999, 1: 26.969439999999974, 0: 23.844779999999982} | 0.972026 | 0.044392 | 0.88784 | 0.02137558 | O..O¦O..Tl | {'O..O': 20, 'O..Tl': 20} | {'LNM..LNM': 20, 'ENM..LNM': 20} | ENM..LNM¦LNM..LNM | 0 | {'Tl': [1.09], 'V': [4.6, 4.66], 'O': [1.92, 1.93, 2.08, 2.22, 2.29]} | 0.1124811 | 0.4916536 | 0.3958653 | V..O_1.985 | 0.55944 | _1f8bfd73-9b7d-4c77-9d61-f081885a2148_form2-BV-component_1-Tl2V6O16-2p | 30.3842 | 80f0e9ba-380b-431d-98c2-51e27ad77ded | Tl1 V3 O8 | 1
561 | COD | 1523008 | _9f014aa2-17ea-4ee6-9641-5eaf756d88bc_form2 | _00eb7fdd-ef89-4b52-abf7-25e4597d6a26_form2 | Bi1 I1 Te1 | (0, 0, 1) | Bi1 Te1 I1 | 2 | 0 | (Bi1Te1I1)2 | {3: 2.652569999999999, 2: 2.5181999999999993, 0: 0} | 0.9493435 | 0.04479 | 0.13437 | 0.007963413 | I..Te | {'I..Te': 6} | {'MTL..NM': 6} | MTL..NM | 0 | {'Bi': [2.46], 'Te': [1.88], 'I': [0.97]} | 0.05065653 | 0.9493435 |  | Bi..Te_3.085 | 0.55947 | _00eb7fdd-ef89-4b52-abf7-25e4597d6a26_form2-BV-component_1-Bi1Te1I1-2p | 21.91795 | 2b9c407f-3e8d-4b4f-8e42-a5a507efca6d | Bi1 Te1 I1 | 1
103 | COD | 9008968 | _e8ec84a1-c62a-4d11-ad00-523e666dac2c_form2 | _44d5b6d1-cfe4-4364-963b-6ec30204388a_form2 | Ga1 Se1 | (0, 0, 1) | Ga1 Se1 | 2 | 0 | (Ga2Se2)4 | {3: 8.417300000000004, 2: 8.326880000000006, 0: 1.2116} | 0.9892578 | 0.01507 | 0.04521 | 0.003533996 | Se..Se | {'Se..Se': 12} | {'NM..NM': 12} | NM..NM | 0 | {'Ga': [2.38], 'Se': [1.83]} | 0.0125484 | 0.9874516 |  | Ga..Se_2.515 | 0.55964 | _44d5b6d1-cfe4-4364-963b-6ec30204388a_form2-BV-component_3-Ga2Se2-2p | 20.39712 | 6e158fda-6c98-43a6-9c42-6dc697071c8d | Ga1 Se1 | 1
1510 | ICSD | 238110 | _989fd04a-e7a2-4628-9ef3-21c03f3a097a_form2 | _94c966b9-dabc-4b25-b28d-867b33a1570a_form2 | K1 O8 V3 | (0, 0, 1) | K1 V3 O8 | 2 | 0 | (K2V6O16)2 | {3: 31.794680000000007, 2: 30.432140000000004, 1: 26.912499999999987, 0: 24.07098} | 0.9571457 | 0.0567725 | 1.36254 | 0.0328092 | K..O¦O..O | {'K..O': 28, 'O..O': 20} | {'EPM..LNM': 28, 'LNM..LNM': 20} | EPM..LNM¦LNM..LNM | 0 | {'K': [1.04], 'V': [4.63, 4.68], 'O': [1.94, 1.96, 2.07, 2.25, 2.27]} | 0.1764103 | 0.4556935 | 0.3678962 | V..O_1.985 | 0.55966 | _94c966b9-dabc-4b25-b28d-867b33a1570a_form2-BV-component_1-K2V6O16-2p | 88.42186 | 8424d389-7575-437c-939b-e7a0bdf2032f | K1 V3 O8 | 1
346 | ICSD | 4086 | _f39186e1-4ae5-4c41-8c43-6b8b8cbf51f6_form2 | _77991c74-c174-4eb8-ba8a-50fa00cfcabd_form2 | Cl1 Cr1 O1 | (0, 0, 1) | Cr1 Cl1 O1 | 2 | 0 | (Cr2Cl2O2)2 | {3: 6.706019999999999, 2: 6.63898, 1: 2.6071, 0: 0} | 0.990003 | 0.01676 | 0.06704 | 0.005610082 | Cl..Cl | {'Cl..Cl': 8} | {'NM..NM': 8} | NM..NM | 0 | {'Cr': [3.16], 'Cl': [1.39], 'O': [2.15]} | 0.009996988 | 0.6012329 | 0.3887701 | Cr..Cl_2.311 | 0.55998 | _77991c74-c174-4eb8-ba8a-50fa00cfcabd_form2-BV-component_1-Cr2Cl2O2-2p | 22.24721 | df4da646-be59-4fc7-ae23-eea059d60b56 | Cr1 Cl1 O1 | 1
1429 | COD | 9009113 | _e25640ec-f955-4a57-887e-e5a280612ace_form2 | _81498342-4387-4b86-930c-d327488da4fe_form2 | Ni1 Te2 | (0, 0, 1) | Ni1 Te2 | 2 | 0 | (Ni1Te2)2 | {3: 4.369289999999998, 2: 3.98904, 0: 0} | 0.9129721 | 0.12675 | 0.38025 | 0.0281807 | Te..Te | {'Te..Te': 6} | {'MTL..MTL': 6} | MTL..MTL | 0 | {'Ni': [3.36], 'Te': [2.69]} | 0.08702787 | 0.9129721 |  | Ni..Te_2.644 | 0.5603 | _81498342-4387-4b86-930c-d327488da4fe_form2-BV-component_1-Ni1Te2-2p | 47.99695 | 9fb8ac6f-44f4-4e01-8887-17dffb00f6e6 | Ni1 Te2 | 1
559 | ICSD | 21031 | _b2131e4c-fa28-4fcc-93b0-906047a34596_form2 | _e01cc4a5-55b9-4d94-93b9-4e8668fc023e_form2 | Cl1 In1 Te1 | (1, 0, 0) | In1 Te1 Cl1 | 2 | 0 | (In8Te8Cl8)2 | {3: 20.928520000000006, 2: 20.121839999999995, 1: 15.060679999999996, 0: 12.876539999999986} | 0.9614555 | 0.020167 | 0.80668 | 0.007928157 | Cl..In¦Cl..Te¦Te..Te | {'Cl..Te': 56, 'Cl..In': 16, 'Te..Te': 8} | {'MTL..NM': 56, 'ENM..NM': 16, 'MTL..MTL': 8} | ENM..NM¦MTL..MTL¦MTL..NM | 0 | {'In': [2.45, 2.54], 'Te': [1.92, 1.96], 'Cl': [0.79, 0.81]} | 0.1001841 | 0.6285609 | 0.271255 | In..Te_2.904 | 0.56059 | _e01cc4a5-55b9-4d94-93b9-4e8668fc023e_form2-BV-component_1-In8Te8Cl8-2p | 29.45903 | f90b8f43-85ed-4115-8b2b-0d525d4919e4 | In1 Te1 Cl1 | 1
718 | COD | 7209412 | _e3d566f4-c5b1-4be6-a8f9-03917a52fc77_form2 | _df6099ea-3873-4d73-9d6c-388f1d530eb1_form2 | Au2 O7 Se2 | (0, 0, 1) | Au2 Se2 O7 | 2 | 0 | (Au4Se4O14)2 | {3: 24.364739999999998, 2: 23.52764000000001, 0: 18.74509000000001} | 0.965643 | 0.0209275 | 0.8371 | 0.01018368 | Au..O¦O..O¦O..Se | {'O..O': 40, 'O..Se': 24, 'Au..O': 16} | {'LNM..LNM': 40, 'LNM..NM': 24, 'LNM..TM': 16} | LNM..LNM¦LNM..NM¦LNM..TM | 0 | {'Au': [2.47], 'Se': [3.44], 'O': [1.44, 1.8, 1.85, 1.9]} | 0.1489595 | 0.8510405 |  | Au..O_2.047 | 0.56114 | _df6099ea-3873-4d73-9d6c-388f1d530eb1_form2-BV-component_1-Au4Se4O14-2p | 36.8498 | fa6d8fa0-3028-47ac-a199-0c762ad16e21 | Au2 Se2 O7 | 1
227 | ICSD | 27666 | _e48e0f31-d09a-4abc-a7d8-31897ee65a20_form2 | _fb964f93-f50d-40a6-99c2-3d3fcd43f423_form2 | Eu1 I1 O1 | (0, 0, 1) | Eu1 I1 O1 | 2 | 0 | (Eu2I2O2)2 | {3: 6.497680000000001, 2: 6.424239999999999, 0: 0} | 0.9886975 | 0.01836 | 0.07344 | 0.004567908 | I..I | {'I..I': 8} | {'NM..NM': 8} | NM..NM | 0 | {'Eu': [3.07], 'I': [1.05], 'O': [2.37]} | 0.0113025 | 0.9886975 |  | Eu..O_2.304 | 0.56185 | _fb964f93-f50d-40a6-99c2-3d3fcd43f423_form2-BV-component_1-Eu2I2O2-2p | 21.46745 | bfbb9791-5129-4e54-8d16-559461a39103 | Eu1 I1 O1 | 1
468 | ICSD | 61148 | _f2a357f4-5cbc-480c-aa2a-ed94fe929da1_form2 | _5719eb7b-7745-4b60-805c-45bfb833e214_form2 | Ni1 Se5 Ta2 | (1, -1, 0) | Ta2 Ni1 Se5 | 2 | 0 | (Ta4Ni2Se10)2 | {3: 27.06359999999997, 2: 26.687799999999964, 1: 23.97579999999997, 0: 9.141399999999999} | 0.9861142 | 0.02684286 | 0.3758 | 0.006723188 | Se..Se | {'Se..Se': 28} | {'NM..NM': 28} | NM..NM | 0 | {'Ta': [5.36], 'Ni': [4.18], 'Se': [2.25, 2.46, 2.76]} | 0.02096841 | 0.1513207 | 0.8277109 | Ta..Se_2.723 | 0.56251 | _5719eb7b-7745-4b60-805c-45bfb833e214_form2-BV-component_1-Ta4Ni2Se10-2p | 26.38014 | fe99a80e-b303-47d6-916b-ba86bb1550aa | Ta2 Ni1 Se5 | 1
629 | ICSD | 73314 | _df50d26a-4062-4085-8093-735d284046d9_form2 | _d1459807-3237-46d7-845a-33102a6a7494_form2 | Ni1 Ta1 Te5 | (1, -1, 0) | Ta1 Ni1 Te5 | 2 | 0 | (Ta2Ni2Te10)2 | {3: 20.32526, 2: 19.804059999999993, 1: 11.67764, 0: 4.185440000000001} | 0.974357 | 0.032575 | 0.5212 | 0.008961027 | Te..Te | {'Te..Te': 32} | {'MTL..MTL': 32} | MTL..MTL | 0 | {'Ta': [4.43], 'Ni': [3.52], 'Te': [2.29, 2.45, 2.59]} | 0.0322928 | 0.5035013 | 0.4642059 | Ta..Te_2.913 | 0.5628 | _d1459807-3237-46d7-845a-33102a6a7494_form2-BV-component_1-Ta2Ni2Te10-2p | 29.43176 | 8c95c265-6327-4a5a-9010-1f57837f47ef | Ta1 Ni1 Te5 | 1
790 | COD | 9008043 | _35fdd4a6-652b-437b-8fd8-c764f56cdf58_form2 | _c5e0e0d8-f46b-40a9-8426-f010a1111094_form2 | Bi2 S1 Te2 | (1, 1, 1) | Bi2 Te2 S1 | 2 | 0 | (Bi2Te2S1)2 | {3: 5.221289999999998, 2: 5.038559999999999, 0: 0} | 0.9650029 | 0.06091 | 0.18273 | 0.01128243 | Te..Te | {'Te..Te': 6} | {'MTL..MTL': 6} | MTL..MTL | 0 | {'Bi': [2.48], 'Te': [1.96], 'S': [1.57]} | 0.0349971 | 0.9650029 |  | Bi..Te_3.083 | 0.5628 | _c5e0e0d8-f46b-40a9-8426-f010a1111094_form2-BV-component_1-Bi2Te2S1-2p | 26.55522 | 2489356c-414b-4934-99e4-2eac5d673a14 | Bi2 Te2 S1 | 1
263 | ICSD | 43003 | _9b047c6b-0d0f-40cc-9b34-880457a4ab8e_form2 | _c1d368c5-6c09-4734-9312-74ec170c7712_form2 | S2 Sn1 | (0, 0, 1) | Sn1 S2 | 2 | 0 | (Sn1S2)4 | {3: 6.96696, 2: 6.848459999999999, 0: 0} | 0.9829911 | 0.01975 | 0.05925 | 0.004862118 | S..S | {'S..S': 12} | {'NM..NM': 12} | NM..NM | 0 | {'Sn': [3.36], 'S': [1.79, 1.81]} | 0.01700885 | 0.9829911 |  | Sn..S_2.623 | 0.56338 | _c1d368c5-6c09-4734-9312-74ec170c7712_form2-BV-component_3-Sn1S2-2p | 23.73529 | 15c1c8d7-b8cb-4caa-b717-c306bfb72e79 | Sn1 S2 | 1
496 | COD | 1528582 | _b6581516-78e6-4d92-8698-73696eda7358_form2 | _74fce92b-21d5-4de6-a4e8-94a11f3652d0_form2 | F4 Sn1 | (1, 1, -1) | Sn1 F4 | 2 | 0 | (Sn1F4)2 | {3: 4.209059999999999, 2: 4.088219999999998, 0: 1.68654} | 0.9712905 | 0.01007 | 0.12084 | 0.00703902 | F..F | {'F..F': 24} | {'LNM..LNM': 24} | LNM..LNM | 0 | {'Sn': [3.94], 'F': [0.98, 1.26]} | 0.04790448 | 0.9520955 |  | Sn..F_2.072 | 0.56398 | _74fce92b-21d5-4de6-a4e8-94a11f3652d0_form2-BV-component_1-Sn1F4-2p | 33.25962 | b738b603-cab1-41c5-ac9d-8c7b74bcc3ba | Sn1 F4 | 1
754 | ICSD | 163980 | _6d955074-4666-4ca9-b443-e72b0e49dbb4_form2 | _065c5483-0912-4c2d-a99e-70db64cbed14_form2 | Mn1 Mo1 O6 Te1 | (0, 0, 1) | Mn1 Te1 Mo1 O6 | 2 | 0 | (Mn2Te2Mo2O12)2 | {3: 22.418099999999995, 2: 22.132939999999994, 1: 15.018499999999994, 0: 12.564979999999995} | 0.9872799 | 0.0178225 | 0.28516 | 0.01073457 | O..O¦O..Te | {'O..O': 24, 'O..Te': 8} | {'LNM..LNM': 24, 'LNM..MTL': 8} | LNM..LNM¦LNM..MTL | 0 | {'Mn': [2.91], 'Te': [2.88], 'Mo': [4.92], 'O': [1.7, 1.83, 2.33]} | 0.02894109 | 0.7220495 | 0.2490095 | Mn..O_1.973 | 0.56476 | _065c5483-0912-4c2d-a99e-70db64cbed14_form2-BV-component_1-Mn2Te2Mo2O12-2p | 36.73162 | 16647776-5934-4014-83e7-7e00da3b32c6 | Mn1 Te1 Mo1 O6 | 1
41 | ICSD | 40824 | _3c510e1d-de62-4c01-9ec1-98cbfcb1a0a5_form2 | _008490c0-1933-47e6-8e5c-f645805cafcf_form2 | Ga1 S1 | (1, 1, 1) | Ga1 S1 | 2 | 0 | (Ga2S2)2 | {3: 4.261799999999998, 2: 4.229369999999998, 0: 0.61059} | 0.9923905 | 0.01081 | 0.03243 | 0.00278604 | S..S | {'S..S': 6} | {'NM..NM': 6} | NM..NM | 0 | {'Ga': [2.45], 'S': [1.81]} | 0.008881987 | 0.991118 |  | Ga..S_2.378 | 0.56529 | _008490c0-1933-47e6-8e5c-f645805cafcf_form2-BV-component_1-Ga2S2-2p | 20.80533 | 334e36d5-dc02-44d9-8b5b-936b15538bab | Ga1 S1 | 1
820 | ICSD | 91756 | _c1b54da0-f4b6-45af-954f-24c0cb9ce9a4_form2 | _b6a3b564-ae00-4f6c-9268-d017efae3b85_form2 | K1 P2 S7 V1 | (0, 0, 1) | V1 P2 S7 | 2 | -0.8726 | (K1)2_(V1P2S7)2 | {3: 13.767779999999995, 2: 12.773979999999995, 1: 11.440539999999999, 0: 10.347399999999999} | 0.927817 | 0.04517273 | 0.4969 | 0.01186914 | K..S¦S..S | {'K..S': 28, 'S..S': 16} | {'EPM..NM': 28, 'NM..NM': 16} | EPM..NM¦NM..NM | 0 | {'K': [0.87], 'V': [3.29], 'P': [4.55], 'S': [1.99, 2.02, 2.08, 2.12]} | 0.2905525 | 0.3898514 | 0.3195961 | V..S_2.416 | 0.56558 | _b6a3b564-ae00-4f6c-9268-d017efae3b85_form2-BV-component_3-V1P2S7-2p | 107.0417 | e2dfbd7e-b97d-4546-9ab8-224ee9daa380 | V1 P2 S7 | 1
821 | ICSD | 91756 | _c1b54da0-f4b6-45af-954f-24c0cb9ce9a4_form2 | _b6a3b564-ae00-4f6c-9268-d017efae3b85_form2 | K1 P2 S7 V1 |  | K1 | 0 | 0.8726 | (K1)2_(V1P2S7)2 | {3: 13.767779999999995, 2: 12.773979999999995, 1: 11.440539999999999, 0: 10.347399999999999} | 0.927817 | 0.04517273 | 0.4969 |  | K..S¦S..S | {'K..S': 28, 'S..S': 16} | {'EPM..NM': 28, 'NM..NM': 16} | EPM..NM¦NM..NM | 0 | {'K': [0.87], 'V': [3.29], 'P': [4.55], 'S': [1.99, 2.02, 2.08, 2.12]} | 0.2905525 | 0.3898514 | 0.3195961 | V..S_2.416 | 0.56558 |  | 107.0417 | e2dfbd7e-b97d-4546-9ab8-224ee9daa380 | V1 P2 S7 | 0
661 | COD | 4311594 | _f02a800d-53df-4a57-a51e-e07c2ff36bc6_form2 | _84a7fcef-4ab2-4b40-bfc9-baf05b16182f_form2 | Au2 O10 Se3 | (0, 0, 1) | Au2 Se3 O10 | 2 | 0 | (Au2Se3O10)4 | {3: 35.445179999999965, 2: 34.41699999999998, 1: 31.86795999999998, 0: 29.394479999999984} | 0.9709924 | 0.01904037 | 0.51409 | 0.009413213 | Au..O¦O..O¦O..Se | {'O..O': 60, 'O..Se': 32, 'Au..O': 16} | {'LNM..LNM': 60, 'LNM..NM': 32, 'LNM..TM': 16} | LNM..LNM¦LNM..NM¦LNM..TM | 0 | {'Au': [2.48], 'Se': [3.4, 5.19], 'O': [1.69, 1.71, 1.82, 1.84, 1.92, 1.93]} | 0.1699274 | 0.4212802 | 0.4087924 | Au..O_2.044 | 0.56608 | _84a7fcef-4ab2-4b40-bfc9-baf05b16182f_form2-BV-component_3-Au2Se3O10-2p | 37.29756 | 1ffecbfe-9544-4ec2-ad2a-05c79300d292 | Au2 Se3 O10 | 1
393 | ICSD | 25764 | _4cbda7cc-403a-4755-bc16-fee5da9b7d79_form2 | _f7eb008c-6aca-4861-bcfa-54fcba343474_form2 | Cl3 Rh1 | (0, 0, 1) | Rh1 Cl3 | 2 | 0 | (Rh2Cl6)2 | {3: 7.591749999999998, 2: 7.404800000000001, 1: 4.784250000000001, 0: 4.738359999999999} | 0.9753746 | 0.02077222 | 0.18695 | 0.00602506 | Cl..Cl | {'Cl..Cl': 18} | {'NM..NM': 18} | NM..NM | 0 | {'Rh': [3.45], 'Cl': [1.36, 1.39]} | 0.06551856 | 0.9183988 | 0.01608262 | Rh..Cl_2.379 | 0.56789 | _f7eb008c-6aca-4861-bcfa-54fcba343474_form2-BV-component_1-Rh2Cl6-2p | 18.67064 | afdffab0-39da-4976-a374-da16ba4a9dfb | Rh1 Cl3 | 1
442 | ICSD | 410924 | _b3e8c39b-7a9c-45b5-adb9-a891e3cd5d1c_form2 | _2c782a9b-de6d-43f5-8317-fea8413a25f7_form2 | Br3 Fe1 | (1, 1, 1) | Fe1 Br3 | 2 | 0 | (Fe2Br6)2 | {3: 8.193359999999995, 2: 7.978379999999998, 0: 3.75324} | 0.9737617 | 0.02388667 | 0.21498 | 0.006407514 | Br..Br | {'Br..Br': 18} | {'NM..NM': 18} | NM..NM | 0 | {'Fe': [3.44], 'Br': [1.58]} | 0.04841761 | 0.9515824 |  | Fe..Br_2.442 | 0.56865 | _2c782a9b-de6d-43f5-8317-fea8413a25f7_form2-BV-component_1-Fe2Br6-2p | 21.33113 | 0733e084-d04f-432d-aa96-ea69b1009a83 | Fe1 Br3 | 1
1222 | COD | 9012866 | _aa708a11-2447-4507-a053-58a2fef60e54_form2 | _e327b6aa-6e7c-481b-9680-bce3bc603070_form2 | As2 S6 Sn1 Tl2 | (0, 0, 1) | Tl2 Sn1 As2 S6 | 2 | 0 | (Tl2Sn1As2S6)2 | {3: 11.69247, 2: 10.85457, 0: 5.8837800000000025} | 0.9283385 | 0.05586 | 0.8379 | 0.02101514 | S..S¦S..Tl¦Tl..Tl | {'S..S': 12, 'S..Tl': 12, 'Tl..Tl': 6} | {'NM..NM': 12, 'ENM..NM': 12, 'ENM..ENM': 6} | ENM..ENM¦ENM..NM¦NM..NM | 0.2 | {'Tl': [1.32], 'Sn': [3.41], 'As': [2.96], 'S': [1.9]} | 0.1442494 | 0.8557506 |  | Sn..S_2.62 | 0.56883 | _e327b6aa-6e7c-481b-9680-bce3bc603070_form2-BV-component_1-Tl2Sn1As2S6-2p | 28.86117 | 21aef447-5216-49b4-8c13-9e73fa613d89 | Tl2 Sn1 As2 S6 | 1
1637 | ICSD | 82563 | _6a01b98d-adb7-4eef-bf72-77ec13e1e8d5_form2 | _fe4c3d40-f936-4e18-aeef-dce2114d10dc_form2 | Cu1 Hf1 Se3 Tl1 | (1, -1, 0) | Hf1 Tl1 Cu1 Se3 | 2 | 0 | (Hf2Tl2Cu2Se6)2 | {3: 14.161179999999998, 2: 12.390699999999999, 1: 6.707299999999999, 0: 1.23408} | 0.8749765 | 0.110655 | 1.77048 | 0.04492903 | Cu..Tl¦Se..Se¦Se..Tl | {'Se..Tl': 16, 'Se..Se': 8, 'Cu..Tl': 8} | {'ENM..NM': 16, 'NM..NM': 8, 'ENM..TM': 8} | ENM..NM¦ENM..TM¦NM..NM | 0.25 | {'Hf': [4.17], 'Tl': [1.64], 'Cu': [2.14], 'Se': [2.0, 2.21]} | 0.1369588 | 0.43965 | 0.4233912 | Hf..Se_2.728 | 0.56933 | _fe4c3d40-f936-4e18-aeef-dce2114d10dc_form2-BV-component_1-Hf2Tl2Cu2Se6-2p | 50.86193 | 2e434804-4ce3-4804-aabe-9dcc99a0a290 | Hf1 Tl1 Cu1 Se3 | 1
421 | ICSD | 93509 | _c253e52d-6adf-4d76-9417-23083f8ba63b_form2 | _4c9b4b9e-5a5d-4c9e-b943-8a082ba32af6_form2 | Br1 Fe1 O3 Sr2 | (0, 0, 1) | Sr2 Fe1 Br1 O3 | 2 | 0 | (Sr4Fe2Br2O6)2 | {3: 15.095640000000003, 2: 15.003059999999998, 0: 2.13964} | 0.9938671 | 0.01543 | 0.09258 | 0.00623047 | Br..Br¦Br..Sr | {'Br..Br': 8, 'Br..Sr': 4} | {'NM..NM': 8, 'EPM..NM': 4} | EPM..NM¦NM..NM | 0 | {'Sr': [1.86, 2.49], 'Fe': [2.94], 'Br': [1.43], 'O': [1.81, 2.28]} | 0.007145724 | 0.9928543 |  | Fe..O_1.945 | 0.56956 | _4c9b4b9e-5a5d-4c9e-b943-8a082ba32af6_form2-BV-component_1-Sr4Fe2Br2O6-2p | 22.46329 | 23dc5bda-a86f-492a-8d11-da5ab7c83518 | Sr2 Fe1 Br1 O3 | 1
705 | COD | 1522027 | _5d61c438-6168-4ecc-bb54-dbf94b952b37_form2 | _814cd8d4-212f-49e0-8b46-9a9a96427a08_form2 | Co1 O2 | (0, 0, 1) | Co1 O2 | 2 | 0 | (Co1O2)2 | {3: 3.774090000000001, 2: 3.704550000000001, 0: 0} | 0.9815744 | 0.02318 | 0.06954 | 0.009951135 | O..O | {'O..O': 6} | {'LNM..LNM': 6} | LNM..LNM | 0 | {'Co': [3.42], 'O': [2.07]} | 0.01842563 | 0.9815744 |  | Co..O_1.887 | 0.56958 | _814cd8d4-212f-49e0-8b46-9a9a96427a08_form2-BV-component_1-Co1O2-2p | 34.25135 | d418ddcd-c736-4587-ace9-c62c13d9b419 | Co1 O2 | 1
40 | ICSD | 635254 | _79dea1ea-15d4-49d4-81be-8132b6ec3734_form2 | _e02827da-9162-4763-9c64-dd6e7c3e0bdf_form2 | Ga1 S1 | (0, 0, 1) | Ga1 S1 | 2 | 0 | (Ga2S2)4 | {3: 8.570960000000001, 2: 8.507000000000003, 0: 1.20344} | 0.9925376 | 0.01066 | 0.03198 | 0.00276426 | S..S | {'S..S': 12} | {'NM..NM': 12} | NM..NM | 0 | {'Ga': [2.46], 'S': [1.82]} | 0.008681347 | 0.9913187 |  | Ga..S_2.375 | 0.56962 | _e02827da-9162-4763-9c64-dd6e7c3e0bdf_form2-BV-component_3-Ga2S2-2p | 20.59406 | b8a536c9-5437-4504-85f8-60aad49ead31 | Ga1 S1 | 1
483 | ICSD | 153456 | _40f90324-a03c-4ded-9995-aa4b64bbeab7_form2 | _b25b1190-1e7c-42ac-a1eb-beb557d8a5de_form2 | Ga1 Te1 | (1, 1, -1) | Ga1 Te1 | 2 | 0 | (Ga6Te6)2 | {3: 12.90357, 2: 12.550840000000004, 1: 9.173920000000003, 0: 5.3736} | 0.9726642 | 0.03919222 | 0.35273 | 0.006925174 | Te..Te | {'Te..Te': 18} | {'MTL..MTL': 18} | MTL..MTL | 0 | {'Ga': [2.29, 2.42, 2.43], 'Te': [1.87, 1.89, 2.0]} | 0.04684348 | 0.4484639 | 0.5046926 | Ga..Te_2.748 | 0.56977 | _b25b1190-1e7c-42ac-a1eb-beb557d8a5de_form2-BV-component_1-Ga6Te6-2p | 22.06047 | 0300d2de-9b9b-4ae3-9905-b7defe4a0cda | Ga1 Te1 | 1
1627 | ICSD | 82562 | _6762859e-7b86-4e15-b02a-49a0f90ceec0_form2 | _b1eb4a04-b2a7-4f30-a5af-c6f770313760_form2 | Cu1 Hf1 S3 Tl1 | (1, -1, 0) | Hf1 Tl1 Cu1 S3 | 2 | 0 | (Hf2Tl2Cu2S6)2 | {3: 15.110360000000009, 2: 13.528960000000014, 1: 7.046839999999999, 0: 1.50292} | 0.8953433 | 0.0988375 | 1.5814 | 0.04338158 | Cu..Tl¦S..S¦S..Tl | {'S..Tl': 16, 'S..S': 8, 'Cu..Tl': 8} | {'ENM..NM': 16, 'NM..NM': 8, 'ENM..TM': 8} | ENM..NM¦ENM..TM¦NM..NM | 0.25 | {'Hf': [4.51], 'Tl': [1.64], 'Cu': [2.69], 'S': [2.0, 2.27]} | 0.1162158 | 0.4763659 | 0.4074183 | Hf..S_2.597 | 0.57081 | _b1eb4a04-b2a7-4f30-a5af-c6f770313760_form2-BV-component_1-Hf2Tl2Cu2S6-2p | 61.47201 | 0ef6181e-0423-40c8-9003-4ce5349fbff4 | Hf1 Tl1 Cu1 S3 | 1
370 | COD | 9009110 | _1737ced4-361e-467f-92e6-f9fdbb30efbe_form2 | _2c5ec457-d87e-4db9-acaa-519c653933dd_form2 | I2 Mn1 | (0, 0, 1) | Mn1 I2 | 2 | 0 | (Mn1I2)2 | {3: 3.721410000000001, 2: 3.6442800000000006, 0: 0} | 0.979274 | 0.02571 | 0.07713 | 0.005797594 | I..I | {'I..I': 6} | {'NM..NM': 6} | NM..NM | 0 | {'Mn': [3.42], 'I': [2.01]} | 0.02072602 | 0.979274 |  | Mn..I_2.697 | 0.57082 | _2c5ec457-d87e-4db9-acaa-519c653933dd_form2-BV-component_1-Mn1I2-2p | 23.28659 | 26a361a8-6148-4b6f-8e32-97246e1576a1 | Mn1 I2 | 1
1684 | ICSD | 23260 | _77bee1df-103f-4b75-abe4-29ba53d0d83c_form2 | _31ab6641-8ef2-4ab7-ae45-c99c6001d0c0_form2 | As2 Li2 Pr1 | (0, 0, 1) | Li2 Pr1 As2 | 2 | 0 | (Li2Pr1As2)2 | {3: 6.7892, 2: 5.961300000000001, 0: 0.4553} | 0.8780563 | 0.16558 | 0.8279 | 0.05187041 | As..Li¦Li..Li | {'Li..Li': 6, 'As..Li': 4} | {'EPM..EPM': 6, 'EPM..MTL': 4} | EPM..EPM¦EPM..MTL | 0.6 | {'Li': [1.87], 'Pr': [4.52], 'As': [2.66]} | 0.1307094 | 0.8692906 |  | Pr..As_2.957 | 0.57094 | _31ab6641-8ef2-4ab7-ae45-c99c6001d0c0_form2-BV-component_1-Li2Pr1As2-2p | 57.86656 | d6b73deb-013f-4466-9c42-5f32f8cf5961 | Li2 Pr1 As2 | 1
643 | COD | 9004849 | _762d787d-55e6-44c5-9f2e-808287c79c7c_form2 | _c6a0ae25-ef97-4e7c-91ba-a94ec2b877e7_form2 | Bi2 Se2 Te1 | (1, 1, 1) | Bi2 Te1 Se2 | 2 | 0 | (Bi2Te1Se2)2 | {3: 5.555100000000001, 2: 5.40648, 0: 0} | 0.9732462 | 0.04954 | 0.14862 | 0.009216932 | Se..Se | {'Se..Se': 6} | {'NM..NM': 6} | NM..NM | 0 | {'Bi': [2.68], 'Te': [2.03], 'Se': [1.86]} | 0.02675379 | 0.9732462 |  | Bi..Se_2.927 | 0.57103 | _c6a0ae25-ef97-4e7c-91ba-a94ec2b877e7_form2-BV-component_1-Bi2Te1Se2-2p | 28.221 | ffb825a5-5cb7-4447-aa9b-a85d7e73fe60 | Bi2 Te1 Se2 | 1
1625 | ICSD | 82560 | _bd834f60-f66b-4975-b098-0b1935327688_form2 | _38de6367-729d-47b0-845d-9967412eb126_form2 | Cu1 S3 Tl1 Zr1 | (1, -1, 0) | Zr1 Tl1 Cu1 S3 | 2 | 0 | (Zr2Tl2Cu2S6)2 | {3: 14.879260000000002, 2: 13.279140000000005, 1: 6.941579999999998, 0: 1.48568} | 0.8924597 | 0.1000075 | 1.60012 | 0.04329504 | Cu..Tl¦S..S¦S..Tl | {'S..Tl': 16, 'S..S': 8, 'Cu..Tl': 8} | {'ENM..NM': 16, 'NM..NM': 8, 'ENM..TM': 8} | ENM..NM¦ENM..TM¦NM..NM | 0.25 | {'Zr': [4.44], 'Tl': [1.61], 'Cu': [2.62], 'S': [1.98, 2.26]} | 0.1194692 | 0.4731789 | 0.4073519 | Zr..S_2.617 | 0.57204 | _38de6367-729d-47b0-845d-9967412eb126_form2-BV-component_1-Zr2Tl2Cu2S6-2p | 59.91899 | 50dba7a9-4903-4978-bda6-3bd2e44ab213 | Zr1 Tl1 Cu1 S3 | 1
242 | ICSD | 38237 | _dfa5b1be-e295-4a79-9856-8054ed6570ba_form2 | _84e9aedb-dd51-4cdb-a847-96073accc56e_form2 | Cl3 V1 | (1, 1, 1) | V1 Cl3 | 2 | 0 | (V2Cl6)2 | {3: 7.643759999999997, 2: 7.509749999999997, 0: 3.6151200000000006} | 0.9824681 | 0.01489 | 0.13401 | 0.004660492 | Cl..Cl | {'Cl..Cl': 18} | {'NM..NM': 18} | NM..NM | 0 | {'V': [3.44], 'Cl': [1.4]} | 0.03326433 | 0.9667357 |  | V..Cl_2.377 | 0.57209 | _84e9aedb-dd51-4cdb-a847-96073accc56e_form2-BV-component_1-V2Cl6-2p | 20.38511 | 4b406ba0-cbd8-4d98-a5e1-5b82db2b2d93 | V1 Cl3 | 1
1033 | ICSD | 93508 | _a2d61eec-08e6-475e-900f-cced9a66cd78_form2 | _d07b005e-a6e8-4515-a3a8-2fb3366ec692_form2 | Cl1 Fe1 O3 Sr2 | (0, 0, 1) | Sr2 Fe1 Cl1 O3 | 2 | 0 | (Sr4Fe2Cl2O6)2 | {3: 15.092959999999998, 2: 14.851059999999995, 0: 2.3126800000000003} | 0.9839727 | 0.04031667 | 0.2419 | 0.01632622 | Cl..Cl¦Cl..Sr | {'Cl..Cl': 8, 'Cl..Sr': 4} | {'NM..NM': 8, 'EPM..NM': 4} | EPM..NM¦NM..NM | 0 | {'Sr': [1.87, 2.44], 'Fe': [2.97], 'Cl': [1.4], 'O': [1.81, 2.28]} | 0.0189276 | 0.9810724 |  | Fe..O_1.943 | 0.57277 | _d07b005e-a6e8-4515-a3a8-2fb3366ec692_form2-BV-component_1-Sr4Fe2Cl2O6-2p | 31.91261 | 8007900b-be21-4b5e-98b6-50e0aca7b2f9 | Sr2 Fe1 Cl1 O3 | 1
838 | COD | 2004218 | _fb60de2d-c28d-45f6-8877-8b5a954cf148_form2 | _bb20b53a-12b3-4d8a-a246-c7d46c286457_form2 | K1 O12 Se2 V3 | (0, 0, 1) | K1 V3 Se2 O12 | 2 | 0 | (K1V3Se2O12)4 | {3: 47.54321999999992, 2: 46.47551999999997, 0: 37.965180000000004} | 0.9775425 | 0.02542143 | 0.53385 | 0.01230923 | K..O¦O..O¦O..Se | {'O..Se': 36, 'K..O': 24, 'O..O': 24} | {'LNM..NM': 36, 'EPM..LNM': 24, 'LNM..LNM': 24} | EPM..LNM¦LNM..LNM¦LNM..NM | 0 | {'K': [0.73], 'V': [4.7], 'Se': [3.67, 3.8], 'O': [2.06, 2.09, 2.12, 2.13]} | 0.1114737 | 0.8885263 |  | V..O_1.975 | 0.57513 | _bb20b53a-12b3-4d8a-a246-c7d46c286457_form2-BV-component_3-K1V3Se2O12-2p | 34.23311 | 12badf72-6298-4af0-8d9b-a862d2a3f8bd | K1 V3 Se2 O12 | 1
785 | ICSD | 163601 | _9960f669-1380-4f62-9f7e-61d60df36eb9_form2 | _d40f7909-da4b-4b99-9d1d-59670efcf2be_form2 | O12 Se2 Tl1 V3 | (0, 0, 1) | Tl1 V3 Se2 O12 | 2 | 0 | (Tl2V6Se4O24)2 | {3: 47.46524999999997, 2: 46.97567999999997, 0: 37.90001999999995} | 0.9896857 | 0.02331286 | 0.48957 | 0.01124345 | O..O¦O..Se¦O..Tl | {'O..Se': 18, 'O..Tl': 12, 'O..O': 12} | {'LNM..NM': 18, 'ENM..LNM': 12, 'LNM..LNM': 12} | ENM..LNM¦LNM..LNM¦LNM..NM | 0 | {'Tl': [0.78], 'V': [4.69], 'Se': [3.65, 3.79], 'O': [2.06, 2.09, 2.11, 2.13]} | 0.05118225 | 0.9488177 |  | V..O_1.974 | 0.57606 | _d40f7909-da4b-4b99-9d1d-59670efcf2be_form2-BV-component_1-Tl2V6Se4O24-2p | 30.77333 | 4741afb5-aaf9-47ec-9d77-ecf778043734 | Tl1 V3 Se2 O12 | 1
829 | COD | 1008063 | _ce808706-42c2-45d0-a728-56fb991c6508_form2 | _2a7ad459-31cb-44e2-9448-a6503da80cec_form2 | Te2 Ti1 | (0, 0, 1) | Ti1 Te2 | 2 | 0 | (Ti1Te2)2 | {3: 3.94677, 2: 3.7927200000000005, 0: 0} | 0.9609681 | 0.05135 | 0.15405 | 0.01212072 | Te..Te | {'Te..Te': 6} | {'MTL..MTL': 6} | MTL..MTL | 0 | {'Ti': [3.46], 'Te': [2.22]} | 0.03903192 | 0.9609681 |  | Ti..Te_2.804 | 0.57678 | _2a7ad459-31cb-44e2-9448-a6503da80cec_form2-BV-component_1-Ti1Te2-2p | 30.15728 | cef6b5c0-c530-4274-b694-ed7502b2515c | Ti1 Te2 | 1
461 | COD | 1010275 | _a0712b0a-0075-495f-9613-968644e9b9bd_form2 | _8190b132-7b57-49c3-9b1a-87b5556db744_form2 | S2 Ti1 | (0, 0, 1) | Ti1 S2 | 2 | 0 | (Ti1S2)2 | {3: 3.680939999999999, 2: 3.6129, 0: 0} | 0.9815156 | 0.02268 | 0.06804 | 0.006647657 | S..S | {'S..S': 6} | {'NM..NM': 6} | NM..NM | 0 | {'Ti': [3.46], 'S': [1.95]} | 0.01848441 | 0.9815156 |  | Ti..S_2.443 | 0.57735 | _8190b132-7b57-49c3-9b1a-87b5556db744_form2-BV-component_1-Ti1S2-2p | 27.36062 | e7248a86-6f25-4505-ad82-911b96b15b77 | Ti1 S2 | 1
611 | ICSD | 81417 | _1acb36bf-700a-4dea-9104-687166b77e72_form2 | _4c05bbcb-7acd-40f4-b157-b29ba80cd897_form2 | Ge1 Nb2 Te4 | (0, 0, 1) | Nb2 Ge1 Te4 | 2 | 0 | (Nb4Ge2Te8)4 | {3: 48.47631999999998, 2: 47.55312, 1: 36.675440000000016, 0: 27.26122} | 0.9809557 | 0.03846667 | 0.4616 | 0.008665402 | Te..Te | {'Te..Te': 48} | {'MTL..MTL': 48} | MTL..MTL | 0 | {'Nb': [5.33, 5.36], 'Ge': [3.43], 'Te': [2.5, 2.55, 2.57]} | 0.04351617 | 0.5127329 | 0.4437509 | Nb..Te_2.903 | 0.57836 | _4c05bbcb-7acd-40f4-b157-b29ba80cd897_form2-BV-component_3-Nb4Ge2Te8-2p | 27.46795 | d6fa9110-2c04-48de-b4b7-908de1261ab7 | Nb2 Ge1 Te4 | 1
665 | COD | 1010276 | _a1a9a7e2-bfcd-40ac-bf7c-4e3f0b2beb3e_form2 | _a9cdd4ab-92be-433e-af9f-884a1af520e0_form2 | Se2 Ti1 | (0, 0, 1) | Ti1 Se2 | 2 | 0 | (Ti1Se2)2 | {3: 3.8027999999999995, 2: 3.6978599999999995, 0: 0} | 0.9724045 | 0.03498 | 0.10494 | 0.009479998 | Se..Se | {'Se..Se': 6} | {'NM..NM': 6} | NM..NM | 0 | {'Ti': [3.47], 'Se': [2.07]} | 0.02759546 | 0.9724045 |  | Ti..Se_2.582 | 0.57884 | _a9cdd4ab-92be-433e-af9f-884a1af520e0_form2-BV-component_1-Ti1Se2-2p | 28.18678 | 6bdf4944-1c66-4e63-96ed-afeb985be483 | Ti1 Se2 | 1
1417 | ICSD | 50376 | _295009fe-513a-4294-a05c-cbe498095092_form2 | _3147887b-1e77-4a78-960e-96a43f7a13ad_form2 | Na2 O8 P2 V1 | (0, 0, 1) | Na2 V1 P2 O8 | 2 | 0 | (Na4V2P4O16)2 | {3: 30.187900000000027, 2: 28.27556000000001, 0: 22.61068} | 0.9366521 | 0.0455319 | 1.91234 | 0.02760396 | Na..O¦O..O¦O..V | {'O..O': 40, 'Na..O': 40, 'O..V': 4} | {'LNM..LNM': 40, 'EPM..LNM': 40, 'LNM..TM': 4} | EPM..LNM¦LNM..LNM¦LNM..TM | 0 | {'Na': [0.7], 'V': [3.86], 'P': [4.58], 'O': [1.62, 1.67, 2.12, 2.3]} | 0.2523802 | 0.7476198 |  | V..O_1.973 | 0.57904 | _3147887b-1e77-4a78-960e-96a43f7a13ad_form2-BV-component_1-Na4V2P4O16-2p | 85.13049 | 82b02455-cb0e-47cc-9296-0e33a2e62b39 | Na2 V1 P2 O8 | 1
1686 | ICSD | 23261 | _f0ceed6f-85b7-4b04-af7b-4f64602feb38_form2 | _8bd93c96-3773-46d0-b382-a2cad0fa1d35_form2 | As2 Li2 Nd1 | (0, 0, 1) | Li2 Nd1 As2 | 2 | 0 | (Li2Nd1As2)2 | {3: 6.838789999999999, 2: 6.0053399999999995, 0: 0.4553} | 0.878129 | 0.16669 | 0.83345 | 0.05247919 | As..Li¦Li..Li | {'Li..Li': 6, 'As..Li': 4} | {'EPM..EPM': 6, 'EPM..MTL': 4} | EPM..EPM¦EPM..MTL | 0.6 | {'Li': [1.87], 'Nd': [4.54], 'As': [2.7]} | 0.1305634 | 0.8694366 |  | Nd..As_2.947 | 0.57947 | _8bd93c96-3773-46d0-b382-a2cad0fa1d35_form2-BV-component_1-Li2Nd1As2-2p | 57.96327 | a501045a-6c80-493e-befc-10254a14561d | Li2 Nd1 As2 | 1
1609 | ICSD | 628195 | _75c55d4c-e604-411d-8465-2ceeddcbe78b_form2 | _65afebda-0a72-4af9-8f86-cb2f9d867db6_form2 | Cu2 K1 Nb1 S4 | (0, -1, 1) | K1 Nb1 Cu2 S4 | 2 | 0 | (K2Nb2Cu4S8)2 | {3: 21.657060000000016, 2: 20.021360000000012, 1: 14.87192, 0: 11.974879999999999} | 0.9244727 | 0.06291154 | 1.6357 | 0.0401008 | Cu..K¦K..Nb¦K..S¦S..S | {'K..S': 28, 'S..S': 8, 'Cu..K': 8, 'K..Nb': 8} | {'EPM..NM': 28, 'EPM..TM': 16, 'NM..NM': 8} | EPM..NM¦EPM..TM¦NM..NM | 0.3077 | {'K': [1.24], 'Nb': [6.94], 'Cu': [2.53, 2.57], 'S': [1.89, 2.0, 2.18]} | 0.1689392 | 0.5318472 | 0.2992136 | Nb..Cu_2.786 | 0.58146 | _65afebda-0a72-4af9-8f86-cb2f9d867db6_form2-BV-component_1-K2Nb2Cu4S8-2p | 102.2774 | 0250daa6-8a37-43bb-bc25-ed1e3a0b1f0b | K1 Nb1 Cu2 S4 | 1
1460 | ICSD | 424940 | _4c3ad248-d67e-4694-a01c-34c3b7629beb_form2 | _2c319afe-066e-452d-af68-08df975c46fa_form2 | F3 K1 Mn1 O3 P1 | (0, 1, 0) | K1 Mn1 P1 O3 F3 | 2 | 0 | (K2Mn2P2O6F6)4 | {3: 40.59232000000005, 2: 38.44512000000004, 1: 31.110900000000022, 0: 27.873880000000003} | 0.9471033 | 0.05368 | 1.0736 | 0.02986369 | F..F¦F..K¦F..O¦K..O | {'F..O': 24, 'F..K': 24, 'F..F': 16, 'K..O': 16} | {'LNM..LNM': 40, 'EPM..LNM': 40} | EPM..LNM¦LNM..LNM | 0 | {'K': [1.26], 'Mn': [3.61, 3.68], 'P': [4.68], 'O': [2.16, 2.2, 2.32], 'F': [1.1, 1.41, 1.54]} | 0.1688257 | 0.5766603 | 0.2545139 | Mn..O_1.962 | 0.58174 | _2c319afe-066e-452d-af68-08df975c46fa_form2-BV-component_3-K2Mn2P2O6F6-2p | 38.64284 | 09e5e9ea-27f1-4852-bf88-aca045699e58 | K1 Mn1 P1 O3 F3 | 1
761 | COD | 1008112 | _63d62c03-0ac1-4dad-8171-70c814672435_form2 | _27f40511-a64a-4370-9f68-50cee2795d41_form2 | Ni1 Se4 V2 | (0, 0, 1) | V2 Ni1 Se4 | 2 | 0 | (V2Ni1Se4)2 | {3: 10.136519999999994, 2: 10.020959999999993, 0: 3.43144} | 0.9885996 | 0.03852 | 0.11556 | 0.01084102 | Se..Se | {'Se..Se': 6} | {'NM..NM': 6} | NM..NM | 0 | {'V': [3.59], 'Ni': [2.7], 'Se': [2.13, 3.06]} | 0.01723469 | 0.9827653 |  | V..Se_2.53 | 0.58183 | _27f40511-a64a-4370-9f68-50cee2795d41_form2-BV-component_1-V2Ni1Se4-2p | 32.16766 | 8766e34b-7721-47d5-b6fc-fc3b8b4bf553 | V2 Ni1 Se4 | 1
81 | ICSD | 416462 | _2b3699b2-f5e2-43a2-8650-d6ba963b6b0c_form2 | _55398576-07ed-49c8-91e0-a28fd7a0699f_form2 | Gd1 I1 S1 | (0, 0, 1) | Gd1 S1 I1 | 2 | 0 | (Gd2S2I2)2 | {3: 7.285779999999999, 2: 7.21238, 1: 2.56592, 0: 0.00104} | 0.9899256 | 0.01223333 | 0.0734 | 0.003315339 | I..I¦I..S | {'I..I': 8, 'I..S': 4} | {'NM..NM': 12} | NM..NM | 0 | {'Gd': [3.53], 'S': [2.52], 'I': [1.23]} | 0.01007586 | 0.6378347 | 0.3520894 | Gd..S_2.724 | 0.58279 | _55398576-07ed-49c8-91e0-a28fd7a0699f_form2-BV-component_1-Gd2S2I2-2p | 10.09781 | 0fb598df-9fa4-49cf-b9e4-f0c863caa1f9 | Gd1 S1 I1 | 1
444 | ICSD | 418061 | _27ead472-c20c-4688-8a41-27aa0985c404_form2 | _99f961c4-ecb7-4621-a256-b4f6bf7bc93c_form2 | I1 Nb1 O2 | (1, 0, 0) | Nb1 I1 O2 | 2 | 0 | (Nb2I2O4)4 | {3: 20.264129999999998, 2: 20.071010000000005, 1: 17.221669999999992, 0: 12.17275} | 0.9904699 | 0.02414 | 0.09656 | 0.006417879 | I..I | {'I..I': 16} | {'NM..NM': 16} | NM..NM | 0 | {'Nb': [4.63, 4.64], 'I': [1.21], 'O': [1.98, 1.99, 2.3]} | 0.02386737 | 0.3521451 | 0.6239875 | Nb..O_2.113 | 0.58305 | _99f961c4-ecb7-4621-a256-b4f6bf7bc93c_form2-BV-component_3-Nb2I2O4-2p | 21.53487 | 64e691b5-b125-4967-8822-feb1be7c8f56 | Nb1 I1 O2 | 1
1217 | ICSD | 427362 | _fa7f2258-f2a6-4748-9b4b-329559d05fd8_form2 | _71c69d79-5b48-4734-b5b8-9244c20f164f_form2 | H1 O3 Te1 | (1, 0, 0) | Te1 H1 O3 | 2 | 0 | (Te4H4O12)4 | {3: 41.08476000000003, 2: 39.410080000000065, 1: 36.90196000000007, 0: 30.307080000000006} | 0.9592384 | 0.03220538 | 0.83734 | 0.02094435 | H..O¦O..O¦O..Te | {'H..O': 56, 'O..O': 32, 'O..Te': 16} | {'H..LNM': 56, 'LNM..LNM': 32, 'LNM..MTL': 16} | H..LNM¦LNM..LNM¦LNM..MTL | 0 | {'Te': [3.12, 4.86], 'H': [0.94, 0.96], 'O': [1.71, 1.77, 1.8, 1.81, 1.82]} | 0.1553841 | 0.2327143 | 0.6119016 | Te..O_2.146 | 0.58475 | _71c69d79-5b48-4734-b5b8-9244c20f164f_form2-BV-component_3-Te4H4O12-2p | 56.23032 | f2f9424c-faa2-4a72-b7db-7e86415c81af | Te1 H1 O3 | 1
1581 | ICSD | 415307 | _28194c0a-7f3e-47dd-93b4-e34f6edc2254_form2 | _604699ba-d55c-4d34-bb58-0be253253cde_form2 | Bi1 Br1 Mn1 S2 | (1, 1, 0) | Mn1 Bi1 S2 Br1 | 2 | 0 | (Mn2Bi2S4Br2)2 | {3: 13.229490000000006, 2: 11.978830000000006, 1: 5.6628799999999995, 0: 3.39201} | 0.9054642 | 0.125066 | 1.25066 | 0.03739885 | Bi..Br¦Bi..S¦Br..Br | {'Bi..Br': 8, 'Bi..S': 8, 'Br..Br': 4} | {'ENM..NM': 16, 'NM..NM': 4} | ENM..NM¦NM..NM | 0 | {'Mn': [3.38, 3.4], 'Bi': [2.96], 'S': [2.43, 2.76], 'Br': [1.68]} | 0.1271322 | 0.6420293 | 0.2308386 | Bi..S_2.758 | 0.5852 | _604699ba-d55c-4d34-bb58-0be253253cde_form2-BV-component_1-Mn2Bi2S4Br2-2p | 59.93345 | 21c6f497-40aa-4e4c-9a7c-6efbf2410264 | Mn1 Bi1 S2 Br1 | 1
666 | ICSD | 603713 | _5720ebb4-b72c-4c35-a2d7-e4050dc27a09_form2 | _83d8c593-825f-45b3-bf64-3baa2c30bceb_form2 | Hf1 Te2 | (0, 0, 1) | Hf1 Te2 | 2 | 0 | (Hf1Te2)2 | {3: 3.8522700000000003, 2: 3.72066, 0: 0} | 0.9658357 | 0.04387 | 0.13161 | 0.00948232 | Te..Te | {'Te..Te': 6} | {'MTL..MTL': 6} | MTL..MTL | 0 | {'Hf': [3.51], 'Te': [2.1]} | 0.03416427 | 0.9658357 |  | Hf..Te_2.918 | 0.58539 | _83d8c593-825f-45b3-bf64-3baa2c30bceb_form2-BV-component_1-Hf1Te2-2p | 26.36948 | d66f357b-8d1a-45b9-b4e7-538a3e8e58dc | Hf1 Te2 | 1
49 | ICSD | 634901 | _75d2d1ca-10e0-45f0-b060-723b088c1ae1_form2 | _cb2af4d6-ef67-4492-a373-c8726fcaefe7_form2 | Ga2 Ni1 S4 | (0, 0, 1) | Ga2 Ni1 S4 | 2 | 0 | (Ga2Ni1S4)2 | {3: 7.566509999999997, 2: 7.532789999999998, 0: 1.45908} | 0.9955435 | 0.01124 | 0.03372 | 0.002920356 | S..S | {'S..S': 6} | {'NM..NM': 6} | NM..NM | 0 | {'Ga': [2.64], 'Ni': [2.06], 'S': [1.87, 2.02]} | 0.005521144 | 0.9944789 |  | Ga..S_2.365 | 0.58546 | _cb2af4d6-ef67-4492-a373-c8726fcaefe7_form2-BV-component_1-Ga2Ni1S4-2p | 21.582 | 246dd1bd-6e19-4b42-b286-be8798ec8849 | Ga2 Ni1 S4 | 1
1658 | ICSD | 32009 | _77032710-3b6e-4cc4-84a1-2da50254c2e6_form2 | _d018133d-3fcd-40b3-964a-1820adb7e49a_form2 | As2 K2 Pd1 | (1, -1, 0) | K2 As2 Pd1 | 2 | 0 | (K4As4Pd2)2 | {3: 17.949790000000007, 2: 16.063430000000007, 1: 10.297440000000002, 0: 4.802479999999999} | 0.8949091 | 0.1571967 | 1.88636 | 0.04879696 | As..K¦K..K | {'As..K': 16, 'K..K': 8} | {'EPM..MTL': 16, 'EPM..EPM': 8} | EPM..EPM¦EPM..MTL | 0.3333 | {'K': [4.23, 4.72], 'As': [2.82], 'Pd': [3.37]} | 0.1434788 | 0.438568 | 0.4179532 | K..K_3.852 | 0.58567 | _d018133d-3fcd-40b3-964a-1820adb7e49a_form2-BV-component_1-K4As4Pd2-2p | 44.35628 | ead23b57-3967-4897-80db-580b5f126106 | K2 As2 Pd1 | 1
831 | COD | 7210230 | _07245b2d-1609-4e50-8479-6ac1d6ef1a5b_form2 | _a6077eed-b571-4f70-b037-759bb52b9835_form2 | Bi2 Mn1 Te4 | (1, 1, 1) | Mn1 Bi2 Te4 | 2 | 0 | (Mn1Bi2Te4)2 | {3: 9.291269999999994, 2: 9.101969999999993, 0: 0} | 0.979626 | 0.0631 | 0.1893 | 0.01214267 | Te..Te | {'Te..Te': 6} | {'MTL..MTL': 6} | MTL..MTL | 0 | {'Mn': [3.44], 'Bi': [2.67], 'Te': [2.06, 2.84]} | 0.02037396 | 0.979626 |  | Bi..Te_3.068 | 0.58578 | _a6077eed-b571-4f70-b037-759bb52b9835_form2-BV-component_1-Mn1Bi2Te4-2p | 28.20955 | af6f9d50-2f87-4619-9c49-a25b3cfdc747 | Mn1 Bi2 Te4 | 1
635 | ICSD | 30372 | _70f1da3d-fe02-4b62-bad4-962f9ab54a97_form2 | _dcbabfd5-a3c2-4eec-a8cf-32524fcc9d5e_form2 | Bi2 Pb2 Se5 | (0, 0, 1) | Bi2 Pb2 Se5 | 2 | 0 | (Bi2Pb2Se5)2 | {3: 9.388260000000002, 2: 9.243840000000002, 0: 0} | 0.984617 | 0.04814 | 0.14442 | 0.009060837 | Se..Se | {'Se..Se': 6} | {'NM..NM': 6} | NM..NM | 0 | {'Bi': [2.71], 'Pb': [1.91], 'Se': [1.89, 1.9, 1.92]} | 0.01538304 | 0.984617 |  | Bi..Se_2.918 | 0.58619 | _dcbabfd5-a3c2-4eec-a8cf-32524fcc9d5e_form2-BV-component_1-Bi2Pb2Se5-2p | 27.40957 | 578ac6d2-bbf6-4b07-a140-dc89e20e5adb | Bi2 Pb2 Se5 | 1
843 | ICSD | 91754 | _50879010-8794-483a-89a1-57e0bc608c29_form2 | _93b21cee-f022-4641-89af-dc04848bedad_form2 | Cr1 K1 P2 S7 | (0, 0, 1) | Cr1 P2 S7 | 2 | -0.9117 | (K1)2_(Cr1P2S7)2 | {3: 14.059489999999995, 2: 13.031129999999997, 0: 10.497} | 0.9268565 | 0.04674364 | 0.51418 | 0.01243524 | K..S¦S..S | {'K..S': 28, 'S..S': 16} | {'EPM..NM': 28, 'NM..NM': 16} | EPM..NM¦NM..NM | 0 | {'K': [0.91], 'Cr': [3.41], 'P': [4.59], 'S': [2.0, 2.08, 2.11, 2.15]} | 0.2886633 | 0.7113367 |  | Cr..S_2.377 | 0.58697 | _93b21cee-f022-4641-89af-dc04848bedad_form2-BV-component_3-Cr1P2S7-2p | 112.9498 | 278f9f6a-e1de-4332-8c49-f8be002280b0 | Cr1 P2 S7 | 1
844 | ICSD | 91754 | _50879010-8794-483a-89a1-57e0bc608c29_form2 | _93b21cee-f022-4641-89af-dc04848bedad_form2 | Cr1 K1 P2 S7 |  | K1 | 0 | 0.9117 | (K1)2_(Cr1P2S7)2 | {3: 14.059489999999995, 2: 13.031129999999997, 0: 10.497} | 0.9268565 | 0.04674364 | 0.51418 |  | K..S¦S..S | {'K..S': 28, 'S..S': 16} | {'EPM..NM': 28, 'NM..NM': 16} | EPM..NM¦NM..NM | 0 | {'K': [0.91], 'Cr': [3.41], 'P': [4.59], 'S': [2.0, 2.08, 2.11, 2.15]} | 0.2886633 | 0.7113367 |  | Cr..S_2.377 | 0.58697 |  | 112.9498 | 278f9f6a-e1de-4332-8c49-f8be002280b0 | Cr1 P2 S7 | 0
1734 | ICSD | 300120 | _e392598a-d78c-4c80-9133-43efd65d3845_form2 | _45633a6e-49c8-400b-b2b7-996620065607_form2 | As2 K2 Ni1 | (1, -1, 0) | K2 Ni1 As2 | 2 | 0 | (K4Ni2As4)2 | {3: 20.10178, 2: 17.5371, 1: 10.799540000000002, 0: 1.56398} | 0.8724153 | 0.2137233 | 2.56468 | 0.06778411 | As..K¦K..K | {'As..K': 16, 'K..K': 8} | {'EPM..MTL': 16, 'EPM..EPM': 8} | EPM..EPM¦EPM..MTL | 0.3333 | {'K': [4.62, 5.14], 'Ni': [3.93], 'As': [3.21]} | 0.1383487 | 0.3634498 | 0.4982015 | K..K_3.851 | 0.58768 | _45633a6e-49c8-400b-b2b7-996620065607_form2-BV-component_1-K4Ni2As4-2p | 43.69352 | 20b434a8-6e0e-4b22-b4af-656ed9f5d07c | K2 Ni1 As2 | 1
687 | COD | 1005010 | _c0fe0d63-acd9-45a6-a4ac-cf2c7f46c46d_form2 | _8b40bcd6-4eae-473d-9fd4-4b1dc59a7178_form2 | Nb3 Si1 Te6 | (0, 1, 0) | Nb3 Si1 Te6 | 2 | 0 | (Nb6Si2Te12)4 | {3: 69.17183999999992, 2: 67.69331999999999, 1: 60.385639999999995, 0: 35.841560000000015} | 0.9786254 | 0.04107 | 0.73926 | 0.009769733 | Te..Te | {'Te..Te': 72} | {'MTL..MTL': 72} | MTL..MTL | 0 | {'Nb': [4.75, 5.31, 5.5], 'Si': [3.2], 'Te': [2.61, 2.63, 2.67]} | 0.04435966 | 0.2192505 | 0.7363899 | Nb..Te_2.896 | 0.58907 | _8b40bcd6-4eae-473d-9fd4-4b1dc59a7178_form2-BV-component_3-Nb6Si2Te12-2p | 29.75666 | 5131ef5e-35ff-4dc2-ac07-eaba46f263b2 | Nb3 Si1 Te6 | 1
314 | COD | 2106692 | _713fbd4c-5e8a-4087-b064-59f3fa5ad491_form2 | _06cb3127-a6d2-4c35-9218-4c07bdc9f0eb_form2 | Cl1 O1 V1 | (0, 0, 1) | V1 Cl1 O1 | 2 | 0 | (V2Cl2O2)2 | {3: 6.923479999999998, 2: 6.858159999999998, 1: 2.59918, 0: 0} | 0.9905654 | 0.01633 | 0.06532 | 0.005382619 | Cl..Cl | {'Cl..Cl': 8} | {'NM..NM': 8} | NM..NM | 0 | {'V': [3.27], 'Cl': [1.45], 'O': [2.2]} | 0.009434562 | 0.6151502 | 0.3754153 | V..Cl_2.364 | 0.59162 | _06cb3127-a6d2-4c35-9218-4c07bdc9f0eb_form2-BV-component_1-V2Cl2O2-2p | 21.47094 | 37bdc7ac-cede-4b69-9002-56ae8c254507 | V1 Cl1 O1 | 1
452 | COD | 5910026 | _ef3b5b5d-ceac-441b-8d1f-eccfd485c0df_form2 | _22011069-ae95-4a4b-a21c-27b9c041e551_form2 | Se2 Zr1 | (0, 0, 1) | Zr1 Se2 | 2 | 0 | (Zr1Se2)2 | {3: 3.75789, 2: 3.675420000000001, 0: 0} | 0.9780542 | 0.02749 | 0.08247 | 0.00652983 | Se..Se | {'Se..Se': 6} | {'NM..NM': 6} | NM..NM | 0 | {'Zr': [3.56], 'Se': [1.98]} | 0.02194583 | 0.9780542 |  | Zr..Se_2.723 | 0.59318 | _22011069-ae95-4a4b-a21c-27b9c041e551_form2-BV-component_1-Zr1Se2-2p | 25.00702 | 2f549b91-6062-4e70-a926-0f2f1099a821 | Zr1 Se2 | 1
617 | ICSD | 75617 | _dbdd81b9-b52e-4db4-b55f-bf101c4ab76d_form2 | _6c69cc0f-1f04-4cfe-a6d8-c562726d82b8_form2 | Si1 Ta3 Te6 | (0, 1, 0) | Ta3 Si1 Te6 | 2 | 0 | (Ta12Si4Te24)2 | {3: 72.32719999999998, 2: 71.66899999999988, 1: 63.32132, 0: 35.89020000000002} | 0.9908997 | 0.03656667 | 0.6582 | 0.008742775 | Te..Te | {'Te..Te': 36} | {'MTL..MTL': 36} | MTL..MTL | 0 | {'Ta': [5.04, 5.79, 6.0], 'Si': [3.36], 'Te': [2.63, 2.68]} | 0.01806406 | 0.229099 | 0.752837 | Ta..Te_2.893 | 0.59321 | _6c69cc0f-1f04-4cfe-a6d8-c562726d82b8_form2-BV-component_1-Ta12Si4Te24-2p | 29.45545 | dbdf7ef7-4345-486c-896a-c3a539fa6d2d | Ta3 Si1 Te6 | 1
975 | COD | 1518606 | _edde6adc-07b8-4a02-bf9e-455e4dfc1433_form2 | _5a26c046-dccb-493c-bc9b-df7e95870ed7_form2 | Cl2 O5 Sb4 | (1, 0, 0) | Sb4 Cl2 O5 | 2 | 0 | (Sb8Cl4O10)2 | {3: 20.62499999999998, 2: 19.55987999999998, 1: 13.583119999999994, 0: 13.195079999999995} | 0.9483578 | 0.03132706 | 1.06512 | 0.01492708 | Cl..Cl¦Cl..O¦Cl..Sb¦Sb..Sb | {'Cl..O': 32, 'Cl..Sb': 24, 'Sb..Sb': 8, 'Cl..Cl': 4} | {'LNM..NM': 32, 'MTL..NM': 24, 'MTL..MTL': 8, 'NM..NM': 4} | LNM..NM¦MTL..MTL¦MTL..NM¦NM..NM | 0 | {'Sb': [2.43, 2.55], 'Cl': [0.57], 'O': [1.76, 1.97, 2.04]} | 0.1433555 | 0.8044178 | 0.05222667 | Sb..O_2.127 | 0.59342 | _5a26c046-dccb-493c-bc9b-df7e95870ed7_form2-BV-component_1-Sb8Cl4O10-2p | 54.32877 | 4a662884-7d1d-462f-a925-7c0a17345040 | Sb4 Cl2 O5 | 1
1697 | ICSD | 26340 | _79402268-8b9f-41d4-a99e-43c377dc4b6e_form2 | _e1b5f645-58dd-4e78-942d-a17157e60f8b_form2 | Ge1 Hg2 O4 | (1, 0, 1) | Hg2 Ge1 O4 | 2 | 0 | (Hg4Ge2O8)2 | {3: 14.093610000000002, 2: 11.920589999999999, 0: 7.427230000000002} | 0.8458152 | 0.05873027 | 2.17302 | 0.05497108 | Hg..Hg¦Hg..O¦O..O | {'O..O': 40, 'Hg..O': 30, 'Hg..Hg': 4} | {'LNM..LNM': 40, 'LNM..TM': 30, 'TM..TM': 4} | LNM..LNM¦LNM..TM¦TM..TM | 0.0541 | {'Hg': [1.76], 'Ge': [3.46], 'O': [1.78]} | 0.325967 | 0.674033 |  | Hg..O_2.13 | 0.59343 | _e1b5f645-58dd-4e78-942d-a17157e60f8b_form2-BV-component_1-Hg4Ge2O8-2p | 67.47409 | efb76209-a1d3-476d-93e4-2afe262b8ef9 | Hg2 Ge1 O4 | 1
1023 | COD | 9010638 | _a48ba18b-47a0-4be2-8db7-5f1bb015d9ad_form2 | _6fdedc6f-88bf-4c12-8718-315be43d7fa1_form2 | As1 Hg3 S3 Sb1 | (1, 0, 0) | Hg3 Sb1 As1 S3 | 2 | 0 | (Hg12Sb4As4S12)2 | {3: 31.88649999999999, 2: 30.501759999999994, 1: 28.827419999999993, 0: 24.909979999999997} | 0.9565728 | 0.04327313 | 1.38474 | 0.01607164 | Hg..S¦Hg..Sb¦S..S¦S..Sb¦Sb..Sb | {'Hg..S': 24, 'S..S': 20, 'Hg..Sb': 8, 'S..Sb': 8, 'Sb..Sb': 4} | {'NM..TM': 24, 'NM..NM': 20, 'MTL..TM': 8, 'MTL..NM': 8, 'MTL..MTL': 4} | MTL..MTL¦MTL..NM¦MTL..TM¦NM..NM¦NM..TM | 0 | {'Hg': [1.76, 1.78, 1.81], 'Sb': [2.66], 'As': [2.68], 'S': [1.73, 1.75, 1.77, 1.78]} | 0.1984858 | 0.2399964 | 0.5615178 | Hg..S_2.507 | 0.59344 | _6fdedc6f-88bf-4c12-8718-315be43d7fa1_form2-BV-component_1-Hg12Sb4As4S12-2p | 44.19301 | 42b72c2f-7c04-4d09-8672-1b7cc0109076 | Hg3 Sb1 As1 S3 | 1
758 | COD | 2310356 | _79e625a2-b3d4-4d5a-9f1c-dc2816d8aa28_form2 | _97ba7982-a97b-495f-b40e-6d78071b8465_form2 | Mo1 Te2 | (0, 0, 1) | Te2 Mo1 | 2 | 0 | (Te4Mo2)4 | {3: 23.86944, 2: 23.372560000000004, 1: 19.911900000000013, 0: 5.7637} | 0.9791834 | 0.04140667 | 0.24844 | 0.01078857 | Te..Te | {'Te..Te': 24} | {'MTL..MTL': 24} | MTL..MTL | 0 | {'Te': [2.71, 3.16, 3.17], 'Mo': [6.06]} | 0.02744323 | 0.1911361 | 0.7814207 | Te..Mo_2.883 | 0.59417 | _97ba7982-a97b-495f-b40e-6d78071b8465_form2-BV-component_3-Te4Mo2-2p | 30.09101 | ac78d7c8-91a7-49b3-b12a-6183f0f897e2 | Te2 Mo1 | 1
1675 | ICSD | 32042 | _2995e00e-393e-4317-be03-e045c9f86531_form2 | _fb3b668c-027f-46d5-9649-ac8dac624d04_form2 | As2 Ce1 Li2 | (0, 0, 1) | Li2 Ce1 As2 | 2 | 0 | (Li2Ce1As2)2 | {3: 6.896530000000001, 2: 6.078780000000001, 0: 0.45646} | 0.8814259 | 0.16355 | 0.81775 | 0.05090607 | As..Li¦Li..Li | {'Li..Li': 6, 'As..Li': 4} | {'EPM..EPM': 6, 'EPM..MTL': 4} | EPM..EPM¦EPM..MTL | 0.6 | {'Li': [1.85], 'Ce': [4.65], 'As': [2.72]} | 0.1269784 | 0.8730216 |  | Ce..As_2.973 | 0.59435 | _fb3b668c-027f-46d5-9649-ac8dac624d04_form2-BV-component_1-Li2Ce1As2-2p | 58.23921 | d1d99a5f-a46b-492e-b6aa-7509f449adff | Li2 Ce1 As2 | 1
424 | ICSD | 626521 | _81f1235d-9b89-484d-962b-71f6d4fcbc52_form2 | _cb541a7b-44fe-4b8c-8ae3-cb6fde37e861_form2 | Cr1 P1 Se3 | (0, 0, 1) | Cr1 P1 Se3 | 2 | 0 | (Cr2P2Se6)2 | {3: 13.983540000000001, 2: 13.770860000000003, 0: 9.201749999999999} | 0.9847907 | 0.021268 | 0.21268 | 0.006235302 | P..Se¦Se..Se | {'Se..Se': 16, 'P..Se': 4} | {'NM..NM': 20} | NM..NM | 0 | {'Cr': [3.48], 'P': [3.62], 'Se': [2.12, 2.38]} | 0.04447707 | 0.9555229 |  | Cr..Se_2.482 | 0.5948 | _cb541a7b-44fe-4b8c-8ae3-cb6fde37e861_form2-BV-component_1-Cr2P2Se6-2p | 26.54069 | 145b627f-4655-407a-9259-925f0c1483a3 | Cr1 P1 Se3 | 1
1044 | COD | 1518607 | _0d2694cf-b60e-4e07-9bd8-94744843089f_form2 | _6b1359f2-4bc3-4f8e-aa33-5f14cdfe50cb_form2 | Br2 O5 Sb4 | (1, 0, 0) | Sb4 Br2 O5 | 2 | 0 | (Sb8Br4O10)2 | {3: 20.627100000000027, 2: 19.43642000000002, 1: 13.489439999999997, 0: 13.149479999999999} | 0.9422759 | 0.029767 | 1.19068 | 0.01661425 | Br..Br¦Br..O¦Br..Sb¦Sb..Sb | {'Br..O': 32, 'Br..Sb': 24, 'Br..Br': 16, 'Sb..Sb': 8} | {'LNM..NM': 32, 'MTL..NM': 24, 'NM..NM': 16, 'MTL..MTL': 8} | LNM..NM¦MTL..MTL¦MTL..NM¦NM..NM | 0 | {'Sb': [2.43, 2.54], 'Br': [0.66], 'O': [1.75, 1.93, 2.0]} | 0.1592325 | 0.7953039 | 0.04546366 | Sb..O_2.125 | 0.5967 | _6b1359f2-4bc3-4f8e-aa33-5f14cdfe50cb_form2-BV-component_1-Sb8Br4O10-2p | 52.23366 | 6be69447-ff5b-4eef-8501-cabc7c9a2d3d | Sb4 Br2 O5 | 1
132 | COD | 1008317 | _6b7db869-0469-4739-a41f-300d924e0307_form2 | _9c928e3b-136a-4989-bbf0-2053487a75fc_form2 | I1 S1 Sm1 | (1, 1, 1) | Sm1 S1 I1 | 2 | 0 | (Sm2S2I2)2 | {3: 6.479480000000002, 2: 6.412580000000001, 0: 0.90428} | 0.9896751 | 0.0223 | 0.0669 | 0.003721718 | I..I | {'I..I': 6} | {'NM..NM': 6} | NM..NM | 0 | {'Sm': [3.08], 'S': [2.4], 'I': [1.0]} | 0.01199957 | 0.9880004 |  | Sm..S_2.734 | 0.59764 | _9c928e3b-136a-4989-bbf0-2053487a75fc_form2-BV-component_1-Sm2S2I2-2p | 21.67747 | 2ea536d7-873a-4197-ac3e-5b3b35b1459e | Sm1 S1 I1 | 1
1052 | ICSD | 81416 | _83fff4d6-a837-40ee-b367-4d4b31529c09_form2 | _0d1bdca5-af08-4786-b262-bea04f618a41_form2 | Nb2 Si1 Te4 | (0, 0, 1) | Nb2 Si1 Te4 | 2 | 0 | (Nb8Si4Te16)2 | {3: 49.05662999999998, 2: 48.18704999999997, 1: 35.75356999999997, 0: 24.470249999999993} | 0.982274 | 0.03780783 | 0.86958 | 0.01682162 | Te..Te | {'Te..Te': 46} | {'MTL..MTL': 46} | MTL..MTL | 0 | {'Nb': [5.41, 5.42], 'Si': [3.2], 'Te': [2.61, 2.64, 2.65]} | 0.03536836 | 0.505706 | 0.4589256 | Nb..Te_2.89 | 0.59805 | _0d1bdca5-af08-4786-b262-bea04f618a41_form2-BV-component_1-Nb8Si4Te16-2p | 28.10271 | 2ec2e23b-ea68-4dd8-8b30-9ad4144a7f65 | Nb2 Si1 Te4 | 1
237 | ICSD | 61147 | _f7092561-4870-4d31-b4e4-2daecd444c0d_form2 | _2dd4776e-66e1-4faf-acb3-e276744e5042_form2 | Ni1 S5 Ta2 | (1, -1, 0) | Ta2 Ni1 S5 | 2 | 0 | (Ta4Ni2S10)2 | {3: 27.897800000000007, 2: 27.654060000000005, 1: 24.934939999999997, 0: 7.720219999999998} | 0.9912631 | 0.01741 | 0.24374 | 0.004639142 | S..S | {'S..S': 28} | {'NM..NM': 28} | NM..NM | 0 | {'Ta': [5.71], 'Ni': [4.52], 'S': [2.24, 2.4, 2.67]} | 0.01207974 | 0.1347595 | 0.8531608 | Ta..S_2.58 | 0.59839 | _2dd4776e-66e1-4faf-acb3-e276744e5042_form2-BV-component_1-Ta4Ni2S10-2p | 25.09896 | d3a79776-9652-4747-8c22-bfc8f6d19e3f | Ta2 Ni1 S5 | 1
909 | COD | 2103589 | _20d73071-ae62-4f57-9b29-b7039c405939_form2 | _909230bd-5949-46c3-9301-aa122d568893_form2 | Mo2 O8 Zr1 | (0, 0, 1) | Zr1 Mo2 O8 | 2 | 0 | (Zr1Mo2O8)2 | {3: 14.659840000000004, 2: 14.255880000000007, 1: 12.931659999999999, 0: 11.456940000000001} | 0.9724444 | 0.01756348 | 0.40396 | 0.01347377 | Mo..O¦O..O | {'O..O': 42, 'Mo..O': 4} | {'LNM..LNM': 42, 'LNM..TM': 4} | LNM..LNM¦LNM..TM | 0 | {'Zr': [3.81], 'Mo': [5.17], 'O': [1.69, 1.96, 1.97]} | 0.1261232 | 0.4134441 | 0.4604327 | Zr..O_2.122 | 0.59847 | _909230bd-5949-46c3-9301-aa122d568893_form2-BV-component_1-Zr1Mo2O8-2p | 39.73792 | 7dca00fa-3d32-4a0e-ad9f-dc24cbd50de3 | Zr1 Mo2 O8 | 1
253 | ICSD | 43328 | _142acad7-1fb5-486a-981f-64cc48bc3438_form2 | _6f79dcd0-b9f7-4fc1-9eeb-9c4587c701e5_form2 | Ga1 Te1 | (0, 0, 1) | Ga1 Te1 | 2 | 0 | (Ga2Te2)4 | {3: 8.860280000000008, 2: 8.717120000000003, 0: 1.18784} | 0.9838425 | 0.02386 | 0.07158 | 0.004757491 | Te..Te | {'Te..Te': 12} | {'MTL..MTL': 12} | MTL..MTL | 0 | {'Ga': [2.43], 'Te': [2.0]} | 0.01865899 | 0.981341 |  | Ga..Te_2.73 | 0.5989 | _6f79dcd0-b9f7-4fc1-9eeb-9c4587c701e5_form2-BV-component_3-Ga2Te2-2p | 20.61002 | 5bb67fae-97ea-40ae-b6ef-2222acd36067 | Ga1 Te1 | 1
1561 | ICSD | 656454 | _ae5ca740-b61f-4bec-812a-0dd6de5dd1a2_form2 | _cc9a60ab-371f-4fe4-8111-cc3b79f8ce70_form2 | Os1 Ta1 Te4 | (0, 0, 1) | Ta1 Te4 Os1 | 2 | 0 | (Ta4Te16Os4)2 | {3: 47.63749000000001, 2: 45.97757999999999, 1: 42.62723, 0: 11.532349999999997} | 0.9651554 | 0.07545045 | 1.65991 | 0.03587394 | Te..Te | {'Te..Te': 44} | {'MTL..MTL': 44} | MTL..MTL | 0 | {'Ta': [5.95, 6.04], 'Te': [2.6, 2.75, 3.05, 3.14, 3.16, 3.17, 3.21, 3.22], 'Os': [5.64, 5.67]} | 0.04597434 | 0.09279427 | 0.8612314 | Ta..Te_2.889 | 0.59944 | _cc9a60ab-371f-4fe4-8111-cc3b79f8ce70_form2-BV-component_1-Ta4Te16Os4-2p | 27.59945 | ca629efa-4cf8-41c2-a57f-81f73e3a7ff8 | Ta1 Te4 Os1 | 1
642 | ICSD | 72208 | _51c63429-c2b1-4ae7-ab39-392f4a96a763_form2 | _179f0f4f-7c95-4b07-856c-bf03453a4a95_form2 | Ge1 Nb3 Te6 | (0, 1, 0) | Nb3 Ge1 Te6 | 2 | 0 | (Nb6Ge2Te12)4 | {3: 68.3269900000001, 2: 66.90057000000002, 1: 59.312530000000045, 0: 45.13770000000003} | 0.9791236 | 0.03962278 | 0.71321 | 0.009198429 | Te..Te | {'Te..Te': 72} | {'MTL..MTL': 72} | MTL..MTL | 0 | {'Nb': [4.63, 5.28, 5.42], 'Ge': [3.47], 'Te': [2.54, 2.57]} | 0.06151202 | 0.3272217 | 0.6112662 | Nb..Te_2.889 | 0.59972 | _179f0f4f-7c95-4b07-856c-bf03453a4a95_form2-BV-component_3-Nb6Ge2Te12-2p | 29.12836 | 732a4c38-e9df-425a-b976-aac5a4b50563 | Nb3 Ge1 Te6 | 1
731 | ICSD | 82605 | _14c4f8fb-2693-4816-b72f-e73b9ae00fdd_form2 | _dd1bb621-1e19-4650-a9e8-f5625e4eef4e_form2 | Ni2 Ta1 Te3 | (1, 0, -1) | Ta1 Ni2 Te3 | 2 | 0 | (Ta2Ni4Te6)2 | {3: 24.67674000000001, 2: 24.256220000000006, 1: 22.48242000000001, 0: 10.703520000000001} | 0.9829589 | 0.042052 | 0.42052 | 0.01036526 | Te..Te | {'Te..Te': 20} | {'MTL..MTL': 20} | MTL..MTL | 0 | {'Ta': [6.31], 'Ni': [3.91, 5.27], 'Te': [2.94, 3.08, 3.17]} | 0.03009471 | 0.1269428 | 0.8429625 | Ni..Te_2.618 | 0.60123 | _dd1bb621-1e19-4650-a9e8-f5625e4eef4e_form2-BV-component_1-Ta2Ni4Te6-2p | 30.04287 | e4224ad4-f27d-4e37-9dfb-15aa10ac3b1b | Ta1 Ni2 Te3 | 1
636 | COD | 9015156 | _90d48549-5a83-457b-a6cf-3768c674227d_form2 | _95b38710-2b95-4b25-a4b2-ce5f1bbcc520_form2 | Fe1 O2 | (1, -1, 0) | Fe1 O2 | 2 | 0 | (Fe2O4)2 | {3: 8.565430000000006, 2: 8.469580000000002, 1: 6.89158, 0: 1.3524700000000003} | 0.9888097 | 0.047925 | 0.09585 | 0.00908255 | O..O | {'O..O': 4} | {'LNM..LNM': 4} | LNM..LNM | 0 | {'Fe': [3.95], 'O': [2.15, 2.47]} | 0.01328858 | 0.2187729 | 0.7679385 | Fe..O_1.925 | 0.60128 | _95b38710-2b95-4b25-a4b2-ce5f1bbcc520_form2-BV-component_1-Fe2O4-2p | 29.815 | d86dcd38-3c73-4c6e-be61-d5186aab0b26 | Fe1 O2 | 1
689 | ICSD | 79270 | _5c381b0d-c8c1-4ee0-92be-bf1029e8faf9_form2 | _bbfd4055-1266-436e-ad9a-1a1161fc97fa_form2 | Cr1 Ge1 Te3 | (1, 1, 1) | Cr1 Ge1 Te3 | 2 | 0 | (Cr2Ge2Te6)2 | {3: 12.96494, 2: 12.55448, 0: 5.14574} | 0.9683408 | 0.027364 | 0.41046 | 0.009821579 | Ge..Te¦Te..Te | {'Te..Te': 18, 'Ge..Te': 12} | {'MTL..MTL': 30} | MTL..MTL | 0 | {'Cr': [3.31], 'Ge': [2.96], 'Te': [2.23]} | 0.05249386 | 0.9475061 |  | Cr..Te_2.708 | 0.60135 | _bbfd4055-1266-436e-ad9a-1a1161fc97fa_form2-BV-component_1-Cr2Ge2Te6-2p | 29.01871 | 21161f07-da9e-4792-9a94-24add46e044a | Cr1 Ge1 Te3 | 1
969 | ICSD | 247059 | _d2bf8dae-5e95-4ebd-9e73-05a72559b56b_form2 | _f3ee9a27-3fa5-4c6b-b86c-0c7e4bfb08dd_form2 | I3 O9 Tl1 | (1, 1, 1) | Tl1 I3 O9 | 2 | 0 | (Tl2I6O18)2 | {3: 34.56908999999996, 2: 33.29369999999992, 0: 28.04676000000001} | 0.9631061 | 0.028342 | 1.27539 | 0.0147974 | I..O¦O..O | {'I..O': 48, 'O..O': 42} | {'LNM..NM': 48, 'LNM..LNM': 42} | LNM..LNM¦LNM..NM | 0 | {'Tl': [3.77], 'I': [4.31], 'O': [1.77, 2.07, 2.11]} | 0.1955421 | 0.8044579 |  | Tl..O_2.313 | 0.6016 | _f3ee9a27-3fa5-4c6b-b86c-0c7e4bfb08dd_form2-BV-component_1-Tl2I6O18-2p | 47.95221 | 972a93ec-a619-40a5-a112-1d7a60a2f6ff | Tl1 I3 O9 | 1
62 | ICSD | 671489 | _84bcf23b-c93b-49a3-ae68-982e1177490f_form2 | _cb0f9787-07a3-4e16-b93a-ca3e4f32f49b_form2 | O4 Pt1 S1 | (0, 0, 1) | Pt1 S1 O4 | 2 | 0 | (Pt4S4O16)2 | {3: 34.93938999999999, 2: 34.82262999999998, 1: 29.651500000000002, 0: 28.227549999999997} | 0.9966582 | 0.00973 | 0.11676 | 0.003126902 | O..O¦O..Pt | {'O..O': 20, 'O..Pt': 4} | {'LNM..LNM': 20, 'LNM..TM': 4} | LNM..LNM¦LNM..TM | 0 | {'Pt': [2.51], 'S': [5.72], 'O': [2.28, 2.29, 2.33, 2.34]} | 0.01739612 | 0.7704489 | 0.2121549 | Pt..O_2.011 | 0.60166 | _cb0f9787-07a3-4e16-b93a-ca3e4f32f49b_form2-BV-component_1-Pt4S4O16-2p | 9.501037 | 0e2f4134-985c-428f-88e3-f2453c24a38c | Pt1 S1 O4 | 1
388 | COD | 9009103 | _6e19106c-d23e-4a1f-8dd2-d2edfb9c191e_form2 | _bd7dd717-6ec5-46b7-9fd8-40245693a085_form2 | Fe1 I2 | (0, 0, 1) | Fe1 I2 | 2 | 0 | (Fe1I2)2 | {3: 3.9194399999999994, 2: 3.8409599999999995, 0: 0} | 0.9799767 | 0.02616 | 0.07848 | 0.00594116 | I..I | {'I..I': 6} | {'NM..NM': 6} | NM..NM | 0 | {'Fe': [3.61], 'I': [2.11]} | 0.02002327 | 0.9799767 |  | Fe..I_2.658 | 0.6022 | _bd7dd717-6ec5-46b7-9fd8-40245693a085_form2-BV-component_1-Fe1I2-2p | 23.25737 | e6c3fcb9-7f36-4d89-a662-6e1b7ac77b2f | Fe1 I2 | 1
623 | COD | 9011965 | _4a6af6e1-68c2-4182-93d7-52f477abe76c_form2 | _3fd29062-997d-48d2-a58e-0b89b5c522fb_form2 | Bi2 Se3 | (1, 1, 1) | Bi2 Se3 | 2 | 0 | (Bi2Se3)2 | {3: 5.811480000000001, 2: 5.675850000000001, 0: 0} | 0.9766617 | 0.04521 | 0.13563 | 0.008807253 | Se..Se | {'Se..Se': 6} | {'NM..NM': 6} | NM..NM | 0 | {'Bi': [2.81], 'Se': [1.98, 2.04]} | 0.02333829 | 0.9766617 |  | Bi..Se_2.908 | 0.60223 | _3fd29062-997d-48d2-a58e-0b89b5c522fb_form2-BV-component_1-Bi2Se3-2p | 26.58378 | 640d941f-cfb1-4637-93d6-b01308cb0e17 | Bi2 Se3 | 1
584 | ICSD | 20386 | _01cf6e3d-5c4c-4e4c-ab59-8b9b94fa4d08_form2 | _9aebc199-ca80-45df-abca-f8ae1e209b88_form2 | Bi3 Se4 | (1, 1, 1) | Bi3 Se4 | 2 | 0 | (Bi3Se4)2 | {3: 7.9029300000000005, 2: 7.76562, 0: 0} | 0.9826254 | 0.04577 | 0.13731 | 0.008261879 | Se..Se | {'Se..Se': 6} | {'NM..NM': 6} | NM..NM | 0 | {'Bi': [2.58, 2.61], 'Se': [1.95, 2.07]} | 0.01737457 | 0.9826254 |  | Bi..Se_2.907 | 0.60318 | _9aebc199-ca80-45df-abca-f8ae1e209b88_form2-BV-component_1-Bi3Se4-2p | 25.85718 | c338c2e2-22ff-44a5-af73-742c25bf1245 | Bi3 Se4 | 1
1325 | ICSD | 26833 | _c03aad5c-bd97-419b-84a3-b471ced63b6d_form2 | _218ccd9c-59a2-4878-bc39-8708ede42a7f_form2 | H1 Na1 O1 | (1, -1, 0) | Na1 H1 O1 | 2 | 0 | (Na2H2O2)2 | {3: 6.588530000000002, 2: 6.312100000000002, 1: 4.18964, 0: 2.10685} | 0.9580438 | 0.04607167 | 0.27643 | 0.02395658 | H..H¦H..Na | {'H..Na': 8, 'H..H': 4} | {'EPM..H': 8, 'H..H': 4} | EPM..H¦H..H | 0 | {'Na': [3.66], 'H': [0.98], 'O': [1.71]} | 0.06168 | 0.4735858 | 0.4647342 | Na..Na_3.117 | 0.60333 | _218ccd9c-59a2-4878-bc39-8708ede42a7f_form2-BV-component_1-Na2H2O2-2p | 23.55514 | e19d40ac-214f-49d5-842b-929318fa2637 | Na1 H1 O1 | 1
1516 | ICSD | 415138 | _45023e2d-9c85-4e62-a1d4-3ff8955decae_form2 | _c0679b34-cdc8-4b34-836b-9d561121d71c_form2 | Bi1 I1 Mn1 Se2 | (1, 1, 0) | Mn1 Bi1 Se2 I1 | 2 | 0 | (Mn2Bi2Se4I2)2 | {3: 13.830829999999995, 2: 12.59952999999999, 1: 9.002199999999997, 0: 3.29689} | 0.9109743 | 0.12313 | 1.2313 | 0.03322558 | Bi..I¦Bi..Se¦I..I | {'Bi..I': 8, 'Bi..Se': 8, 'I..I': 4} | {'ENM..NM': 16, 'NM..NM': 4} | ENM..NM¦NM..NM | 0 | {'Mn': [3.32, 3.73], 'Bi': [2.95], 'Se': [2.47, 2.9], 'I': [1.99]} | 0.1168888 | 0.341499 | 0.5416122 | Mn..Se_2.507 | 0.60357 | _c0679b34-cdc8-4b34-836b-9d561121d71c_form2-BV-component_1-Mn2Bi2Se4I2-2p | 52.25595 | 31f46039-a6bc-4759-9053-6149e9c20ca6 | Mn1 Bi1 Se2 I1 | 1
20 | ICSD | 607619 | _1bc1520b-2d17-4db6-9cca-0479f11caeff_form2 | _2f481498-13a7-4253-9248-27c020c0b1e0_form2 | Al2 Fe1 S4 | (1, 1, 1) | Al2 Fe1 S4 | 2 | 0 | (Al2Fe1S4)2 | {3: 9.102049999999995, 2: 9.076609999999993, 0: 1.5419} | 0.997205 | 0.00848 | 0.02544 | 0.002273732 | S..S | {'S..S': 6} | {'NM..NM': 6} | NM..NM | 0 | {'Al': [2.58], 'Fe': [3.48], 'S': [1.93, 2.85]} | 0.003365013 | 0.996635 |  | Al..S_2.317 | 0.60377 | _2f481498-13a7-4253-9248-27c020c0b1e0_form2-BV-component_1-Al2Fe1S4-2p | 21.04511 | c0bff2a0-82d2-4fc9-8426-c1556ed06bcf | Al2 Fe1 S4 | 1
383 | COD | 1528583 | _19d0f066-c39d-4216-9d9c-aabe0bbdc6a9_form2 | _cc8d3869-715c-4249-83f0-71902ac7a34b_form2 | F4 Pb1 | (1, 1, -1) | Pb1 F4 | 2 | 0 | (Pb1F4)2 | {3: 4.366139999999999, 2: 4.255299999999999, 0: 1.73518} | 0.9746137 | 0.009236667 | 0.11084 | 0.005881452 | F..F | {'F..F': 24} | {'LNM..LNM': 24} | LNM..LNM | 0 | {'Pb': [4.16], 'F': [0.97, 1.32]} | 0.04212911 | 0.9578709 |  | Pb..F_2.171 | 0.60558 | _cc8d3869-715c-4249-83f0-71902ac7a34b_form2-BV-component_1-Pb1F4-2p | 28.95265 | f6e7170b-76fb-4ca1-b2f3-9de40a89080d | Pb1 F4 | 1
1406 | ICSD | 172782 | _b4d43ae0-5930-4f0e-975f-ced25d692204_form2 | _ee6257ce-0b70-4d80-b1e9-0b5c0bbaaefc_form2 | Br1 Mn1 S2 Sb1 | (1, 1, 0) | Mn1 Sb1 S2 Br1 | 2 | 0 | (Mn2Sb2S4Br2)2 | {3: 13.04519, 2: 12.164349999999997, 1: 5.3791, 0: 3.38209} | 0.9324778 | 0.07340333 | 0.88084 | 0.02701761 | Br..Br¦Br..Sb¦S..S¦S..Sb | {'Br..Sb': 8, 'S..Sb': 8, 'S..S': 4, 'Br..Br': 4} | {'MTL..NM': 16, 'NM..NM': 8} | MTL..NM¦NM..NM | 0 | {'Mn': [3.49, 3.51], 'Sb': [2.7], 'S': [2.41, 2.86], 'Br': [1.57]} | 0.09115501 | 0.7021815 | 0.2066635 | Sb..S_2.647 | 0.60628 | _ee6257ce-0b70-4d80-b1e9-0b5c0bbaaefc_form2-BV-component_1-Mn2Sb2S4Br2-2p | 48.6478 | 6bfe9c23-e9c4-4156-997e-217939ada6d1 | Mn1 Sb1 S2 Br1 | 1
310 | ICSD | 79362 | _f3d9befb-346c-4cfb-8928-995e7f6003b0_form2 | _49a1b671-a0c9-4f88-b2ed-cd72cac2d1d3_form2 | Bi1 Cl1 Te1 | (0, 0, 1) | Bi1 Te1 Cl1 | 2 | 0 | (Bi2Te2Cl2)2 | {3: 5.188440000000002, 2: 5.102220000000002, 0: 0} | 0.9833823 | 0.02874 | 0.08622 | 0.005332036 | Cl..Te | {'Cl..Te': 6} | {'MTL..NM': 6} | MTL..NM | 0 | {'Bi': [2.46], 'Te': [1.99], 'Cl': [0.74]} | 0.01661771 | 0.9833823 |  | Bi..Te_3.055 | 0.60647 | _49a1b671-a0c9-4f88-b2ed-cd72cac2d1d3_form2-BV-component_1-Bi2Te2Cl2-2p | 23.68862 | b80c0334-a7e7-48ad-ad99-a084426cec5b | Bi1 Te1 Cl1 | 1
30 | COD | 1524268 | _45e2b2d8-bcc4-45f1-a9aa-537ce139db22_form2 | _04df683c-912b-4a32-a77c-e86887d18a2c_form2 | Fe1 Ga2 S4 | (0, 0, 1) | Ga2 Fe1 S4 | 2 | 0 | (Ga2Fe1S4)2 | {3: 9.200159999999997, 2: 9.17025, 0: 1.50282} | 0.996749 | 0.00997 | 0.02991 | 0.002625697 | S..S | {'S..S': 6} | {'NM..NM': 6} | NM..NM | 0 | {'Ga': [2.74], 'Fe': [3.5], 'S': [1.94, 2.77]} | 0.003885758 | 0.9961142 |  | Ga..S_2.351 | 0.6069 | _04df683c-912b-4a32-a77c-e86887d18a2c_form2-BV-component_1-Ga2Fe1S4-2p | 21.77742 | f7cb8537-7271-44b4-b16c-78dff03337f7 | Ga2 Fe1 S4 | 1
892 | COD | 1530050 | _dc5324bf-0117-4b22-8360-66a0b1dbce57_form2 | _df2f1732-2868-46e8-b9f3-82ff5c58a44c_form2 | Br1 O1 Sm1 | (0, 0, 1) | Sm1 Br1 O1 | 2 | 0 | (Sm2Br2O2)2 | {3: 7.415800000000002, 2: 7.2148800000000035, 0: 0.07616} | 0.9729065 | 0.03348667 | 0.20092 | 0.01317357 | Br..Br¦Br..Sm | {'Br..Br': 8, 'Br..Sm': 4} | {'NM..NM': 8, 'FM..NM': 4} | FM..NM¦NM..NM | 0 | {'Sm': [3.5], 'Br': [1.32], 'O': [2.6]} | 0.02737464 | 0.9726254 |  | Sm..O_2.274 | 0.607 | _df2f1732-2868-46e8-b9f3-82ff5c58a44c_form2-BV-component_1-Sm2Br2O2-2p | 18.4056 | 78cdf036-4c8b-4ece-9e78-62a31de44cff | Sm1 Br1 O1 | 1
547 | ICSD | 25768 | _9aa27f75-0b0c-4189-b144-241ae088666b_form2 | _11daf510-61ec-4192-950a-1b7c441d5e0e_form2 | F4 Nb1 | (1, 1, -1) | Nb1 F4 | 2 | 0 | (Nb1F4)2 | {3: 4.516339999999995, 2: 4.385299999999996, 0: 1.80054} | 0.9709854 | 0.01092 | 0.13104 | 0.007761591 | F..F | {'F..F': 24} | {'LNM..LNM': 24} | LNM..LNM | 0 | {'Nb': [4.23], 'F': [1.04, 1.36]} | 0.04825098 | 0.951749 |  | Nb..F_2.054 | 0.60743 | _11daf510-61ec-4192-950a-1b7c441d5e0e_form2-BV-component_1-Nb1F4-2p | 29.06791 | 97ae2fae-cca7-471e-ad96-0c212ed2abc5 | Nb1 F4 | 1
371 | COD | 1527654 | _9f0b7f61-bc98-4835-bd37-84590e623e3a_form2 | _9271532b-b9c0-4d1c-88e1-40900b71ec34_form2 | Fe1 P1 S3 | (0, 0, 1) | Fe1 P1 S3 | 2 | 0 | (Fe2P2S6)2 | {3: 14.885569999999998, 2: 14.714579999999996, 0: 9.379179999999998} | 0.988513 | 0.01554455 | 0.17099 | 0.005803938 | P..S¦S..S | {'S..S': 18, 'P..S': 4} | {'NM..NM': 22} | NM..NM | 0 | {'Fe': [3.63], 'P': [4.01], 'S': [2.39, 2.43]} | 0.03105301 | 0.968947 |  | Fe..S_2.326 | 0.60772 | _9271532b-b9c0-4d1c-88e1-40900b71ec34_form2-BV-component_1-Fe2P2S6-2p | 28.36815 | 64e509d8-9b28-46b1-a5ad-a1dc5212ca59 | Fe1 P1 S3 | 1
448 | ICSD | 31342 | _d77e8a42-b52b-4933-b0e4-5125c1c85da0_form2 | _b3ca9575-f573-4fde-87e7-1c6b4a59b71e_form2 | Li1 S6 Ti3 | (0, 0, 1) | Li1 Ti2 S4 | 2 | 0 | (Li1Ti2S4)2_(Ti1S2)2 | {3: 12.136609999999994, 2: 12.003349999999998, 0: 0.37904} | 0.98902 | 0.02221 | 0.06663 | 0.006468505 | S..S | {'S..S': 12} | {'NM..NM': 12} | NM..NM | 0 | {'Li': [1.7], 'Ti': [3.43, 3.46], 'S': [1.93, 2.04, 2.14]} | 0.01133397 | 0.988666 |  | Ti..S_2.424 | 0.60803 | _b3ca9575-f573-4fde-87e7-1c6b4a59b71e_form2-BV-component_1-Li1Ti2S4-2p | 29.4068 | 7a6648b0-31fc-4328-a56c-553e2a082227 | Li1 Ti2 S4 | 1
449 | ICSD | 31342 | _d77e8a42-b52b-4933-b0e4-5125c1c85da0_form2 | _b3ca9575-f573-4fde-87e7-1c6b4a59b71e_form2 | Li1 S6 Ti3 | (0, 0, 1) | Ti1 S2 | 2 | 0 | (Li1Ti2S4)2_(Ti1S2)2 | {3: 12.136609999999994, 2: 12.003349999999998, 0: 0.37904} | 0.98902 | 0.02221 | 0.06663 | 0.006468505 | S..S | {'S..S': 12} | {'NM..NM': 12} | NM..NM | 0 | {'Li': [1.7], 'Ti': [3.43, 3.46], 'S': [1.93, 2.04, 2.14]} | 0.01133397 | 0.988666 |  | Ti..S_2.424 | 0.60803 | _b3ca9575-f573-4fde-87e7-1c6b4a59b71e_form2-BV-component_3-Ti1S2-2p | 29.4068 | 7a6648b0-31fc-4328-a56c-553e2a082227 | Li1 Ti2 S4 | 0
74 | ICSD | 626052 | _90be8f6d-9746-42a9-a4fb-f85782eda853_form2 | _9edaac61-4dea-4307-933d-5abe23c231cd_form2 | Cr1 Ga2 S4 | (0, 0, 1) | Cr1 Ga2 S4 | 2 | 0 | (Cr1Ga2S4)2 | {3: 8.819460000000014, 2: 8.782410000000015, 0: 1.46412} | 0.9957991 | 0.01235 | 0.03705 | 0.003253369 | S..S | {'S..S': 6} | {'NM..NM': 6} | NM..NM | 0 | {'Cr': [3.18], 'Ga': [2.72], 'S': [1.95, 2.56]} | 0.005037157 | 0.9949628 |  | Ga..S_2.35 | 0.60857 | _9edaac61-4dea-4307-933d-5abe23c231cd_form2-BV-component_1-Cr1Ga2S4-2p | 21.90267 | 5b604f66-ab10-41a6-b797-8c294e94acea | Cr1 Ga2 S4 | 1
1687 | ICSD | 172156 | _b08f25df-2f61-465d-9c85-1573426923f2_form2 | _9fe89501-f051-4cf8-ad42-1b0f81348212_form2 | Bi1 Cl1 Mn1 S2 | (0, 0, 1) | Mn1 Bi1 S2 Cl1 | 2 | 0 | (Mn4Bi4S8Cl4)2 | {3: 27.08355999999997, 2: 25.371599999999976, 1: 19.24883999999998, 0: 6.725480000000002} | 0.9367897 | 0.085598 | 1.71196 | 0.05302301 | Bi..Cl¦Bi..S¦Cl..Cl¦S..S | {'Bi..Cl': 16, 'S..S': 8, 'Cl..Cl': 8, 'Bi..S': 8} | {'ENM..NM': 24, 'NM..NM': 16} | ENM..NM¦NM..NM | 0 | {'Mn': [3.6], 'Bi': [2.99], 'S': [2.75, 2.87], 'Cl': [1.33]} | 0.08409241 | 0.3007533 | 0.6151543 | Mn..S_2.382 | 0.6111 | _9fe89501-f051-4cf8-ad42-1b0f81348212_form2-BV-component_1-Mn4Bi4S8Cl4-2p | 62.39905 | a4bdfa2d-1e95-493b-9e7a-0ac4deb2083d | Mn1 Bi1 S2 Cl1 | 1
1576 | ICSD | 82561 | _07991052-d34f-4d58-ba45-5ef3657e65dc_form2 | _9dd2d246-a42c-467f-aeff-8b07750ea926_form2 | Cu1 Se3 Tl1 Zr1 | (1, -1, 0) | Zr1 Tl1 Cu1 Se3 | 2 | 0 | (Zr2Tl2Cu2Se6)2 | {3: 15.993599999999997, 2: 14.581799999999994, 1: 6.420360000000002, 0: 1.36108} | 0.9117272 | 0.11765 | 1.4118 | 0.03696539 | Se..Se¦Se..Tl | {'Se..Tl': 16, 'Se..Se': 8} | {'ENM..NM': 16, 'NM..NM': 8} | ENM..NM¦NM..NM | 0 | {'Zr': [4.59], 'Tl': [2.0], 'Cu': [2.42], 'Se': [2.25, 2.48]} | 0.09648372 | 0.5577604 | 0.3457559 | Zr..Se_2.712 | 0.61192 | _9dd2d246-a42c-467f-aeff-8b07750ea926_form2-BV-component_1-Zr2Tl2Cu2Se6-2p | 41.24955 | 6e9facde-a0e4-480e-9eab-414499b3d70d | Zr1 Tl1 Cu1 Se3 | 1
221 | ICSD | 20717 | _9173c4ae-403e-46dd-830b-302bc3c9e6f6_form2 | _31c230ad-d6d9-4ed8-a2ee-8aabe056d197_form2 | Cl3 Ru1 | (0, 0, 1) | Ru1 Cl3 | 2 | 0 | (Ru2Cl6)6 | {3: 23.959769999999985, 2: 23.543639999999986, 1: 19.139940000000003, 0: 15.340740000000011} | 0.9826321 | 0.01541222 | 0.13871 | 0.004493312 | Cl..Cl | {'Cl..Cl': 54} | {'NM..NM': 54} | NM..NM | 0 | {'Ru': [3.68], 'Cl': [1.43, 1.44]} | 0.04828037 | 0.5109276 | 0.4407921 | Ru..Cl_2.391 | 0.61295 | _31c230ad-d6d9-4ed8-a2ee-8aabe056d197_form2-BV-component_5-Ru2Cl6-2p | 20.49626 | 00e0a3d6-523d-425f-a933-24da611d46e7 | Ru1 Cl3 | 1
721 | ICSD | 86520 | _b5e0e6aa-16ca-479e-b16d-2fd934062723_form2 | _22e9781b-2482-440e-b69f-a8634848b3b9_form2 | Se2 V1 | (0, 0, 1) | V1 Se2 | 2 | 0 | (V1Se2)2 | {3: 4.6365000000000025, 2: 4.535160000000002, 0: 0} | 0.978143 | 0.03378 | 0.10134 | 0.01023876 | Se..Se | {'Se..Se': 6} | {'NM..NM': 6} | NM..NM | 0 | {'V': [4.63], 'Se': [2.32]} | 0.021857 | 0.978143 |  | V..Se_2.511 | 0.61332 | _22e9781b-2482-440e-b69f-a8634848b3b9_form2-BV-component_1-V1Se2-2p | 30.229 | ee6fd697-fe5a-40c4-83d5-4716a3c63fb4 | V1 Se2 | 1
1451 | COD | 1527464 | _ab2b6882-25ab-4a5e-ae09-2980e11b30e1_form2 | _085bd8ae-df20-40ce-9689-34303177f3f0_form2 | Ge1 P3 | (1, 1, 1) | Ge1 P3 | 2 | 0 | (Ge2P6)2 | {3: 10.18188, 2: 8.88192, 0: 6.1731} | 0.8723261 | 0.10833 | 1.29996 | 0.02935534 | Ge..P¦P..P | {'P..P': 12, 'Ge..P': 12} | {'NM..NM': 12, 'MTL..NM': 12} | MTL..NM¦NM..NM | 0 | {'Ge': [2.33], 'P': [2.62]} | 0.3242782 | 0.6757218 |  | Ge..P_2.501 | 0.61338 | _085bd8ae-df20-40ce-9689-34303177f3f0_form2-BV-component_1-Ge2P6-2p | 66.09667 | 9ac2a95b-d203-49a2-b587-cfc6e1725f41 | Ge1 P3 | 1
632 | COD | 2310355 | _de5b0d5d-cbf4-4ad2-9b30-16f818614f58_form2 | _f9e6c4fb-5148-4e25-9b4d-16a43ac028f6_form2 | Te2 W1 | (0, 0, 1) | Te2 W1 | 2 | 0 | (Te4W2)4 | {3: 26.136840000000014, 2: 25.72664000000001, 1: 22.184740000000005, 0: 5.840579999999999} | 0.9843057 | 0.03418333 | 0.2051 | 0.008990383 | Te..Te | {'Te..Te': 24} | {'MTL..MTL': 24} | MTL..MTL | 0 | {'Te': [2.73, 2.74, 3.19], 'W': [7.12, 7.16]} | 0.02021062 | 0.17451 | 0.8052794 | Te..W_2.891 | 0.61351 | _f9e6c4fb-5148-4e25-9b4d-16a43ac028f6_form2-BV-component_3-Te4W2-2p | 28.36426 | d34991c2-638b-4ba9-8537-5583c92c3090 | Te2 W1 | 1
1725 | ICSD | 23259 | _aeeaabad-eb9d-4a59-8e85-ff999f64dc8b_form2 | _c1740f77-4343-473a-9cf2-b2296040644e_form2 | Li2 P2 Pr1 | (0, 0, 1) | Li2 Pr1 P2 | 2 | 0 | (Li2Pr1P2)2 | {3: 7.481690000000001, 2: 6.525, 0: 0.45518} | 0.8721292 | 0.191338 | 0.95669 | 0.06396051 | Li..Li¦Li..P | {'Li..Li': 6, 'Li..P': 4} | {'EPM..EPM': 6, 'EPM..NM': 4} | EPM..EPM¦EPM..NM | 0.6 | {'Li': [2.15], 'Pr': [5.15], 'P': [2.75]} | 0.1361544 | 0.8638456 |  | Pr..P_2.861 | 0.61369 | _c1740f77-4343-473a-9cf2-b2296040644e_form2-BV-component_1-Li2Pr1P2-2p | 62.57984 | b947f4c6-780c-4671-a29a-0f44642971b6 | Li2 Pr1 P2 | 1
1264 | COD | 9008574 | _ad4bb4b4-ad53-4fa5-95bd-4c149e941ed2_form2 | _1b1c266f-a1cf-410a-9b74-94c9828a34ff_form2 | As1 | (1, 1, 1) | As1 | 2 | 0 | (As2)2 | {3: 2.1273300000000006, 2: 1.84212, 0: 0} | 0.8659305 | 0.09507 | 0.28521 | 0.02218749 | As..As | {'As..As': 6} | {'MTL..MTL': 6} | MTL..MTL | 0 | {'As': [2.13]} | 0.1340695 | 0.8659305 |  | As..As_2.582 | 0.61404 | _1b1c266f-a1cf-410a-9b74-94c9828a34ff_form2-BV-component_1-As2-2p | 36.99712 | 9fb1ae1e-d35b-4a94-868c-c6bfac00f067 | As1 | 1
1595 | COD | 1001161 | _c34861db-569f-4bc7-bee2-1f5ab9090564_form2 | _9c427acd-0abb-48bf-a4b4-197afee69db3_form2 | As1 Cd2 Cl2 | (1, 0, 0) | Cd2 As1 Cl2 | 2 | 0 | (Cd8As4Cl8)2 | {3: 15.78992000000001, 2: 12.82544, 0: 9.744159999999999} | 0.8122549 | 0.05489778 | 2.96448 | 0.03819935 | As..Cl¦Cd..Cl¦Cl..Cl | {'Cd..Cl': 64, 'As..Cl': 24, 'Cl..Cl': 20} | {'NM..TM': 64, 'MTL..NM': 24, 'NM..NM': 20} | MTL..NM¦NM..NM¦NM..TM | 0 | {'Cd': [1.65, 1.79], 'As': [2.77], 'Cl': [0.78, 0.9]} | 0.4903403 | 0.5096597 |  | Cd..As_2.61 | 0.61465 | _9c427acd-0abb-48bf-a4b4-197afee69db3_form2-BV-component_1-Cd8As4Cl8-2p | 72.20878 | 439133fd-6898-4cc7-b7a5-eea6d3f05cc3 | Cd2 As1 Cl2 | 1
135 | ICSD | 20785 | _42c09abb-023e-4654-853a-54417a0f91f8_form2 | _0e88f522-8ad7-4862-bbaa-f80f4aed74a0_form2 | Cd1 Ga1 In1 S4 | (0, 0, 1) | Cd1 In1 Ga1 S4 | 2 | 0 | (Cd2In2Ga2S8)2 | {3: 14.562370000000003, 2: 14.512660000000004, 0: 3.47026} | 0.9965864 | 0.009942 | 0.04971 | 0.003742004 | Ga..S¦S..S | {'S..S': 6, 'Ga..S': 4} | {'NM..NM': 6, 'ENM..NM': 4} | ENM..NM¦NM..NM | 0 | {'Cd': [2.1], 'In': [2.94], 'Ga': [2.25], 'S': [1.43, 1.92, 1.95, 1.96]} | 0.004481564 | 0.9955184 |  | In..S_2.545 | 0.61488 | _0e88f522-8ad7-4862-bbaa-f80f4aed74a0_form2-BV-component_1-Cd2In2Ga2S8-2p | 20.49455 | 827ec661-79df-477c-8e9a-125ef9525689 | Cd1 In1 Ga1 S4 | 1
451 | ICSD | 182678 | _4b1c46a3-966d-4db7-8be9-f3f3466202c6_form2 | _62df84e7-caf1-423b-b5ef-81eac8d64402_form2 | Hf1 Se2 | (0, 0, 1) | Hf1 Se2 | 2 | 0 | (Hf1Se2)2 | {3: 3.902550000000001, 2: 3.8218800000000015, 0: 0} | 0.9793289 | 0.02689 | 0.08067 | 0.006505612 | Se..Se | {'Se..Se': 6} | {'NM..NM': 6} | NM..NM | 0 | {'Hf': [3.69], 'Se': [2.06]} | 0.0206711 | 0.9793289 |  | Hf..Se_2.699 | 0.61567 | _62df84e7-caf1-423b-b5ef-81eac8d64402_form2-BV-component_1-Hf1Se2-2p | 23.91116 | 52dbe490-2914-4427-a58b-33bc467d1d82 | Hf1 Se2 | 1
1502 | COD | 1008518 | _ae9f3b73-93d5-4aeb-ae3e-77e455f610dd_form2 | _ad721f3d-c152-4060-b56d-6ce27acccc20_form2 | As1 K1 Sn1 | (0, 0, 1) | K1 Sn1 As1 | 2 | 0 | (K1Sn1As1)4 | {3: 7.8136800000000015, 2: 6.828360000000002, 0: 0.06744} | 0.8738981 | 0.123165 | 0.49266 | 0.03212936 | As..K¦K..Sn | {'K..Sn': 12, 'As..K': 4} | {'ENM..EPM': 12, 'EPM..MTL': 4} | ENM..EPM¦EPM..MTL | 0.75 | {'K': [2.68], 'Sn': [2.4], 'As': [2.73]} | 0.1271998 | 0.8728002 |  | Sn..As_2.781 | 0.6167 | _ad721f3d-c152-4060-b56d-6ce27acccc20_form2-BV-component_3-K1Sn1As1-2p | 90.76249 | 65aee12a-71ba-4f30-91b1-8b2465b36b6e | K1 Sn1 As1 | 1
729 | ICSD | 71063 | _98985737-f9d4-4745-bf3b-daa275357944_form2 | _401a9ca0-83f1-4093-b8a3-434553903d0a_form2 | Ni1 Ta1 Te2 | (0, 1, 0) | Ta1 Ni1 Te2 | 2 | 0 | (Ta4Ni4Te8)2 | {3: 37.042440000000035, 2: 36.51968, 1: 14.036759999999996, 0: 13.457020000000005} | 0.9858875 | 0.04356333 | 0.52276 | 0.01034494 | Te..Te | {'Te..Te': 24} | {'MTL..MTL': 24} | MTL..MTL | 0 | {'Ta': [7.05], 'Ni': [5.25], 'Te': [2.92, 3.3]} | 0.02216454 | 0.953255 | 0.02458044 | Ni..Te_2.609 | 0.61717 | _401a9ca0-83f1-4093-b8a3-434553903d0a_form2-BV-component_1-Ta4Ni4Te8-2p | 30.75607 | 070235e7-779e-4ba2-8d6e-de59b7012566 | Ta1 Ni1 Te2 | 1
713 | ICSD | 71841 | _7ab97cee-2330-422b-9140-17d3bba1d262_form2 | _33ce97bc-e121-45fb-878d-d17372995955_form2 | Nb1 Ni1 Te2 | (0, 0, 1) | Nb1 Ni1 Te2 | 2 | 0 | (Nb4Ni4Te8)2 | {3: 35.04113999999997, 2: 34.52193999999999, 1: 21.043660000000003, 0: 12.81244} | 0.9851831 | 0.04326667 | 0.5192 | 0.01015789 | Te..Te | {'Te..Te': 24} | {'MTL..MTL': 24} | MTL..MTL | 0 | {'Nb': [6.36], 'Ni': [4.96], 'Te': [2.89, 3.28]} | 0.02335719 | 0.6063459 | 0.370297 | Ni..Te_2.608 | 0.61826 | _33ce97bc-e121-45fb-878d-d17372995955_form2-BV-component_1-Nb4Ni4Te8-2p | 30.90217 | 91c9b638-d3c8-4e08-8211-a5021772c86e | Nb1 Ni1 Te2 | 1
188 | COD | 5910006 | _402ddc6d-6b0a-42f3-963b-1a3222fb1a86_form2 | _5bd6c76d-88af-47c2-b482-8cfb5530d3a2_form2 | S2 Zr1 | (0, 0, 1) | Zr1 S2 | 2 | 0 | (Zr1S2)2 | {3: 3.8419500000000006, 2: 3.7918800000000004, 0: 0} | 0.9869676 | 0.01669 | 0.05007 | 0.004223481 | S..S | {'S..S': 6} | {'NM..NM': 6} | NM..NM | 0 | {'Zr': [3.72], 'S': [1.98]} | 0.01303244 | 0.9869676 |  | Zr..S_2.587 | 0.61977 | _5bd6c76d-88af-47c2-b482-8cfb5530d3a2_form2-BV-component_1-Zr1S2-2p | 24.14276 | 70e152a6-8e11-43fd-bbec-9de63ade75cc | Zr1 S2 | 1
279 | ICSD | 643231 | _6a90119e-24a2-42c0-b1da-545702bb5d61_form2 | _b10ac027-314a-4c18-a352-5389c22642e4_form2 | Mn1 P1 S3 | (0, 0, 1) | Mn1 P1 S3 | 2 | 0 | (Mn2P2S6)2 | {3: 15.504850000000003, 2: 15.356430000000001, 0: 10.22923} | 0.9904275 | 0.014842 | 0.14842 | 0.005042674 | P..S¦S..S | {'S..S': 16, 'P..S': 4} | {'NM..NM': 20} | NM..NM | 0 | {'Mn': [3.76], 'P': [4.2], 'S': [2.39, 2.58]} | 0.02813319 | 0.9718668 |  | Mn..S_2.377 | 0.62012 | _b10ac027-314a-4c18-a352-5389c22642e4_form2-BV-component_1-Mn2P2S6-2p | 27.63803 | 1768f03b-0bf9-4ac4-8b5e-97c478ce115a | Mn1 P1 S3 | 1
1035 | ICSD | 94745 | _87355b1e-5b92-4a4c-b6f6-65501de07462_form2 | _867a3203-ce80-4223-bfa3-9d2d5571f093_form2 | Cl1 Mn1 O3 Sr2 | (0, 0, 1) | Sr2 Mn1 Cl1 O3 | 2 | 0 | (Sr4Mn2Cl2O6)2 | {3: 15.393119999999984, 2: 15.149739999999985, 0: 2.3182} | 0.984189 | 0.04056333 | 0.24338 | 0.0163746 | Cl..Cl¦Cl..Sr | {'Cl..Cl': 8, 'Cl..Sr': 4} | {'NM..NM': 8, 'EPM..NM': 4} | EPM..NM¦NM..NM | 0 | {'Sr': [1.85, 2.42], 'Mn': [3.16], 'Cl': [1.41], 'O': [1.79, 2.36]} | 0.01861426 | 0.9813857 |  | Mn..O_1.938 | 0.62056 | _867a3203-ce80-4223-bfa3-9d2d5571f093_form2-BV-component_1-Sr4Mn2Cl2O6-2p | 32.08976 | 919945e9-cf8b-4b08-a865-1ec131df41c8 | Sr2 Mn1 Cl1 O3 | 1
1719 | ICSD | 42016 | _de10024b-8f3b-4954-99ed-2005307b19fb_form2 | _ec61f472-536e-4280-a502-d21f849cc774_form2 | Ce1 Li2 P2 | (0, 0, 1) | Li2 Ce1 P2 | 2 | 0 | (Li2Ce1P2)2 | {3: 7.467070000000001, 2: 6.520260000000002, 0: 0.45904} | 0.8732019 | 0.189362 | 0.94681 | 0.06275378 | Li..Li¦Li..P | {'Li..Li': 6, 'Li..P': 4} | {'EPM..EPM': 6, 'EPM..NM': 4} | EPM..EPM¦EPM..NM | 0.6 | {'Li': [2.12], 'Ce': [5.18], 'P': [2.76]} | 0.1351036 | 0.8648964 |  | Ce..P_2.876 | 0.62067 | _ec61f472-536e-4280-a502-d21f849cc774_form2-BV-component_1-Li2Ce1P2-2p | 62.9961 | b2951baf-abbd-4c71-a797-569a6ea89bc2 | Li2 Ce1 P2 | 1
1216 | ICSD | 417802 | _799d36d6-ddc7-4193-9b95-df4387bb6dd9_form2 | _58f3724b-4a14-46a3-9477-b612c1c5e653_form2 | Mo3 O14 P2 Pb1 | (1, 0, 0) | Mo3 P2 Pb1 O14 | 2 | 0 | (Mo6P4Pb2O28)2 | {3: 54.13236000000001, 2: 52.66302000000002, 1: 47.7107, 0: 45.2586} | 0.9728565 | 0.040815 | 1.46934 | 0.02093135 | O..O¦O..Pb | {'O..O': 48, 'O..Pb': 24} | {'LNM..LNM': 48, 'ENM..LNM': 24} | ENM..LNM¦LNM..LNM | 0 | {'Mo': [4.67, 4.78, 5.14], 'P': [4.64, 4.65], 'Pb': [1.75], 'O': [1.83, 1.91, 1.96, 1.97, 2.0, 2.06, 2.14, 2.2]} | 0.1655826 | 0.5580859 | 0.2763316 | Mo..O_2.057 | 0.62142 | _58f3724b-4a14-46a3-9477-b612c1c5e653_form2-BV-component_1-Mo6P4Pb2O28-2p | 62.87761 | 3c6ba33a-053a-4a49-b95e-005fffb9a41f | Mo3 P2 Pb1 O14 | 1
658 | ICSD | 626718 | _1da241de-9d7f-4df7-9e81-d60fa4708bd1_form2 | _6873ab73-9129-4e61-b4fb-f6d1fc91e52b_form2 | Cr1 Se2 | (0, 0, 1) | Cr1 Se2 | 2 | 0 | (Cr1Se2)2 | {3: 4.6465799999999975, 2: 4.559069999999998, 0: 0} | 0.9811668 | 0.02917 | 0.08751 | 0.009331517 | Se..Se | {'Se..Se': 6} | {'NM..NM': 6} | NM..NM | 0 | {'Cr': [4.42], 'Se': [2.44]} | 0.01883321 | 0.9811668 |  | Cr..Se_2.466 | 0.6219 | _6873ab73-9129-4e61-b4fb-f6d1fc91e52b_form2-BV-component_1-Cr1Se2-2p | 29.73991 | 62216b81-3acb-4420-bb45-e72de560cd1b | Cr1 Se2 | 1
1288 | COD | 2013470 | _55198c4c-02f9-42fe-a047-15a9833ad2e7_form2 | _8e4fc872-e085-4bd1-aa66-e46403acf3a2_form2 | I1 Mn1 Sb1 Se2 | (1, 1, 0) | Mn1 Sb1 Se2 I1 | 2 | 0 | (Mn2Sb2Se4I2)2 | {3: 12.9714, 2: 12.137799999999999, 1: 4.8913400000000005, 0: 3.0299600000000004} | 0.9357355 | 0.08336 | 0.8336 | 0.02287569 | I..I¦I..Sb¦Sb..Se | {'I..Sb': 8, 'Sb..Se': 8, 'I..I': 4} | {'MTL..NM': 16, 'NM..NM': 4} | MTL..NM¦NM..NM | 0 | {'Mn': [3.4, 3.82], 'Sb': [2.38], 'Se': [2.25, 2.79], 'I': [1.94]} | 0.08385103 | 0.7289145 | 0.1872344 | Mn..I_2.665 | 0.62246 | _8e4fc872-e085-4bd1-aa66-e46403acf3a2_form2-BV-component_1-Mn2Sb2Se4I2-2p | 45.20983 | 778ba27a-c5e4-47f5-92f1-76acd602cd22 | Mn1 Sb1 Se2 I1 | 1
1380 | ICSD | 151925 | _b1d6f34e-7a16-457e-ae1b-faca7a717a06_form2 | _fbe8bcaf-349e-4321-b89a-3b94d9f79c8b_form2 | Cl1 Mn1 S2 Sb1 | (0, 0, 1) | Mn1 Sb1 S2 Cl1 | 2 | 0 | (Mn2Sb2S4Cl2)4 | {3: 26.718340000000016, 2: 25.087900000000005, 1: 20.25430000000001, 0: 8.00326} | 0.9389767 | 0.067935 | 0.81522 | 0.02587672 | Cl..Cl¦Cl..Sb¦S..S¦S..Sb | {'Cl..Sb': 16, 'S..Sb': 16, 'Cl..Cl': 8, 'S..S': 8} | {'MTL..NM': 32, 'NM..NM': 16} | MTL..NM¦NM..NM | 0 | {'Mn': [3.71], 'Sb': [2.69], 'S': [2.67, 2.99], 'Cl': [1.3]} | 0.08711905 | 0.258273 | 0.6546079 | Sb..S_2.637 | 0.62329 | _fbe8bcaf-349e-4321-b89a-3b94d9f79c8b_form2-BV-component_3-Mn2Sb2S4Cl2-2p | 49.17321 | d300c860-b886-4c2a-afaf-4c653c489767 | Mn1 Sb1 S2 Cl1 | 1
1677 | ICSD | 195677 | _6c5fae41-de61-45d2-aabe-fcb1be9977e3_form2 | _263c97da-5c24-46b5-b9ff-f3f3a72c48c6_form2 | Bi1 Br1 Fe1 S2 | (1, -1, 0) | Fe1 Bi1 S2 Br1 | 2 | 0 | (Fe2Bi2S4Br2)2 | {3: 15.059889999999998, 2: 13.412609999999999, 1: 9.56519, 0: 3.5748399999999996} | 0.8906181 | 0.164728 | 1.64728 | 0.05127636 | Bi..Br¦Bi..S¦Br..Br | {'Bi..Br': 8, 'Bi..S': 8, 'Br..Br': 4} | {'ENM..NM': 16, 'NM..NM': 4} | ENM..NM¦NM..NM | 0 | {'Fe': [3.57, 3.65], 'Bi': [3.55], 'S': [2.8, 3.05], 'Br': [2.06]} | 0.1434282 | 0.3349938 | 0.5215781 | Fe..S_2.317 | 0.62398 | _263c97da-5c24-46b5-b9ff-f3f3a72c48c6_form2-BV-component_1-Fe2Bi2S4Br2-2p | 60.5035 | d963911a-31eb-4449-9821-b7e0034d3da2 | Fe1 Bi1 S2 Br1 | 1
1303 | COD | 4027829 | _06f6efd7-0372-4e21-9eb9-d46a560c1965_form2 | _3c9f0c36-b2c7-4fca-8a9b-931145b7e816_form2 | B1 S2 Tl1 | (1, 1, 1) | Tl1 B1 S2 | 2 | 0 | (Tl6B6S12)2 | {3: 25.553339999999977, 2: 23.551049999999993, 0: 16.421940000000006} | 0.9216427 | 0.06067545 | 2.00229 | 0.02336292 | B..Tl¦S..S¦S..Tl | {'S..Tl': 36, 'S..S': 18, 'B..Tl': 12} | {'ENM..NM': 36, 'NM..NM': 18, 'ENM..MTL': 12} | ENM..MTL¦ENM..NM¦NM..NM | 0 | {'Tl': [1.48], 'B': [2.93], 'S': [2.03, 2.05]} | 0.2192752 | 0.7807248 |  | B..S_1.991 | 0.625 | _3c9f0c36-b2c7-4fca-8a9b-931145b7e816_form2-BV-component_1-Tl6B6S12-2p | 36.7231 | 79e03b28-858d-471e-be6a-e258be426264 | Tl1 B1 S2 | 1
749 | ICSD | 28531 | _c9e5c081-c646-4da0-b2c5-0aad6bbd9cd6_form2 | _4e4df195-1607-40cd-b725-23fd0f7644bf_form2 | Br1 Eu1 O1 | (0, 0, 1) | Eu1 Br1 O1 | 2 | 0 | (Eu2Br2O2)2 | {3: 7.303940000000003, 2: 7.142800000000004, 0: 0.05066} | 0.9779379 | 0.02685667 | 0.16114 | 0.01067725 | Br..Br¦Br..Eu | {'Br..Br': 8, 'Br..Eu': 4} | {'NM..NM': 8, 'FM..NM': 4} | FM..NM¦NM..NM | 0 | {'Eu': [3.45], 'Br': [1.18], 'O': [2.68]} | 0.02221616 | 0.9777838 |  | Eu..O_2.263 | 0.62667 | _4e4df195-1607-40cd-b725-23fd0f7644bf_form2-BV-component_1-Eu2Br2O2-2p | 17.38317 | 671ef8f6-e75d-4769-9919-e9854d89ee9f | Eu1 Br1 O1 | 1
203 | ICSD | 638847 | _f2d16fb5-e67f-479b-a835-4bbc6c83fce3_form2 | _8c7c7859-7c24-4b70-9457-460d47450527_form2 | Hf1 S2 | (0, 0, 1) | Hf1 S2 | 2 | 0 | (Hf1S2)2 | {3: 3.894839999999999, 2: 3.8442599999999993, 0: 0} | 0.9870136 | 0.01686 | 0.05058 | 0.004364433 | S..S | {'S..S': 6} | {'NM..NM': 6} | NM..NM | 0 | {'Hf': [3.76], 'S': [2.01]} | 0.01298641 | 0.9870136 |  | Hf..S_2.563 | 0.62704 | _8c7c7859-7c24-4b70-9457-460d47450527_form2-BV-component_1-Hf1S2-2p | 23.21478 | c007475c-da7f-43d8-8a89-fb5e050e7af9 | Hf1 S2 | 1
136 | ICSD | 419533 | _140d37bc-7959-4d1c-ab0a-91b54611c2cf_form2 | _6a144830-8ebd-4c4e-ad8c-67679ffb25a3_form2 | Ni1 O10 P2 V2 | (1, 0, 0) | V2 Ni1 P2 O10 | 2 | 0 | (V4Ni2P4O20)2 | {3: 41.79137999999996, 2: 41.507619999999974, 1: 35.64057999999998, 0: 32.74057999999998} | 0.9932101 | 0.008345882 | 0.28376 | 0.003742803 | Ni..O¦O..O | {'O..O': 60, 'Ni..O': 8} | {'LNM..LNM': 60, 'LNM..TM': 8} | LNM..LNM¦LNM..TM | 0 | {'V': [4.81], 'Ni': [2.74], 'P': [4.54], 'O': [1.6, 1.87, 2.05, 2.27, 2.3]} | 0.03135192 | 0.6482344 | 0.3204137 | V..O_1.942 | 0.62811 | _6a144830-8ebd-4c4e-ad8c-67679ffb25a3_form2-BV-component_1-V4Ni2P4O20-2p | 9.975155 | f18cb786-d054-4280-a935-5f5800de43fa | V2 Ni1 P2 O10 | 1
598 | ICSD | 650162 | _c70deaf0-c35c-4f45-abb7-14d48ac9665d_form2 | _6f52354c-8bd5-407d-ba40-080baa019f69_form2 | Re1 Te2 | (0, 0, 1) | Re1 Te2 | 2 | 0 | (Re4Te8)2 | {3: 26.53149, 2: 26.14069, 1: 22.487319999999997, 0: 18.712960000000002} | 0.9852703 | 0.03006154 | 0.3908 | 0.008482445 | Te..Te | {'Te..Te': 26} | {'MTL..MTL': 26} | MTL..MTL | 0 | {'Re': [6.39, 6.8], 'Te': [2.96, 3.35, 3.42, 3.58]} | 0.04998382 | 0.4672707 | 0.4827455 | Re..Te_2.872 | 0.62847 | _6f52354c-8bd5-407d-ba40-080baa019f69_form2-BV-component_1-Re4Te8-2p | 28.31079 | 402b1d3c-0ad6-4e0a-8c6f-983d18483753 | Re1 Te2 | 1
485 | ICSD | 609280 | _f9c93373-705b-434c-adc0-afa078d8def3_form2 | _6f6c8637-e02d-4a0b-9976-1927c4367ed4_form2 | Al2 S4 Zn1 | (1, 1, 1) | Al2 Zn1 S4 | 2 | 0 | (Al2Zn1S4)2 | {3: 7.259519999999998, 2: 7.177259999999999, 0: 0.9905400000000001} | 0.9886687 | 0.016452 | 0.08226 | 0.006942584 | Al..S¦S..S¦S..Zn | {'S..S': 6, 'Al..S': 2, 'S..Zn': 2} | {'NM..NM': 6, 'ENM..NM': 2, 'NM..TM': 2} | ENM..NM¦NM..NM¦NM..TM | 0 | {'Al': [2.3, 2.57], 'Zn': [2.16], 'S': [1.72, 1.79, 1.93, 1.95]} | 0.01312175 | 0.9868782 |  | Zn..S_2.262 | 0.62881 | _6f6c8637-e02d-4a0b-9976-1927c4367ed4_form2-BV-component_1-Al2Zn1S4-2p | 46.80335 | 58c2ce75-419e-49cf-84f4-97566764a889 | Al2 Zn1 S4 | 1
419 | COD | 1010645 | _ab05a281-3430-4ed2-9fcd-e05dbf466742_form2 | _385707ad-06d5-4ffc-af2c-5c3171c19288_form2 | Cl1 Fe1 O1 | (0, 0, 1) | Fe1 Cl1 O1 | 2 | 0 | (Fe2Cl2O2)2 | {3: 7.4499400000000024, 2: 7.376660000000002, 1: 2.6682199999999994, 0: 0.08702} | 0.9901637 | 0.01832 | 0.07328 | 0.006191567 | Cl..Cl | {'Cl..Cl': 8} | {'NM..NM': 8} | NM..NM | 0 | {'Fe': [3.44], 'Cl': [1.55], 'O': [2.46]} | 0.009952573 | 0.63948 | 0.3505674 | Fe..Cl_2.238 | 0.62896 | _385707ad-06d5-4ffc-af2c-5c3171c19288_form2-BV-component_1-Fe2Cl2O2-2p | 22.80161 | c2dd5d25-8dc9-4e43-a956-f62646382ef3 | Fe1 Cl1 O1 | 1
1256 | COD | 4316138 | _99a4f5c4-9635-4a3c-875c-1d9cde6ff103_form2 | _c6f77003-19a3-4da6-8150-d0845a6c5909_form2 | O14 Tl3 V5 | (0, 0, 1) | Tl3 V5 O14 | 2 | 0 | (Tl3V5O14)2 | {3: 26.17803000000002, 2: 24.70449000000001, 0: 19.211730000000006} | 0.9437108 | 0.03274533 | 1.47354 | 0.02202439 | O..O¦O..Tl¦O..V | {'O..Tl': 48, 'O..O': 36, 'O..V': 6} | {'ENM..LNM': 48, 'LNM..LNM': 36, 'LNM..TM': 6} | ENM..LNM¦LNM..LNM¦LNM..TM | 0 | {'Tl': [0.99], 'V': [4.42, 4.45], 'O': [1.77, 1.83, 2.0, 2.07]} | 0.2115241 | 0.7884759 |  | V..O_1.941 | 0.63021 | _c6f77003-19a3-4da6-8150-d0845a6c5909_form2-BV-component_1-Tl3V5O14-2p | 80.32521 | 9ace68f0-b1f3-4a41-994d-35fbdbfbb7e8 | Tl3 V5 O14 | 1
938 | ICSD | 69873 | _1b65bda4-4abb-4519-9b6c-81df44eff32c_form2 | _20d01bfa-c237-410d-9928-40aa4ebfe838_form2 | Ca3 Cl2 Fe2 O5 | (1, 1, -1) | Ca3 Fe2 Cl2 O5 | 2 | 0 | (Ca3Fe2Cl2O5)2 | {3: 13.077199999999998, 2: 12.877339999999997, 0: 1.8988800000000001} | 0.9847169 | 0.03331 | 0.19986 | 0.01409747 | Ca..Cl¦Cl..Cl | {'Cl..Cl': 8, 'Ca..Cl': 4} | {'NM..NM': 8, 'EPM..NM': 4} | EPM..NM¦NM..NM | 0 | {'Ca': [1.28, 2.16], 'Fe': [3.41], 'Cl': [1.23], 'O': [2.23, 2.34]} | 0.01787925 | 0.9821207 |  | Fe..O_1.908 | 0.63054 | _20d01bfa-c237-410d-9928-40aa4ebfe838_form2-BV-component_1-Ca3Fe2Cl2O5-2p | 29.74925 | 5076c659-f994-4f2e-bad1-5546cb0981b1 | Ca3 Fe2 Cl2 O5 | 1
336 | ICSD | 35386 | _54b44ed0-4e74-4ce3-be9b-189e5c1b2d07_form2 | _2e7d21a5-4698-449e-bb76-b32688c5f3f9_form2 | Ga1 Ge1 Te1 | (1, 1, 1) | Ga1 Ge1 Te1 | 2 | 0 | (Ga2Ge2Te2)2 | {3: 7.133850000000001, 2: 7.05165, 0: 1.3191} | 0.9884775 | 0.0274 | 0.0822 | 0.005526906 | Te..Te | {'Te..Te': 6} | {'MTL..MTL': 6} | MTL..MTL | 0 | {'Ga': [2.51], 'Ge': [2.56], 'Te': [2.07]} | 0.01413646 | 0.9858635 |  | Ge..Ge_2.524 | 0.63211 | _2e7d21a5-4698-449e-bb76-b32688c5f3f9_form2-BV-component_1-Ga2Ge2Te2-2p | 22.00323 | f2d3a206-42be-44d7-a2ed-580daa2a114c | Ga1 Ge1 Te1 | 1
588 | ICSD | 35623 | _fbbaa847-48f3-4050-a785-e233de177938_form2 | _d546c6de-86c7-4b04-a42c-9f31bb5596ad_form2 | Cl1 Re3 Se4 | (0, 0, 1) | Re3 Se4 Cl1 | 2 | 0 | (Re6Se8Cl2)2 | {3: 41.24511000000001, 2: 40.871289999999995, 1: 39.20039999999999, 0: 37.432759999999995} | 0.9909366 | 0.02198941 | 0.37382 | 0.008339128 | Cl..Cl¦Cl..Se¦Se..Se | {'Cl..Se': 20, 'Se..Se': 12, 'Cl..Cl': 2} | {'NM..NM': 34} | NM..NM | 0 | {'Re': [9.3, 9.38, 9.4], 'Se': [2.8, 2.86, 3.22, 3.28], 'Cl': [0.94]} | 0.09805501 | 0.4382835 | 0.4636615 | Re..Se_2.67 | 0.63219 | _d546c6de-86c7-4b04-a42c-9f31bb5596ad_form2-BV-component_1-Re6Se8Cl2-2p | 28.74028 | 244467c6-7776-46f0-9866-d2affd17d24a | Re3 Se4 Cl1 | 1
167 | ICSD | 300279 | _7e7b87bf-0bc6-4aa2-9094-257f025d6b36_form2 | _4d87238c-8333-4167-8cb9-1001c2584ffa_form2 | C4 I8 O1 Y9 | (0, 0, 1) | Y9 C4 I8 O1 | 2 | 0 | (Y18C8I16O2)2 | {3: 62.353319999999904, 2: 61.89407999999988, 1: 56.06315999999993, 0: 19.554180000000002} | 0.9926349 | 0.019135 | 0.45924 | 0.004069224 | I..I | {'I..I': 48} | {'NM..NM': 48} | NM..NM | 0 | {'Y': [2.48, 3.45, 3.66, 4.9, 5.07], 'C': [2.09, 2.1], 'I': [0.97, 1.18, 1.31, 1.32, 1.45], 'O': [2.43]} | 0.01073012 | 0.1362392 | 0.8530307 | Y..O_2.186 | 0.63302 | _4d87238c-8333-4167-8cb9-1001c2584ffa_form2-BV-component_1-Y18C8I16O2-2p | 17.89405 | ead17487-fd54-48cd-9a99-cc863dbc8654 | Y9 C4 I8 O1 | 1
725 | ICSD | 86174 | _88550710-01de-477b-9af8-bdd0654e2ece_form2 | _642a1804-e333-4071-8fc5-8485101e26b8_form2 | Ni2 Se1 Ta1 Te1 | (0, 0, 1) | Ta1 Ni2 Te1 Se1 | 2 | 0 | (Ta4Ni8Te4Se4)2 | {3: 49.18608000000001, 2: 48.949420000000025, 1: 39.5369, 0: 8.0105} | 0.9951885 | 0.0295825 | 0.23666 | 0.01029368 | Se..Se¦Se..Te¦Te..Te | {'Se..Se': 8, 'Se..Te': 4, 'Te..Te': 4} | {'NM..NM': 8, 'MTL..NM': 4, 'MTL..MTL': 4} | MTL..MTL¦MTL..NM¦NM..NM | 0 | {'Ta': [7.83], 'Ni': [5.4, 5.43], 'Te': [3.45], 'Se': [2.49]} | 0.005747581 | 0.2285947 | 0.7656577 | Ta..Ni_2.758 | 0.63652 | _642a1804-e333-4071-8fc5-8485101e26b8_form2-BV-component_1-Ta4Ni8Te4Se4-2p | 29.62479 | 7e9b846a-156b-41d7-9581-bbe83d21f6b0 | Ta1 Ni2 Te1 Se1 | 1
142 | ICSD | 2613 | _af7600af-2c01-47d7-b96e-acecaeafd518_form2 | _b0cc2931-d636-4ed5-b607-994b53d54cd8_form2 | Ga1 P1 S4 | (1, 0, 0) | Ga1 P1 S4 | 2 | 0 | (Ga4P4S16)2 | {3: 30.458200000000005, 2: 30.105480000000007, 1: 24.161040000000003, 0: 26.91376} | 0.9884195 | 0.01259714 | 0.35272 | 0.00376796 | Ga..S¦S..S | {'S..S': 48, 'Ga..S': 8} | {'NM..NM': 48, 'ENM..NM': 8} | ENM..NM¦NM..NM | 0 | {'Ga': [2.87], 'P': [4.74], 'S': [1.86, 1.93, 1.94]} |  |  |  | Ga..S_2.333 | 0.63713 | _b0cc2931-d636-4ed5-b607-994b53d54cd8_form2-BV-component_1-Ga4P4S16-2p | 19.60136 | 54bb1c3b-0adc-499d-b688-bfb4ed84a6c6 | Ga1 P1 S4 | 1
809 | COD | 1001598 | _53595d87-0a50-486a-a95e-d8c0b46c2d6a_form2 | _8bc86321-e6b3-49e9-ac48-506b1223f8bb_form2 | Ag1 Mo3 O14 P2 | (1, 0, 0) | Ag1 Mo3 P2 O14 | 2 | 0 | (Ag2Mo6P4O28)2 | {3: 54.13656000000007, 2: 53.33142000000006, 1: 51.56170000000006, 0: 47.827760000000026} | 0.9851276 | 0.022365 | 0.80514 | 0.01168274 | Ag..O¦O..O | {'O..O': 48, 'Ag..O': 24} | {'LNM..LNM': 48, 'LNM..TM': 24} | LNM..LNM¦LNM..TM | 0 | {'Ag': [1.08], 'Mo': [4.93, 5.03, 5.16], 'P': [4.66, 4.7], 'O': [1.84, 1.92, 1.93, 1.99, 2.03, 2.04, 2.09, 2.1, 2.16, 2.2]} | 0.1276217 | 0.2805161 | 0.5918622 | Mo..O_2.047 | 0.63851 | _8bc86321-e6b3-49e9-ac48-506b1223f8bb_form2-BV-component_1-Ag2Mo6P4O28-2p | 37.84158 | 0afeeddb-d17c-498a-8c32-fd1f61ea2dd0 | Ag1 Mo3 P2 O14 | 1
585 | ICSD | 651361 | _32f4c9cc-ffe3-4c1b-9bd5-01f788960fa8_form2 | _8f4fa807-e3af-42df-822f-ef04a9d6d635_form2 | S2 V1 | (0, 0, 1) | V1 S2 | 2 | 0 | (V1S2)2 | {3: 4.183619999999998, 2: 4.108979999999999, 0: 0} | 0.982159 | 0.02488 | 0.07464 | 0.008284907 | S..S | {'S..S': 6} | {'NM..NM': 6} | NM..NM | 0 | {'V': [3.84], 'S': [2.26]} | 0.01784101 | 0.982159 |  | V..S_2.37 | 0.64079 | _8f4fa807-e3af-42df-822f-ef04a9d6d635_form2-BV-component_1-V1S2-2p | 31.16164 | 5d80a112-cc2c-4f25-9286-44317d25077d | V1 S2 | 1
1714 | COD | 1524706 | _eb0f0e6c-58b6-4d06-88e2-01c64a8acecb_form2 | _e5ecc8be-d6f4-48a1-ad19-5d87ed493482_form2 | Co2 S2 Tl1 | (1, 1, -1) | Tl1 | 2 | 1.629 | (Tl1)2_(Co2S2)2 | {3: 9.445940000000002, 2: 7.816980000000002, 0: 0} | 0.8275492 | 0.10181 | 0.81448 | 0.05983622 | Co..Tl¦S..Tl | {'Co..Tl': 16, 'S..Tl': 16} | {'ENM..TM': 16, 'ENM..NM': 16} | ENM..NM¦ENM..TM | 0.5 | {'Tl': [2.13], 'Co': [5.0], 'S': [3.06]} | 0.1724508 | 0.8275492 |  | Co..S_2.224 | 0.64165 | _e5ecc8be-d6f4-48a1-ad19-5d87ed493482_form2-BV-component_1-Tl1-2p | 51.82565 | be77a422-ac22-4f64-835c-45b203ee98c7 | Co1 S1 | 0
1715 | COD | 1524706 | _eb0f0e6c-58b6-4d06-88e2-01c64a8acecb_form2 | _e5ecc8be-d6f4-48a1-ad19-5d87ed493482_form2 | Co2 S2 Tl1 | (1, 1, -1) | Co1 S1 | 2 | -1.629 | (Tl1)2_(Co2S2)2 | {3: 9.445940000000002, 2: 7.816980000000002, 0: 0} | 0.8275492 | 0.10181 | 0.81448 | 0.05983622 | Co..Tl¦S..Tl | {'Co..Tl': 16, 'S..Tl': 16} | {'ENM..TM': 16, 'ENM..NM': 16} | ENM..NM¦ENM..TM | 0.5 | {'Tl': [2.13], 'Co': [5.0], 'S': [3.06]} | 0.1724508 | 0.8275492 |  | Co..S_2.224 | 0.64165 | _e5ecc8be-d6f4-48a1-ad19-5d87ed493482_form2-BV-component_3-Co2S2-2p | 51.82565 | be77a422-ac22-4f64-835c-45b203ee98c7 | Co1 S1 | 1
1316 | COD | 4316136 | _84ad3b6e-6ba1-4cbf-ac4e-7ef3ad77155f_form2 | _03baa8d7-d2bd-492e-9fc6-207a63a08ccd_form2 | K3 O14 V5 | (0, 0, 1) | K3 V5 O14 | 2 | 0 | (K3V5O14)2 | {3: 26.678980000000013, 2: 25.11523000000001, 0: 19.423839999999995} | 0.9413864 | 0.03475 | 1.56375 | 0.02369181 | K..O¦O..O¦O..V | {'K..O': 48, 'O..O': 36, 'O..V': 6} | {'EPM..LNM': 48, 'LNM..LNM': 36, 'LNM..TM': 6} | EPM..LNM¦LNM..LNM¦LNM..TM | 0 | {'K': [1.04], 'V': [4.48, 4.5], 'O': [1.8, 1.88, 2.05, 2.11]} | 0.2155368 | 0.7844632 |  | V..O_1.934 | 0.64334 | _03baa8d7-d2bd-492e-9fc6-207a63a08ccd_form2-BV-component_1-K3V5O14-2p | 107.6603 | b4946b23-e2f7-4f7b-b870-cb08b0de22bb | K3 V5 O14 | 1
863 | ICSD | 2465 | _5d0e7c65-8399-4e40-9669-f62de3295ad1_form2 | _f0a67cac-94bb-4212-bf1f-5a2fcb5fd179_form2 | Cd1 Ga1 In1 S4 | (0, 0, 1) | Cd1 In1 Ga1 S4 | 2 | 0 | (Cd1In1Ga1S4)2 | {3: 6.8611200000000006, 2: 6.680389999999999, 0: 2.30625} | 0.9736588 | 0.0451825 | 0.18073 | 0.01279277 | In..S¦S..S | {'S..S': 6, 'In..S': 2} | {'NM..NM': 6, 'ENM..NM': 2} | ENM..NM¦NM..NM | 0 | {'Cd': [1.96], 'In': [2.57], 'Ga': [2.21], 'S': [1.37, 1.57, 2.01, 2.04]} | 0.03967841 | 0.9603216 |  | In..S_2.528 | 0.6436 | _f0a67cac-94bb-4212-bf1f-5a2fcb5fd179_form2-BV-component_1-Cd1In1Ga1S4-2p | 39.52649 | e5162bc5-f346-4ad7-ad3c-8585927d750a | Cd1 In1 Ga1 S4 | 1
344 | COD | 7221395 | _5dca0a02-1bc5-49d9-a7b4-a61883c02c47_form2 | _38e955b0-e60e-4782-b1ec-9a0229e3f14a_form2 | Cl1 Ga1 Te1 | (0, 1, 0) | Ga1 Te1 Cl1 | 2 | 0 | (Ga4Te4Cl4)2 | {3: 10.824149999999996, 2: 10.687499999999998, 0: 5.20278} | 0.9873755 | 0.01952143 | 0.13665 | 0.005567621 | Cl..Cl¦Cl..Te | {'Cl..Te': 8, 'Cl..Cl': 6} | {'MTL..NM': 8, 'NM..NM': 6} | MTL..NM¦NM..NM | 0 | {'Ga': [2.58], 'Te': [2.07, 2.08], 'Cl': [0.76]} | 0.02430902 | 0.975691 |  | Ga..Te_2.702 | 0.64489 | _38e955b0-e60e-4782-b1ec-9a0229e3f14a_form2-BV-component_1-Ga4Te4Cl4-2p | 20.82621 | 57833ac7-4377-4d18-b5ac-da1aaa60a628 | Ga1 Te1 Cl1 | 1
847 | COD | 2106553 | _c781f131-4178-45a1-b88c-eb763c6f6208_form2 | _fe2575f5-61cc-4ed5-ad95-e3fd0037d0b9_form2 | O9 Te4 | (1, 1, 1) | Te4 O9 | 2 | 0 | (Te8O18)2 | {3: 29.41814999999997, 2: 28.417649999999984, 0: 20.400299999999998} | 0.9659904 | 0.02779167 | 1.0005 | 0.01255703 | O..O¦O..Te | {'O..Te': 48, 'O..O': 24} | {'LNM..MTL': 48, 'LNM..LNM': 24} | LNM..LNM¦LNM..MTL | 0 | {'Te': [3.07, 4.83], 'O': [1.64, 1.73, 1.76]} | 0.1109466 | 0.8890534 |  | Te..O_2.109 | 0.64535 | _fe2575f5-61cc-4ed5-ad95-e3fd0037d0b9_form2-BV-component_1-Te8O18-2p | 45.92764 | 43ea1b77-08c1-4ad8-a9e9-5b388c3b3d9b | Te4 O9 | 1
116 | ICSD | 426544 | _0c6c3eff-16e5-439f-b6b1-ef3a7bfeb02b_form2 | _0f2c7942-a98a-4ec8-ad7d-ab15e2e599b9_form2 | B2 O9 S2 | (0, 0, 1) | B2 S2 O9 | 2 | 0 | (B2S2O9)2 | {3: 18.76598, 2: 18.706399999999995, 1: 16.891679999999994, 0: 15.328999999999997} | 0.9968251 | 0.008511429 | 0.05958 | 0.003651269 | O..O | {'O..O': 14} | {'LNM..LNM': 14} | LNM..LNM | 0 | {'B': [2.96], 'S': [5.77], 'O': [1.93, 2.1, 2.3, 2.39]} | 0.01733499 | 0.5279984 | 0.4546666 | B..O_1.528 | 0.64763 | _0f2c7942-a98a-4ec8-ad7d-ab15e2e599b9_form2-BV-component_1-B2S2O9-2p | 15.30532 | c91bdb4f-0422-405d-9cb7-859a2fcbe06c | B2 S2 O9 | 1
149 | ICSD | 23354 | _6d859cde-407f-4076-af91-5342f1ec9a92_form2 | _5a872291-a019-4e9c-865c-dc3e71c24570_form2 | Br1 La1 | (1, 1, 1) | La1 Br1 | 2 | 0 | (La2Br2)2 | {3: 6.089849999999998, 2: 6.034259999999998, 0: 0} | 0.9908717 | 0.01853 | 0.05559 | 0.003836085 | Br..Br | {'Br..Br': 6} | {'NM..NM': 6} | NM..NM | 0 | {'La': [4.9], 'Br': [1.19]} | 0.009128304 | 0.9908717 |  | La..La_3.823 | 0.64766 | _5a872291-a019-4e9c-865c-dc3e71c24570_form2-BV-component_1-La2Br2-2p | 17.51065 | 3165ccb6-8f44-41df-a5d2-87ffc89fea21 | La1 Br1 | 1
956 | ICSD | 626873 | _497b3a99-6c5f-407b-ac11-36a862234177_form2 | _93d5f364-bec3-45e7-bb0d-016262cbdf56_form2 | Cr3 Te4 | (0, 0, 1) | Cr3 Te4 | 2 | 0 | (Cr3Te4)2 | {3: 12.686910000000008, 2: 12.511220000000007, 0: 4.0809} | 0.9861519 | 0.05856333 | 0.17569 | 0.01447044 | Te..Te | {'Te..Te': 6} | {'MTL..MTL': 6} | MTL..MTL | 0 | {'Cr': [3.89, 4.18], 'Te': [2.52, 4.19]} | 0.0204148 | 0.9795852 |  | Cr..Te_2.68 | 0.64818 | _93d5f364-bec3-45e7-bb0d-016262cbdf56_form2-BV-component_1-Cr3Te4-2p | 34.45992 | d3096000-edd2-4374-84c4-1452dc58b6b8 | Cr3 Te4 | 1
787 | ICSD | 86361 | _a18abf69-4699-46f5-91b4-c7448c13d334_form2 | _3455bcb9-b924-48b0-bed8-539a96d85a5a_form2 | As1 Ge1 | (1, 1, -1) | Ge1 As1 | 2 | 0 | (Ge6As6)2 | {3: 16.444590000000005, 2: 15.944130000000007, 1: 15.295000000000007, 0: 6.553429999999999} | 0.9695669 | 0.05560667 | 0.50046 | 0.01126004 | As..As | {'As..As': 18} | {'MTL..MTL': 18} | MTL..MTL | 0 | {'Ge': [2.96, 3.0, 3.11], 'As': [2.4, 2.45, 2.52]} | 0.05059669 | 0.06562729 | 0.883776 | Ge..Ge_2.514 | 0.64913 | _3455bcb9-b924-48b0-bed8-539a96d85a5a_form2-BV-component_1-Ge6As6-2p | 29.89379 | 898968b7-84a9-4742-8daa-951250b5b3ec | Ge1 As1 | 1
1379 | COD | 9007637 | _fd766c8f-3213-46ab-8b6d-9c477c7ee171_form2 | _911b612a-6218-48a4-99e2-1ba1ce325822_form2 | As1 O2 | (1, 0, 0) | As1 O2 | 2 | 0 | (As8O16)2 | {3: 27.66697999999999, 2: 26.64056000000001, 1: 25.192, 0: 19.916419999999988} | 0.9629009 | 0.0176969 | 1.02642 | 0.02586881 | As..O¦O..O | {'O..O': 72, 'As..O': 44} | {'LNM..LNM': 72, 'LNM..MTL': 44} | LNM..LNM¦LNM..MTL | 0 | {'As': [2.38, 4.25], 'O': [1.56, 1.81, 1.91]} | 0.1324317 | 0.1868975 | 0.6806708 | As..O_1.937 | 0.6502 | _911b612a-6218-48a4-99e2-1ba1ce325822_form2-BV-component_1-As8O16-2p | 71.50729 | 99bbb355-84a8-48f7-857e-3be655d60f28 | As1 O2 | 1
868 | ICSD | 71516 | _d996a26f-c41a-47f1-8110-7a1eaaee8646_form2 | _2fe083b6-23c3-491d-a39c-df134ce2ae15_form2 | I1 Nb2 Te6 | (0, 1, 0) | Nb2 Te6 I1 | 2 | 0.0001 | (Nb4Te12I2)4 | {3: 61.13736999999996, 2: 59.046389999999974, 1: 44.56405999999999, 0: 40.0604} | 0.9657987 | 0.04752227 | 1.04549 | 0.01285787 | I..Te¦Te..Te | {'Te..Te': 72, 'I..Te': 16} | {'MTL..MTL': 72, 'MTL..NM': 16} | MTL..MTL¦MTL..NM | 0 | {'Nb': [5.73, 6.54], 'Te': [2.66, 2.71, 2.74, 2.8, 2.83, 3.07], 'I': [1.49]} | 0.09920686 | 0.6871163 | 0.2136768 | Nb..Te_2.859 | 0.65077 | _2fe083b6-23c3-491d-a39c-df134ce2ae15_form2-BV-component_3-Nb4Te12I2-2p | 22.75825 | 96ecd0a5-95a9-4406-8d8c-5a78bac97f0b | Nb2 Te6 I1 | 1
688 | ICSD | 27315 | _0396394c-51a7-4be8-aba3-f5b49b45743d_form2 | _902a767f-fd39-4e3b-8686-11028d0e9c9a_form2 | Mo1 O5 V1 | (0, 0, 1) | V1 Mo1 O5 | 2 | 0 | (V2Mo2O10)2 | {3: 19.0425, 2: 18.6092, 0: 12.939080000000004} | 0.9772456 | 0.01666538 | 0.4333 | 0.009776413 | O..O¦O..V | {'O..O': 48, 'O..V': 4} | {'LNM..LNM': 48, 'LNM..TM': 4} | LNM..LNM¦LNM..TM | 0 | {'V': [4.17], 'Mo': [4.99], 'O': [1.74, 2.04]} | 0.07099298 | 0.929007 |  | V..O_1.929 | 0.65101 | _902a767f-fd39-4e3b-8686-11028d0e9c9a_form2-BV-component_1-V2Mo2O10-2p | 43.24528 | 20f0c61a-1372-422f-ac6c-2a6e4d01d3a1 | V1 Mo1 O5 | 1
857 | ICSD | 603582 | _68d84844-1182-414d-b6b0-b7f56acfc6b9_form2 | _6005b70f-c923-4b87-89fd-880f5649fb73_form2 | Te2 V1 | (0, 0, 1) | V1 Te2 | 2 | 0 | (V1Te2)2 | {3: 4.787790000000002, 2: 4.639860000000001, 0: 0} | 0.9691027 | 0.04931 | 0.14793 | 0.01267254 | Te..Te | {'Te..Te': 6} | {'MTL..MTL': 6} | MTL..MTL | 0 | {'V': [4.35], 'Te': [2.62]} | 0.03089735 | 0.9691027 |  | V..Te_2.728 | 0.65207 | _6005b70f-c923-4b87-89fd-880f5649fb73_form2-BV-component_1-V1Te2-2p | 30.11828 | 58f6c145-a19a-4ae6-8a03-6f4455996c8e | V1 Te2 | 1
574 | ICSD | 637492 | _089850ef-dd3a-4590-9d71-d1a5c8ad395f_form2 | _cb16b374-7f9b-4bf2-8426-e38ecc45885b_form2 | Ge1 P1 | (1, 1, -1) | Ge1 P1 | 2 | 0 | (Ge6P6)2 | {3: 17.294749999999993, 2: 16.96401, 1: 16.311899999999994, 0: 6.78267} | 0.9808763 | 0.03674889 | 0.33074 | 0.008146964 | P..P | {'P..P': 18} | {'NM..NM': 18} | NM..NM | 0 | {'Ge': [3.13, 3.23, 3.31], 'P': [2.47, 2.56, 2.59]} | 0.03146285 | 0.06203435 | 0.9065028 | Ge..Ge_2.513 | 0.65211 | _cb16b374-7f9b-4bf2-8426-e38ecc45885b_form2-BV-component_1-Ge6P6-2p | 27.76381 | a562e13e-1a29-42fd-bb5f-48d008f2e8c0 | Ge1 P1 | 1
1156 | ICSD | 96045 | _012d2842-e12e-4a9f-aa94-7ddcb853bc5c_form2 | _22bf51c4-9743-4922-aa58-e960dde4c2ca_form2 | Cl2 Mn3 O8 Sr4 | (1, 1, -1) | Sr4 Mn3 Cl2 O8 | 2 | 0 | (Sr4Mn3Cl2O8)2 | {3: 22.241599999999988, 2: 21.95867999999999, 0: 3.9344} | 0.9872797 | 0.04715333 | 0.28292 | 0.01919113 | Cl..Cl¦Cl..Sr | {'Cl..Cl': 8, 'Cl..Sr': 4} | {'NM..NM': 8, 'EPM..NM': 4} | EPM..NM¦NM..NM | 0 | {'Sr': [2.29, 2.69], 'Mn': [3.52, 4.25], 'Cl': [1.54], 'O': [2.38, 2.54, 2.77]} | 0.01545403 | 0.984546 |  | Mn..O_1.92 | 0.65239 | _22bf51c4-9743-4922-aa58-e960dde4c2ca_form2-BV-component_1-Sr4Mn3Cl2O8-2p | 24.80781 | e5112928-6172-42c5-a9ba-de6cc1da16f7 | Sr4 Mn3 Cl2 O8 | 1
893 | ICSD | 56880 | _badea2a5-267d-4589-9c13-d3a101521f15_form2 | _ea9241a6-15fa-4f88-b9e2-86e04080f718_form2 | Ca2 Cl1 Fe1 O3 | (0, 0, 1) | Ca2 Fe1 Cl1 O3 | 2 | 0 | (Ca4Fe2Cl2O6)2 | {3: 15.038819999999994, 2: 14.853499999999997, 0: 2.51722} | 0.9876772 | 0.03088667 | 0.18532 | 0.01319312 | Ca..Cl¦Cl..Cl | {'Cl..Cl': 8, 'Ca..Cl': 4} | {'NM..NM': 8, 'EPM..NM': 4} | EPM..NM¦NM..NM | 0 | {'Ca': [1.62, 2.18], 'Fe': [3.38], 'Cl': [1.27], 'O': [1.78, 2.41]} | 0.01480003 | 0.9852 |  | Fe..O_1.892 | 0.65805 | _ea9241a6-15fa-4f88-b9e2-86e04080f718_form2-BV-component_1-Ca4Fe2Cl2O6-2p | 29.06109 | dd512c1d-e781-47fb-8c85-7f150818e96b | Ca2 Fe1 Cl1 O3 | 1
374 | ICSD | 201970 | _50f2b14d-e768-41dc-b7ff-5914fd52d7c9_form2 | _5e965aca-4f6f-464a-9943-d6fb7a91a9d0_form2 | H2 O6 P2 Zr1 | (0, 0, 1) | Zr1 P2 H2 O6 | 2 | 0 | (Zr1P2H2O6)2 | {3: 14.029000000000002, 2: 13.875159999999996, 0: 9.739179999999998} | 0.9890341 | 0.008546667 | 0.15384 | 0.005834544 | H..O¦O..O | {'H..O': 24, 'O..O': 12} | {'H..LNM': 24, 'LNM..LNM': 12} | H..LNM¦LNM..LNM | 0 | {'Zr': [3.95], 'P': [4.62], 'H': [1.19], 'O': [2.08]} | 0.03586164 | 0.9641384 |  | Zr..O_2.087 | 0.65863 | _5e965aca-4f6f-464a-9943-d6fb7a91a9d0_form2-BV-component_1-Zr1P2H2O6-2p | 18.93636 | 50970e68-7805-425d-8584-eaa1f7602024 | Zr1 P2 H2 O6 | 1
1688 | COD | 1510746 | _6fff7ffc-fff3-4db4-9333-6a05af3bd992_form2 | _ebdd4eeb-d969-412c-a78e-8f52a8416032_form2 | B2 Li2 Se5 | (1, 0, 0) | Li2 B2 Se5 | 2 | 0 | (Li4B4Se10)2 | {3: 17.331010000000003, 2: 13.502450000000001, 1: 11.704340000000002, 0: 9.9475} | 0.7790919 | 0.1664591 | 3.82856 | 0.05303736 | B..Se¦Li..Li¦Li..Se¦Se..Se | {'Li..Se': 24, 'Se..Se': 12, 'Li..Li': 6, 'B..Se': 4} | {'EPM..NM': 24, 'NM..NM': 12, 'EPM..EPM': 6, 'MTL..NM': 4} | EPM..EPM¦EPM..NM¦MTL..NM¦NM..NM | 0.1304 | {'Li': [1.1], 'B': [2.75], 'Se': [1.9, 1.91, 1.92, 2.0]} | 0.5185285 | 0.2435305 | 0.237941 | B..Se_2.104 | 0.65868 | _ebdd4eeb-d969-412c-a78e-8f52a8416032_form2-BV-component_1-Li4B4Se10-2p | 92.00209 | 18053be7-9aa9-471f-9739-a7e867e5be3f | Li2 B2 Se5 | 1
326 | ICSD | 421914 | _f0e96e87-ede8-496e-8dab-ed3d4732a09a_form2 | _5d69d8b1-2105-4da4-b0ba-690b77016e18_form2 | H6 O10 V3 | (0, 0, 1) | V3 H6 O10 | 2 | 0 | (V6H12O20)2 | {3: 38.205400000000026, 2: 37.77308, 0: 31.03900000000001} | 0.9886843 | 0.01200889 | 0.43232 | 0.005483908 | H..O¦O..O | {'H..O': 48, 'O..O': 24} | {'H..LNM': 48, 'LNM..LNM': 24} | H..LNM¦LNM..LNM | 0 | {'V': [4.19, 4.3], 'H': [1.02, 1.05], 'O': [1.7, 1.84, 1.85, 1.97, 2.11]} | 0.06032597 | 0.939674 |  | V..O_1.925 | 0.65896 | _5d69d8b1-2105-4da4-b0ba-690b77016e18_form2-BV-component_1-V6H12O20-2p | 15.21463 | 90fea0ad-17f2-4c90-9a48-a800dbaf0dd2 | V3 H6 O10 | 1
1470 | COD | 9009118 | _9fc32f1d-32ee-433e-a3d7-be6feb854f4c_form2 | _f29f5532-c0e2-4d5f-a997-8de48d923776_form2 | Rh1 Te2 | (0, 0, 1) | Te2 Rh1 | 2 | 0 | (Te2Rh1)2 | {3: 4.85967, 2: 4.440959999999999, 0: 0} | 0.9138398 | 0.13957 | 0.41871 | 0.03045773 | Te..Te | {'Te..Te': 6} | {'MTL..MTL': 6} | MTL..MTL | 0 | {'Te': [2.88], 'Rh': [3.96]} | 0.08616017 | 0.9138398 |  | Te..Rh_2.704 | 0.65935 | _f29f5532-c0e2-4d5f-a997-8de48d923776_form2-BV-component_1-Te2Rh1-2p | 54.4435 | ac560a69-83a7-496a-8014-ec9fc3e8374e | Te2 Rh1 | 1
1102 | ICSD | 252847 | _fccbc86b-e8a6-4aab-8fb4-2ee707454205_form2 | _9b78259e-2164-4e1f-8eee-8b027a22d63c_form2 | Fe1 K1 N1 O7 P1 | (0, 0, 1) | K1 Fe1 P1 N1 O7 | 2 | 0 | (K2Fe2P2N2O14)2 | {3: 29.11912000000001, 2: 28.588960000000004, 1: 26.834070000000004, 0: 24.41818000000001} | 0.9817934 | 0.03118588 | 0.53016 | 0.0180028 | K..O¦N..O¦O..O | {'O..O': 14, 'K..O': 12, 'N..O': 8} | {'LNM..LNM': 22, 'EPM..LNM': 12} | EPM..LNM¦LNM..LNM | 0 | {'K': [1.08], 'Fe': [3.74], 'P': [4.64], 'N': [4.26], 'O': [1.92, 2.15, 2.16, 2.18, 2.24, 2.26, 2.36]} | 0.1127774 | 0.3733062 | 0.5139164 | Fe..O_1.891 | 0.66027 | _9b78259e-2164-4e1f-8eee-8b027a22d63c_form2-BV-component_1-K2Fe2P2N2O14-2p | 27.25338 | 4446d942-2cb7-4299-9295-17f822a278bd | K1 Fe1 P1 N1 O7 | 1
673 | COD | 1510647 | _b393874f-5541-43e3-a381-d8e11817f61d_form2 | _174a39db-58ac-4936-a16a-88c9a751f492_form2 | B2 Ba1 Se6 | (0, 0, 1) | Ba1 B2 Se6 | 2 | 0 | (Ba1B2Se6)4 | {3: 19.613530000000008, 2: 18.757510000000003, 1: 10.825280000000006, 0: 8.65229} | 0.9563556 | 0.042801 | 0.42801 | 0.009569241 | Ba..Se¦Se..Se | {'Se..Se': 32, 'Ba..Se': 8} | {'NM..NM': 32, 'EPM..NM': 8} | EPM..NM¦NM..NM | 0 | {'Ba': [1.65], 'B': [2.93], 'Se': [1.89, 2.08]} | 0.07809518 | 0.7236617 | 0.1982431 | B..Se_2.103 | 0.66077 | _174a39db-58ac-4936-a16a-88c9a751f492_form2-BV-component_3-Ba1B2Se6-2p | 27.62474 | 4dc17895-46b6-4f50-be27-ec2f9694741f | Ba1 B2 Se6 | 1
506 | ICSD | 650094 | _0ff6dc63-3250-4c0a-90d9-58a4c1f0b583_form2 | _46878e52-2c74-4f37-a935-29f84443e4ee_form2 | Re1 Se2 | (0, 0, 1) | Re1 Se2 | 2 | 0 | (Re4Se8)2 | {3: 26.51247000000002, 2: 26.22628000000001, 1: 23.004980000000007, 0: 19.142350000000008} | 0.9892055 | 0.02201462 | 0.28619 | 0.007099995 | Se..Se | {'Se..Se': 26} | {'NM..NM': 26} | NM..NM | 0 | {'Re': [6.96, 7.44], 'Se': [2.66, 2.98, 3.14, 3.33]} | 0.03883112 | 0.4370757 | 0.5240932 | Re..Se_2.653 | 0.66169 | _46878e52-2c74-4f37-a935-29f84443e4ee_form2-BV-component_1-Re4Se8-2p | 27.00911 | ce1626a4-0b89-48b9-b4d3-882733ecfcdd | Re1 Se2 | 1
1732 | COD | 9012110 | _d35c7081-379b-471b-8b2f-f3851dbcbaa8_form2 | _d92f0a84-13e1-40b5-bef7-4b8a3b74da58_form2 | Na1 Nb1 Se2 | (0, 0, 1) | Na1 | 2 | 1.4859 | (Na1)4_(Nb1Se2)4 | {3: 13.48968000000001, 2: 10.51788000000001, 0: 0.14382} | 0.7796983 | 0.24765 | 0.74295 | 0.06635528 | Na..Se | {'Na..Se': 24} | {'EPM..NM': 24} | EPM..NM | 0 | {'Na': [2.48], 'Nb': [4.98], 'Se': [3.01]} | 0.2226758 | 0.7773242 |  | Nb..Se_2.662 | 0.6624 | _d92f0a84-13e1-40b5-bef7-4b8a3b74da58_form2-BV-component_3-Na1-2p | 98.5911 | 4aec729d-5f18-4a99-9937-e3ad968ddc81 | Na1 | 1
1733 | COD | 9012110 | _d35c7081-379b-471b-8b2f-f3851dbcbaa8_form2 | _d92f0a84-13e1-40b5-bef7-4b8a3b74da58_form2 | Na1 Nb1 Se2 | (0, 0, 1) | Nb1 Se2 | 2 | -1.4859 | (Na1)4_(Nb1Se2)4 | {3: 13.48968000000001, 2: 10.51788000000001, 0: 0.14382} | 0.7796983 | 0.24765 | 0.74295 | 0.06635528 | Na..Se | {'Na..Se': 24} | {'EPM..NM': 24} | EPM..NM | 0 | {'Na': [2.48], 'Nb': [4.98], 'Se': [3.01]} | 0.2226758 | 0.7773242 |  | Nb..Se_2.662 | 0.6624 | _d92f0a84-13e1-40b5-bef7-4b8a3b74da58_form2-BV-component_7-Nb1Se2-2p | 98.5911 | 4aec729d-5f18-4a99-9937-e3ad968ddc81 | Na1 | 0
478 | ICSD | 672482 | _a0ec67b8-c0b1-4757-83d5-77e83dbfa768_form2 | _b849f084-cdd6-430f-8a49-7e809ff11286_form2 | Bi1 Br1 Te1 | (0, 0, 1) | Bi1 Te1 Br1 | 2 | 0 | (Bi1Te1Br1)2 | {3: 2.93451, 2: 2.8270499999999994, 0: 0} | 0.9633806 | 0.03582 | 0.10746 | 0.006839211 | Br..Te | {'Br..Te': 6} | {'MTL..NM': 6} | MTL..NM | 0 | {'Bi': [2.76], 'Te': [2.2], 'Br': [0.91]} | 0.0366194 | 0.9633806 |  | Bi..Te_3.022 | 0.66259 | _b849f084-cdd6-430f-8a49-7e809ff11286_form2-BV-component_1-Bi1Te1Br1-2p | 16.02147 | c135dbf5-854d-437e-9a28-0a81845f5d0c | Bi1 Te1 Br1 | 1
445 | COD | 1532143 | _461bffba-e733-4f59-9c1e-1ebc4d4fa415_form2 | _5924aa62-41f9-4a11-84e2-0982567dc894_form2 | C1 Nb2 S2 | (0, 0, 1) | Nb2 C1 S2 | 2 | 0 | (Nb2C1S2)2 | {3: 7.5544199999999995, 2: 7.493279999999999, 0: 0} | 0.9919067 | 0.02038 | 0.06114 | 0.006439598 | S..S | {'S..S': 6} | {'NM..NM': 6} | NM..NM | 0 | {'Nb': [3.64], 'C': [3.3], 'S': [2.26]} | 0.008093275 | 0.9919067 |  | Nb..S_2.522 | 0.66327 | _5924aa62-41f9-4a11-84e2-0982567dc894_form2-BV-component_1-Nb2C1S2-2p | 31.8496 | bc8ecf70-9508-43a9-a286-c641a9d40fed | Nb2 C1 S2 | 1
540 | ICSD | 26622 | _6b42abcc-100f-4d1c-b5fd-b776e3e778fe_form2 | _683cd4eb-c3d1-48e0-bc11-7f2cf4a9346c_form2 | Mo1 S2 | (1, 1, 1) | Mo1 S2 | 2 | 0 | (Mo1S2)2 | {3: 5.257230000000002, 2: 5.188380000000002, 0: 0} | 0.9869037 | 0.02295 | 0.06885 | 0.007631946 | S..S | {'S..S': 6} | {'NM..NM': 6} | NM..NM | 0 | {'Mo': [5.87], 'S': [2.32]} | 0.01309625 | 0.9869037 |  | Mo..S_2.453 | 0.66388 | _683cd4eb-c3d1-48e0-bc11-7f2cf4a9346c_form2-BV-component_1-Mo1S2-2p | 33.51245 | 44a10f28-a59f-4413-9b26-740913c6a0bb | Mo1 S2 | 1
229 | ICSD | 51014 | _6c103b44-1cdf-4a58-b7df-4517a6b95a72_form2 | _25ef5620-6c13-4994-832b-7fcb8bdb5197_form2 | Mn1 O8 Re2 | (0, 0, 1) | Mn1 Re2 O8 | 2 | 0 | (Mn1Re2O8)2 | {3: 16.62516000000001, 2: 16.500060000000015, 0: 12.157380000000003} | 0.9924753 | 0.00834 | 0.1251 | 0.004585472 | O..O | {'O..O': 30} | {'LNM..LNM': 30} | LNM..LNM | 0 | {'Mn': [3.98], 'Re': [5.97], 'O': [1.68, 2.33]} | 0.02800048 | 0.9719995 |  | Mn..O_1.913 | 0.66405 | _25ef5620-6c13-4994-832b-7fcb8bdb5197_form2-BV-component_1-Mn1Re2O8-2p | 35.58026 | 1f93b567-918a-4419-b77c-9fa8839f1579 | Mn1 Re2 O8 | 1
701 | COD | 9008573 | _a4f9d49f-dc5f-4c8c-b881-06474f1e6b41_form2 | _8d0fd3df-6758-42fc-ac44-27f22b534c66_form2 | As1 | (1, -1, 0) | As1 | 2 | 0 | (As4)2 | {3: 4.517070000000001, 2: 4.342350000000001, 0: 1.36419} | 0.9613201 | 0.02184 | 0.17472 | 0.009922051 | As..As | {'As..As': 16} | {'MTL..MTL': 16} | MTL..MTL | 0 | {'As': [2.26]} | 0.055416 | 0.944584 |  | As..As_2.55 | 0.669 | _8d0fd3df-6758-42fc-ac44-27f22b534c66_form2-BV-component_1-As4-2p | 32.71152 | f2a2058a-53f1-489f-9557-0637ee03c660 | As1 | 1
882 | ICSD | 412076 | _d490d88d-b638-43bd-81b3-cff9c4e09f73_form2 | _49e63262-3288-4f51-9d32-4958f3e8d697_form2 | Ag2 Bi2 Cl2 S3 | (0, 1, 0) | Ag2 Bi2 S3 Cl2 | 2 | 0 | (Ag8Bi8S12Cl8)2 | {3: 32.23625000000004, 2: 31.13694000000002, 1: 25.04556000000002, 0: 21.36465000000002} | 0.9658983 | 0.0439724 | 1.09931 | 0.01308307 | Bi..Cl¦Cl..Cl | {'Cl..Cl': 26, 'Bi..Cl': 24} | {'NM..NM': 26, 'ENM..NM': 24} | ENM..NM¦NM..NM | 0 | {'Ag': [1.38, 1.4, 1.6, 1.64], 'Bi': [2.71, 2.74, 2.75], 'S': [2.01, 2.02, 2.04, 2.07], 'Cl': [0.69, 0.72, 0.74, 0.79]} | 0.1011176 | 0.5603021 | 0.3385803 | Bi..S_2.708 | 0.6711 | _49e63262-3288-4f51-9d32-4958f3e8d697_form2-BV-component_1-Ag8Bi8S12Cl8-2p | 34.82788 | 1d4ec1f2-22b2-46a1-bcca-540b4a82174f | Ag2 Bi2 S3 Cl2 | 1
792 | ICSD | 162299 | _195f4560-1670-4ae8-8474-eb3ccf76ecc3_form2 | _f79cd5a4-d41f-4657-b8c1-625ed927883d_form2 | Cl3 Re6 Se8 Tl1 | (1, 0, 0) | Tl1 Re6 Se8 Cl3 | 2 | 0 | (Tl2Re12Se16Cl6)2 | {3: 84.32568000000006, 2: 83.25103000000004, 1: 80.80422000000003, 0: 78.70493000000002} | 0.987256 | 0.02904459 | 1.07465 | 0.01131192 | Cl..Cl¦Cl..Se¦Cl..Tl¦Se..Se¦Se..Tl | {'Cl..Se': 28, 'Se..Se': 22, 'Se..Tl': 8, 'Cl..Cl': 8, 'Cl..Tl': 8} | {'NM..NM': 58, 'ENM..NM': 16} | ENM..NM¦NM..NM | 0 | {'Tl': [0.93], 'Re': [9.19, 9.36, 9.4, 9.51, 9.58], 'Se': [2.79, 2.81, 2.83, 2.87, 3.24, 3.26, 3.29], 'Cl': [0.99, 1.01, 1.02]} | 0.1911933 | 0.4353174 | 0.3734893 | Re..Se_2.647 | 0.67123 | _f79cd5a4-d41f-4657-b8c1-625ed927883d_form2-BV-component_1-Tl2Re12Se16Cl6-2p | 32.31984 | b1ba07f5-6bf3-4422-ad0b-0b92f46a7e8e | Tl1 Re6 Se8 Cl3 | 1
795 | COD | 9015432 | _261661fd-73ee-4003-9d44-ce624fd22117_form2 | _12a30c11-7ba2-4f4d-abff-58c199416bb9_form2 | As1 O3 Sb1 | (0, 1, 0) | Sb1 As1 O3 | 2 | 0 | (Sb2As2O6)4 | {3: 20.633359999999996, 2: 20.06256, 1: 16.782560000000004, 0: 13.259579999999998} | 0.9723361 | 0.02854 | 0.2854 | 0.01146016 | As..As¦As..O¦As..Sb¦O..O¦O..Sb | {'O..O': 12, 'As..O': 8, 'O..Sb': 8, 'As..Sb': 8, 'As..As': 4} | {'LNM..MTL': 16, 'LNM..LNM': 12, 'MTL..MTL': 12} | LNM..LNM¦LNM..MTL¦MTL..MTL | 0 | {'Sb': [2.42], 'As': [2.64], 'O': [1.73, 1.76, 1.78]} | 0.07740942 | 0.4448193 | 0.4777712 | Sb..O_2.081 | 0.67128 | _12a30c11-7ba2-4f4d-abff-58c199416bb9_form2-BV-component_3-Sb2As2O6-2p | 27.3563 | bb8e7bf3-2460-4d8a-bfde-403d9a4986f9 | Sb1 As1 O3 | 1
36 | ICSD | 24410 | _2005ee7b-0a98-4f1c-84e5-102fb3fd6756_form2 | _ec17d8a1-38ec-442d-b7c1-4c36fb346179_form2 | Cl1 La1 | (1, 1, 1) | La1 Cl1 | 2 | 0 | (La2Cl2)2 | {3: 6.104010000000003, 2: 6.064980000000002, 0: 0} | 0.9936058 | 0.01301 | 0.03903 | 0.002727268 | Cl..Cl | {'Cl..Cl': 6} | {'NM..NM': 6} | NM..NM | 0 | {'La': [5.04], 'Cl': [1.07]} | 0.006394157 | 0.9936058 |  | La..La_3.809 | 0.67136 | _ec17d8a1-38ec-442d-b7c1-4c36fb346179_form2-BV-component_1-La2Cl2-2p | 16.82913 | e5cca531-19fc-47d9-b396-81c028e7d8f2 | La1 Cl1 | 1
349 | ICSD | 44637 | _17a872e2-1aa1-462e-b1b9-228d63187aed_form2 | _6e43a308-8868-4201-927f-3ea61de7ba4f_form2 | In2 S4 Zn1 | (0, 0, 1) | Zn1 In2 S4 | 2 | 0 | (Zn1In2S4)2 | {3: 7.306619999999996, 2: 7.231669999999997, 0: 1.0432199999999998} | 0.9897422 | 0.0187375 | 0.07495 | 0.005632838 | S..S¦S..Zn | {'S..S': 6, 'S..Zn': 2} | {'NM..NM': 6, 'NM..TM': 2} | NM..NM¦NM..TM | 0 | {'Zn': [1.83], 'In': [2.64, 2.75], 'S': [1.56, 1.85, 1.89, 2.09]} | 0.01196634 | 0.9880337 |  | In..S_2.512 | 0.67146 | _6e43a308-8868-4201-927f-3ea61de7ba4f_form2-BV-component_1-Zn1In2S4-2p | 38.75925 | 61ad09c1-dbdb-4ee0-8540-4f67aa7ba8a2 | Zn1 In2 S4 | 1
1027 | COD | 8100358 | _aeae921e-b726-4055-b2c9-dc5117e2e83e_form2 | _6d19bce5-042c-4108-9b32-62f181078d50_form2 | B2 Hg3 O6 | (1, 1, 1) | Hg3 B2 O6 | 2 | 0 | (Hg3B2O6)4 | {3: 22.33151999999999, 2: 20.04143999999999, 0: 12.998379999999996} | 0.8974508 | 0.06735529 | 1.14504 | 0.01614282 | B..B¦Hg..O¦O..O | {'Hg..O': 48, 'O..O': 12, 'B..B': 8} | {'LNM..TM': 48, 'LNM..LNM': 12, 'MTL..MTL': 8} | LNM..LNM¦LNM..TM¦MTL..MTL | 0 | {'Hg': [1.79], 'B': [2.87], 'O': [1.87]} | 0.2453708 | 0.7546292 |  | Hg..O_2.085 | 0.67151 | _6d19bce5-042c-4108-9b32-62f181078d50_form2-BV-component_3-Hg3B2O6-2p | 37.9552 | 78eed1c1-bbce-46c5-97fd-e881f61c1d04 | Hg3 B2 O6 | 1
333 | COD | 8103710 | _cb54e75d-b45c-42f1-9f06-c98a29c614c1_form2 | _a9ad924d-9ddb-42c9-b3f1-fe16dbdbe857_form2 | In2 S4 Zn1 | (1, 1, 1) | Zn1 In2 S4 | 2 | 0 | (Zn1In2S4)2 | {3: 7.304429999999997, 2: 7.231069999999998, 0: 1.02501} | 0.9899568 | 0.01834 | 0.07336 | 0.0055165 | S..S¦S..Zn | {'S..S': 6, 'S..Zn': 2} | {'NM..NM': 6, 'NM..TM': 2} | NM..NM¦NM..TM | 0 | {'Zn': [1.82], 'In': [2.66, 2.74], 'S': [1.56, 1.85, 1.89, 2.09]} | 0.01168261 | 0.9883174 |  | In..S_2.512 | 0.67156 | _a9ad924d-9ddb-42c9-b3f1-fe16dbdbe857_form2-BV-component_1-Zn1In2S4-2p | 39.56846 | a5d44a1d-207b-4ce6-ad7b-8b426afa15cc | Zn1 In2 S4 | 1
328 | ICSD | 65725 | _5efd1693-5348-4b11-92c4-75198381cb46_form2 | _59777516-38f1-47a6-92c5-a05c49d5ac55_form2 | In2 S4 Zn1 | (1, 1, 1) | Zn1 In2 S4 | 2 | 0 | (Zn2In4S8)2 | {3: 14.608410000000003, 2: 14.535340000000003, 0: 2.06973} | 0.9949981 | 0.0182675 | 0.07307 | 0.005493967 | S..S¦S..Zn | {'S..S': 6, 'S..Zn': 2} | {'NM..NM': 6, 'NM..TM': 2} | NM..NM¦NM..TM | 0 | {'Zn': [1.82, 1.83], 'In': [2.65, 2.74], 'S': [1.56, 1.57, 1.85, 1.88, 1.9, 2.08, 2.09]} | 0.005827567 | 0.9941724 |  | In..S_2.512 | 0.672 | _59777516-38f1-47a6-92c5-a05c49d5ac55_form2-BV-component_1-Zn2In4S8-2p | 39.13853 | 91e98422-0a4f-4f10-b0c2-c2e8ac24b540 | Zn1 In2 S4 | 1
329 | ICSD | 65725 | _5efd1693-5348-4b11-92c4-75198381cb46_form2 | _59777516-38f1-47a6-92c5-a05c49d5ac55_form2 | In2 S4 Zn1 | (1, 1, 1) | Zn1 In2 S4 | 2 | 0 | (Zn2In4S8)2 | {3: 14.608410000000003, 2: 14.535340000000003, 0: 2.06973} | 0.9949981 | 0.0182675 | 0.07307 | 0.005493967 | S..S¦S..Zn | {'S..S': 6, 'S..Zn': 2} | {'NM..NM': 6, 'NM..TM': 2} | NM..NM¦NM..TM | 0 | {'Zn': [1.82, 1.83], 'In': [2.65, 2.74], 'S': [1.56, 1.57, 1.85, 1.88, 1.9, 2.08, 2.09]} | 0.005827567 | 0.9941724 |  | In..S_2.512 | 0.672 | _59777516-38f1-47a6-92c5-a05c49d5ac55_form2-BV-component_1-Zn2In4S8-2p | 39.13853 | 437f0034-002c-4ba3-8dda-32a93ac30b68 | Zn1 In2 S4 | 1
1448 | COD | 1529820 | _906b09c8-84d1-4551-b135-61de278bc94b_form2 | _ec2fc05d-52c0-443d-998f-4df2a50de726_form2 | As1 Li1 O3 | (1, 1, 1) | Li1 As1 O3 | 2 | 0 | (Li2As2O6)2 | {3: 11.196960000000004, 2: 10.574940000000002, 0: 4.740419999999999} | 0.9444474 | 0.051835 | 0.62202 | 0.02921778 | Li..O¦O..O | {'O..O': 12, 'Li..O': 12} | {'LNM..LNM': 12, 'EPM..LNM': 12} | EPM..LNM¦LNM..LNM | 0 | {'Li': [0.96], 'As': [4.28], 'O': [1.98]} | 0.09633953 | 0.9036605 |  | As..O_1.925 | 0.67268 | _ec2fc05d-52c0-443d-998f-4df2a50de726_form2-BV-component_1-Li2As2O6-2p | 71.65765 | 54af35c2-cbaa-4075-bf1c-04fbee778da1 | Li1 As1 O3 | 1
767 | ICSD | 418978 | _0c854340-ae8b-4e53-aa93-eb64df8daa6e_form2 | _49f0a2a2-7e64-406a-a34d-c8e49f0164b2_form2 | P1 Te2 Ti2 | (1, 1, 1) | Ti2 Te2 P1 | 2 | 0 | (Ti2Te2P1)2 | {3: 8.045910000000001, 2: 7.91742, 0: 0} | 0.9840304 | 0.04283 | 0.12849 | 0.01091906 | Te..Te | {'Te..Te': 6} | {'MTL..MTL': 6} | MTL..MTL | 0 | {'Ti': [3.71], 'Te': [2.31], 'P': [4.04]} | 0.0159696 | 0.9840304 |  | Ti..P_2.506 | 0.67397 | _49f0a2a2-7e64-406a-a34d-c8e49f0164b2_form2-BV-component_1-Ti2Te2P1-2p | 29.95855 | b8da2485-2575-4d1d-873a-649109831786 | Ti2 Te2 P1 | 1
977 | ICSD | 237618 | _c37f2652-c4c6-4fd4-bd70-3dff3aa76092_form2 | _d7b717bf-8e74-4509-9d8f-1bfe925914ec_form2 | Bi2 Cl8 Hg3 S2 | (0, 0, 1) | Hg3 S2 | 2 | 1.4422 | (Hg3S2)2_(Bi2Cl8)2 | {3: 11.144789999999997, 2: 9.669390000000002, 0: 6.022360000000003} | 0.8676153 | 0.03987568 | 0.7377 | 0.01493485 | Cl..Cl¦Cl..Hg¦Cl..S | {'Cl..S': 32, 'Cl..Hg': 32, 'Cl..Cl': 10} | {'NM..NM': 42, 'NM..TM': 32} | NM..NM¦NM..TM | 0 | {'Hg': [1.74, 1.84], 'Bi': [2.63], 'S': [2.12], 'Cl': [0.89, 0.94, 0.96]} | 0.2880274 | 0.7119726 |  | Hg..S_2.46 | 0.67468 | _d7b717bf-8e74-4509-9d8f-1bfe925914ec_form2-BV-component_1-Hg3S2-2p | 94.77436 | b8ba07ed-4267-4e15-a950-5fdbdfeba611 | Hg3 S2 | 1
978 | ICSD | 237618 | _c37f2652-c4c6-4fd4-bd70-3dff3aa76092_form2 | _d7b717bf-8e74-4509-9d8f-1bfe925914ec_form2 | Bi2 Cl8 Hg3 S2 | (0, 0, 1) | Bi1 Cl4 | 2 | -1.4422 | (Hg3S2)2_(Bi2Cl8)2 | {3: 11.144789999999997, 2: 9.669390000000002, 0: 6.022360000000003} | 0.8676153 | 0.03987568 | 0.7377 | 0.01493485 | Cl..Cl¦Cl..Hg¦Cl..S | {'Cl..S': 32, 'Cl..Hg': 32, 'Cl..Cl': 10} | {'NM..NM': 42, 'NM..TM': 32} | NM..NM¦NM..TM | 0 | {'Hg': [1.74, 1.84], 'Bi': [2.63], 'S': [2.12], 'Cl': [0.89, 0.94, 0.96]} | 0.2880274 | 0.7119726 |  | Hg..S_2.46 | 0.67468 | _d7b717bf-8e74-4509-9d8f-1bfe925914ec_form2-BV-component_3-Bi2Cl8-2p | 94.77436 | bb4a1dcd-c2de-40fa-a969-7d2ee1dff9ad | Bi1 Cl4 | 1
939 | ICSD | 645529 | _48e65d1a-b34e-4fc5-a7c6-0c2345e8a15a_form2 | _491ed498-ac94-4b31-86c0-fe8c8deb317b_form2 | Nb1 Te2 | (0, 0, 1) | Nb1 Te2 | 2 | 0 | (Nb1Te2)2 | {3: 4.971030000000002, 2: 4.799280000000002, 0: 0} | 0.9654498 | 0.05725 | 0.17175 | 0.01410239 | Te..Te | {'Te..Te': 6} | {'MTL..MTL': 6} | MTL..MTL | 0 | {'Nb': [4.72], 'Te': [2.61]} | 0.03455018 | 0.9654498 |  | Nb..Te_2.845 | 0.67577 | _491ed498-ac94-4b31-86c0-fe8c8deb317b_form2-BV-component_1-Nb1Te2-2p | 31.82527 | 8e69589f-c163-4d28-be2a-a5ee9ff9793f | Nb1 Te2 | 1
596 | ICSD | 69659 | _a99e7280-96f0-43ce-8bfa-2592db0a093b_form2 | _ac476ac0-e58c-471e-8ab8-2a53d799af7a_form2 | Br1 Cr1 S1 | (0, 0, 1) | Cr1 S1 Br1 | 2 | 0 | (Cr2S2Br2)2 | {3: 8.462399999999999, 2: 8.330539999999997, 1: 2.83192, 0: 0.0191} | 0.9844181 | 0.02197667 | 0.13186 | 0.008453796 | Br..Br¦Br..S | {'Br..Br': 8, 'Br..S': 4} | {'NM..NM': 12} | NM..NM | 0 | {'Cr': [4.25], 'S': [2.98], 'Br': [1.23]} | 0.01561712 | 0.6512406 | 0.3331423 | Cr..S_2.325 | 0.67613 | _ac476ac0-e58c-471e-8ab8-2a53d799af7a_form2-BV-component_1-Cr2S2Br2-2p | 27.16598 | 1ca7a41b-32e1-42ea-a1ba-a0ab4f718e4b | Cr1 S1 Br1 | 1
275 | COD | 2242273 | _b0f2e0d2-bb06-4fba-a3c9-90135c7ca0e6_form2 | _029af989-1be0-4af7-9e9b-fb17808c27d5_form2 | Ce1 H2 O6 P2 | (0, 0, 1) | Ce1 P2 H2 O6 | 2 | 0 | (Ce1P2H2O6)2 | {3: 14.009739999999997, 2: 13.86496, 0: 9.703299999999999} | 0.9896658 | 0.0060325 | 0.14478 | 0.0050124 | H..O¦O..O | {'H..O': 36, 'O..O': 12} | {'H..LNM': 36, 'LNM..LNM': 12} | H..LNM¦LNM..LNM | 0 | {'Ce': [4.06], 'P': [4.61], 'H': [1.16], 'O': [2.07]} | 0.03361942 | 0.9663806 |  | Ce..O_2.238 | 0.67615 | _029af989-1be0-4af7-9e9b-fb17808c27d5_form2-BV-component_1-Ce1P2H2O6-2p | 10.68722 | 92acccf6-0650-4ca7-95de-b74f13ca0e46 | Ce1 P2 H2 O6 | 1
1079 | ICSD | 66346 | _2280497a-d6e5-45c4-b433-9a589eeb95f5_form2 | _09eb47bc-c0cc-4e3c-8fcd-f4a2e4389a72_form2 | Ni2 Ta1 Te2 | (0, 0, 1) | Ta1 Ni2 Te2 | 2 | 0 | (Ta4Ni8Te8)2 | {3: 49.91432999999996, 2: 49.50408999999999, 1: 37.50161000000001, 0: 11.350029999999999} | 0.9917811 | 0.03729455 | 0.41024 | 0.01744133 | Te..Te | {'Te..Te': 22} | {'MTL..MTL': 22} | MTL..MTL | 0 | {'Ta': [7.49], 'Ni': [5.43, 5.54], 'Te': [3.06, 3.44]} | 0.01063782 | 0.3112329 | 0.6781293 | Ni..Te_2.575 | 0.67635 | _09eb47bc-c0cc-4e3c-8fcd-f4a2e4389a72_form2-BV-component_1-Ta4Ni8Te8-2p | 30.38017 | d1e0d635-0ce0-4556-aaf9-c8f7983b94b4 | Ta1 Ni2 Te2 | 1
1002 | ICSD | 633484 | _58814097-5ce2-43cf-bb6d-508d98437337_form2 | _3c3d2734-504c-467e-8ca1-dd0174ed6090_form2 | Fe3 Se4 | (0, 0, 1) | Fe3 Se4 | 2 | 0 | (Fe3Se4)2 | {3: 13.919479999999998, 2: 13.746739999999997, 0: 5.127800000000001} | 0.9875901 | 0.05758 | 0.17274 | 0.01543775 | Se..Se | {'Se..Se': 6} | {'NM..NM': 6} | NM..NM | 0 | {'Fe': [4.45, 5.22], 'Se': [2.42, 4.22]} | 0.01964812 | 0.9803519 |  | Fe..Se_2.424 | 0.67699 | _3c3d2734-504c-467e-8ca1-dd0174ed6090_form2-BV-component_1-Fe3Se4-2p | 44.39436 | 2841aed5-0350-4539-bbe5-4369f2fe87af | Fe3 Se4 | 1
72 | ICSD | 49912 | _3ff0c0f0-9b15-442b-bcbe-5b841d7c060e_form2 | _208c096c-3cfa-4341-a7b7-61fa200431f5_form2 | Fe2 Ga2 S5 | (0, 0, 1) | Ga2 Fe2 S5 | 2 | 0 | (Ga2Fe2S5)4 | {3: 26.762579999999975, 2: 26.691959999999984, 0: 4.21164} | 0.9973612 | 0.01177 | 0.03531 | 0.003193712 | S..S | {'S..S': 12} | {'NM..NM': 12} | NM..NM | 0 | {'Ga': [2.79], 'Fe': [4.06], 'S': [2.03, 2.95, 3.1]} | 0.003131577 | 0.9968684 |  | Fe..S_2.286 | 0.67774 | _208c096c-3cfa-4341-a7b7-61fa200431f5_form2-BV-component_3-Ga2Fe2S5-2p | 22.83069 | 94b4bd1e-533a-4ad7-97f9-80dc1d2a25fa | Ga2 Fe2 S5 | 1
768 | ICSD | 420650 | _6cef867a-fb15-4bdf-aa79-1fdf55a81938_form2 | _e292aa54-dc04-43d8-bb12-1b0604ff898f_form2 | P1 Te2 Zr2 | (1, 1, 1) | Zr2 Te2 P1 | 2 | 0 | (Zr2Te2P1)2 | {3: 7.389840000000001, 2: 7.24734, 0: 0} | 0.9807168 | 0.0475 | 0.1425 | 0.01096841 | Te..Te | {'Te..Te': 6} | {'MTL..MTL': 6} | MTL..MTL | 0 | {'Zr': [3.48], 'Te': [1.87], 'P': [4.09]} | 0.01928323 | 0.9807168 |  | Zr..P_2.662 | 0.68138 | _e292aa54-dc04-43d8-bb12-1b0604ff898f_form2-BV-component_1-Zr2Te2P1-2p | 30.30045 | b63dc099-aa05-40df-a111-2d055ea4406a | Zr2 Te2 P1 | 1
1415 | ICSD | 409010 | _843a9db0-eb17-41a9-b664-a31cad066d73_form2 | _30e933ac-e475-4d01-bd4e-d8c18bf7f03c_form2 | Na1 P1 Sn1 | (0, 0, 1) | Na1 Sn1 P1 | 2 | 0 | (Na1Sn1P1)4 | {3: 6.718919999999998, 2: 5.999879999999999, 0: 0} | 0.8929828 | 0.11984 | 0.35952 | 0.02746172 | Na..Sn | {'Na..Sn': 12} | {'ENM..EPM': 12} | ENM..EPM | 1 | {'Na': [1.43], 'Sn': [2.63], 'P': [2.66]} | 0.1070172 | 0.8929828 |  | Sn..P_2.611 | 0.68141 | _30e933ac-e475-4d01-bd4e-d8c18bf7f03c_form2-BV-component_3-Na1Sn1P1-2p | 99.3495 | 7d862a9c-fea2-49db-a464-616c57ab8dd4 | Na1 Sn1 P1 | 1
1028 | COD | 7035628 | _767064ff-ea0e-43d5-8622-ce2cd1958568_form2 | _c07ddc8d-3ba9-42f1-801b-63f54bec64a6_form2 | O7 S1 Te2 | (0, 1, 0) | Te2 S1 O7 | 2 | 0 | (Te4S2O14)2 | {3: 24.928839999999994, 2: 24.260599999999997, 0: 20.006599999999988} | 0.9731941 | 0.0208825 | 0.66824 | 0.01615982 | O..O¦O..Te | {'O..O': 48, 'O..Te': 16} | {'LNM..LNM': 48, 'LNM..MTL': 16} | LNM..LNM¦LNM..MTL | 0 | {'Te': [3.05], 'S': [5.63], 'O': [1.77, 1.85, 1.86, 1.95, 2.0]} | 0.1357593 | 0.8642407 |  | Te..O_2.088 | 0.68348 | _c07ddc8d-3ba9-42f1-801b-63f54bec64a6_form2-BV-component_1-Te4S2O14-2p | 78.34211 | 11fd15a5-1b2f-4245-abc9-aa8b6762e209 | Te2 S1 O7 | 1
1215 | ICSD | 625401 | _b4b00162-d17e-479f-bd7f-4909684e5bdb_form2 | _f2f2efde-9571-4f9f-bae8-282cb5bcce1e_form2 | Co1 Te2 | (0, 0, 1) | Co1 Te2 | 2 | 0 | (Co1Te2)2 | {3: 4.714500000000001, 2: 4.44918, 0: 0} | 0.9437226 | 0.08844 | 0.26532 | 0.02090342 | Te..Te | {'Te..Te': 6} | {'MTL..MTL': 6} | MTL..MTL | 0 | {'Co': [4.11], 'Te': [2.66]} | 0.05627744 | 0.9437226 |  | Co..Te_2.6 | 0.68581 | _f2f2efde-9571-4f9f-bae8-282cb5bcce1e_form2-BV-component_1-Co1Te2-2p | 50.67083 | 24e23b5e-e9c4-4815-9364-8b53f5bbd509 | Co1 Te2 | 1
835 | ICSD | 108983 | _9fd6a9ab-939b-4dd4-9bcb-e01620fcf11d_form2 | _7ea8c414-7dbe-4494-ba6e-1646c2a375bc_form2 | O5 P1 V1 | (0, 0, 1) | V1 P1 O5 | 2 | 0 | (V2P2O10)2 | {3: 19.506199999999957, 2: 19.02609999999996, 0: 12.957380000000004} | 0.9753873 | 0.02667222 | 0.4801 | 0.01223263 | O..O¦O..V | {'O..O': 32, 'O..V': 4} | {'LNM..LNM': 32, 'LNM..TM': 4} | LNM..LNM¦LNM..TM | 0 | {'V': [4.44], 'P': [4.61], 'O': [1.92, 2.13]} | 0.07331092 | 0.9266891 |  | V..O_1.91 | 0.68587 | _7ea8c414-7dbe-4494-ba6e-1646c2a375bc_form2-BV-component_1-V2P2O10-2p | 25.53806 | 70673ed2-b6f3-4e6d-8b39-2dcbd8cad1e6 | V1 P1 O5 | 1
1772 | ICSD | 261526 | _929437c2-5241-454c-8960-ae89d36cc6a4_form2 | _16525775-214f-43e9-802c-69fdcba20c91_form2 | Cl1 Li1 N1 Ti1 | (0, 0, 1) | Li1 Ti1 N1 Cl1 | 2 | 0 | (Li2Ti2N2Cl2)2 | {3: 8.995449999999996, 2: 7.2116099999999985, 1: 4.45257, 0: 1.03211} | 0.8016953 | 0.1486533 | 1.78384 | 0.1309422 | Cl..Li¦Cl..Ti | {'Cl..Li': 16, 'Cl..Ti': 8} | {'EPM..NM': 16, 'NM..TM': 8} | EPM..NM¦NM..TM | 0 | {'Li': [1.18], 'Ti': [3.34], 'N': [3.35], 'Cl': [1.13]} | 0.2240065 | 0.3464677 | 0.4295258 | Ti..N_2.055 | 0.68976 | _16525775-214f-43e9-802c-69fdcba20c91_form2-BV-component_1-Li2Ti2N2Cl2-2p | 36.47006 | 3c2f6fbc-4265-41b6-83fc-d1683b6d9b6a | Li1 Ti1 N1 Cl1 | 1
315 | ICSD | 75459 | _d6bb85bf-3cc2-462a-800d-bb89a03eb932_form2 | _ea098d7f-df0e-4d5e-a71f-9fed2d4b7a35_form2 | Re1 S2 | (0, 1, 0) | Re1 S2 | 2 | 0 | (Re4S8)2 | {3: 26.930739999999986, 2: 26.73069999999999, 1: 23.67265999999999, 0: 19.697969999999994} | 0.9925721 | 0.01667 | 0.20004 | 0.00538442 | S..S | {'S..S': 24} | {'NM..NM': 24} | NM..NM | 0 | {'Re': [7.43, 7.9], 'S': [2.55, 2.82, 3.02, 3.2]} | 0.02765745 | 0.4228034 | 0.5495391 | Re..S_2.506 | 0.69154 | _ea098d7f-df0e-4d5e-a71f-9fed2d4b7a35_form2-BV-component_1-Re4S8-2p | 27.46712 | 9f1fa0cb-951d-41ac-b1c1-4fa937c197bd | Re1 S2 | 1
1670 | ICSD | 191342 | _1f154eeb-6d76-4879-aaa5-4d25009c0151_form2 | _58dda51f-9eeb-4b9b-bfe8-024af5d995e8_form2 | O5 Te2 | (0, 0, 1) | Te2 O5 | 2 | 0 | (Te4O10)2 | {3: 16.78118, 2: 15.422020000000003, 1: 12.645060000000004, 0: 10.760300000000004} | 0.9190069 | 0.09708286 | 1.35916 | 0.05015977 | O..O¦O..Te | {'O..O': 16, 'O..Te': 12} | {'LNM..LNM': 16, 'LNM..MTL': 12} | LNM..LNM¦LNM..MTL | 0 | {'Te': [3.15, 4.81], 'O': [1.68, 1.69, 1.76, 1.81, 1.89]} | 0.2257411 | 0.4612216 | 0.3130373 | Te..O_2.083 | 0.69264 | _58dda51f-9eeb-4b9b-bfe8-024af5d995e8_form2-BV-component_1-Te4O10-2p | 117.1589 | df6b0017-ff1d-4d08-8857-8449842a452a | Te2 O5 | 1
408 | ICSD | 644259 | _b06c5761-f197-4416-9b02-8e8bff25b52b_form2 | _998a19f3-a3b5-48ed-81d5-3c060667faea_form2 | Mo1 S2 | (0, 0, 1) | Mo1 S2 | 2 | 0 | (Mo1S2)4 | {3: 10.889160000000011, 2: 10.779480000000007, 0: 0} | 0.9899276 | 0.01828 | 0.05484 | 0.006106463 | S..S | {'S..S': 12} | {'NM..NM': 12} | NM..NM | 0 | {'Mo': [6.08], 'S': [2.4]} | 0.0100724 | 0.9899276 |  | Mo..S_2.436 | 0.69345 | _998a19f3-a3b5-48ed-81d5-3c060667faea_form2-BV-component_3-Mo1S2-2p | 28.75904 | c63547f0-d65f-4e81-b7b0-c17c90875811 | Mo1 S2 | 1
1057 | COD | 1001208 | _07686518-6416-4ae9-9161-2f75d7fdc81e_form2 | _3ddbddd9-3c26-4da4-b58d-d3b936d09dd6_form2 | K1 Nb3 O8 | (1, -1, 0) | K1 Nb3 O8 | 2 | 0 | (K2Nb6O16)2 | {3: 32.718579999999996, 2: 32.140559999999994, 1: 28.13370000000001, 0: 17.29546} | 0.9823336 | 0.04128714 | 0.57802 | 0.01695463 | K..O¦O..O | {'K..O': 24, 'O..O': 4} | {'EPM..LNM': 24, 'LNM..LNM': 4} | EPM..LNM¦LNM..LNM | 0 | {'K': [0.98], 'Nb': [4.89, 4.92], 'O': [1.98, 2.09, 2.15, 2.17, 2.33]} | 0.0374775 | 0.2597957 | 0.7027268 | Nb..O_2.049 | 0.69359 | _3ddbddd9-3c26-4da4-b58d-d3b936d09dd6_form2-BV-component_1-K2Nb6O16-2p | 44.52751 | 31d532e4-640d-499e-9fb0-e5d5d9344a0d | K1 Nb3 O8 | 1
376 | ICSD | 24755 | _938fdc3a-4348-416b-abc2-184d4072d366_form2 | _bc770815-ab72-4bc2-8109-8446f7c85416_form2 | Nb1 S2 | (1, 1, 1) | Nb1 S2 | 2 | 0 | (Nb1S2)2 | {3: 4.397819999999998, 2: 4.339319999999998, 0: 0} | 0.986698 | 0.0195 | 0.0585 | 0.005837081 | S..S | {'S..S': 6} | {'NM..NM': 6} | NM..NM | 0 | {'Nb': [4.18], 'S': [2.31]} | 0.01330205 | 0.986698 |  | Nb..S_2.504 | 0.69588 | _bc770815-ab72-4bc2-8109-8446f7c85416_form2-BV-component_1-Nb1S2-2p | 27.9931 | 7f4de45e-8f49-4d27-9863-ec988db697f1 | Nb1 S2 | 1
613 | ICSD | 42443 | _8904a814-b6e7-42fd-8af1-a5b787bda46e_form2 | _1b1b4bf3-4c35-4726-82a4-b28cc5267b24_form2 | In2 S5 Zn2 | (0, 0, 1) | Zn2 In2 S5 | 2 | 0 | (Zn2In2S5)4 | {3: 18.374199999999977, 2: 18.143979999999978, 0: 3.3318399999999997} | 0.9874705 | 0.023022 | 0.11511 | 0.008687171 | In..S¦S..S¦S..Zn | {'S..S': 12, 'In..S': 4, 'S..Zn': 4} | {'NM..NM': 12, 'ENM..NM': 4, 'NM..TM': 4} | ENM..NM¦NM..NM¦NM..TM | 0 | {'Zn': [1.82, 1.85], 'In': [2.68, 2.74], 'S': [1.52, 1.84, 1.85, 1.91, 2.18]} | 0.01530478 | 0.9846952 |  | In..S_2.498 | 0.69746 | _1b1b4bf3-4c35-4726-82a4-b28cc5267b24_form2-BV-component_3-Zn2In2S5-2p | 51.67571 | 83a70939-aa2a-4360-a74d-0a8825e37219 | Zn2 In2 S5 | 1
609 | ICSD | 42666 | _0380a230-5c54-4658-a3c2-b485f0203b41_form2 | _f26dcc83-be2e-4cf3-9398-1cfe97b1d435_form2 | In2 S5 Zn2 | (1, 1, 1) | Zn2 In2 S5 | 2 | 0 | (Zn2In2S5)2 | {3: 9.185619999999995, 2: 9.071009999999996, 0: 1.6542100000000002} | 0.9875229 | 0.022922 | 0.11461 | 0.008654825 | In..S¦S..S¦S..Zn | {'S..S': 6, 'In..S': 2, 'S..Zn': 2} | {'NM..NM': 6, 'ENM..NM': 2, 'NM..TM': 2} | ENM..NM¦NM..NM¦NM..TM | 0 | {'Zn': [1.8, 1.85], 'In': [2.68, 2.75], 'S': [1.51, 1.84, 1.85, 1.9, 2.19]} | 0.0152176 | 0.9847824 |  | In..S_2.498 | 0.69798 | _f26dcc83-be2e-4cf3-9398-1cfe97b1d435_form2-BV-component_1-Zn2In2S5-2p | 52.28043 | 5c5638db-4a0f-429a-80e4-910968a017d3 | Zn2 In2 S5 | 1
492 | ICSD | 237034 | _9e1274d0-5b4d-428d-bc52-2846343fc453_form2 | _78da23f8-5b88-4af0-bb6a-f7a79d18cdb9_form2 | Nb1 S2 | (1, 1, 1) | Nb1 S2 | 2 | 0 | (Nb1S2)2 | {3: 5.394100000000003, 2: 5.325160000000002, 0: 0.05323} | 0.9872194 | 0.02298 | 0.06894 | 0.00700949 | S..S | {'S..S': 6} | {'NM..NM': 6} | NM..NM | 0 | {'Nb': [6.02], 'S': [2.37, 2.4]} | 0.01290801 | 0.987092 |  | Nb..S_2.502 | 0.7 | _78da23f8-5b88-4af0-bb6a-f7a79d18cdb9_form2-BV-component_1-Nb1S2-2p | 29.00096 | 6607ba8d-58f3-476c-8c41-343fee3cbb35 | Nb1 S2 | 1
372 | ICSD | 27394 | _fbf290a0-032d-4df8-a8d8-337fceab15f6_form2 | _da678f7d-ea07-4345-a050-be9d322d71b8_form2 | I1 N1 Ti1 | (0, 0, 1) | Ti1 I1 N1 | 2 | 0 | (Ti2I2N2)2 | {3: 8.192680000000003, 2: 8.110680000000002, 1: 3.20622, 0: 0.0834} | 0.9899911 | 0.0205 | 0.082 | 0.005805836 | I..I | {'I..I': 8} | {'NM..NM': 8} | NM..NM | 0 | {'Ti': [3.77], 'I': [1.3], 'N': [3.12]} | 0.01011187 | 0.604796 | 0.3850921 | Ti..N_2.05 | 0.70028 | _da678f7d-ea07-4345-a050-be9d322d71b8_form2-BV-component_1-Ti2I2N2-2p | 21.90119 | c71e186d-63b3-4b79-99c6-370a3ed4432f | Ti1 I1 N1 | 1
656 | COD | 9011471 | _9d97b40d-5b88-4e22-bad8-c5efe48f6787_form2 | _3d3d04ea-bdc2-4b9f-9292-2468bbf77b11_form2 | As2 Se3 | (0, 1, 0) | As2 Se3 | 2 | 0 | (As4Se6)4 | {3: 21.17472, 2: 20.18555999999999, 1: 17.045, 0: 13.331279999999992} | 0.9532858 | 0.024729 | 0.49458 | 0.009322677 | As..As¦As..Se¦Se..Se | {'As..Se': 40, 'Se..Se': 36, 'As..As': 4} | {'MTL..NM': 40, 'NM..NM': 36, 'MTL..MTL': 4} | MTL..MTL¦MTL..NM¦NM..NM | 0 | {'As': [2.55, 2.57], 'Se': [1.72, 1.82, 1.93]} | 0.126113 | 0.4004059 | 0.473481 | As..Se_2.531 | 0.70184 | _3d3d04ea-bdc2-4b9f-9292-2468bbf77b11_form2-BV-component_3-As4Se6-2p | 27.79005 | b6c3a007-53f5-4be0-917e-429830f15d8c | As2 Se3 | 1
1248 | ICSD | 86095 | _0e8bbd55-56a1-425f-bef1-e1e5d5316122_form2 | _ad34ae2a-7bc2-4ae0-afc3-0031440b6c81_form2 | Cl1 O3 Sb1 Te1 | (1, 0, 0) | Sb1 Te1 Cl1 O3 | 2 | 0 | (Sb4Te4Cl4O12)2 | {3: 23.01704, 2: 22.176340000000003, 0: 13.809119999999993} | 0.9634749 | 0.05254375 | 0.8407 | 0.02184618 | Cl..Cl¦Cl..O¦Cl..Sb¦Cl..Te¦O..O¦O..Te | {'Cl..O': 8, 'O..Te': 8, 'Cl..Cl': 4, 'Cl..Sb': 4, 'O..O': 4, 'Cl..Te': 4} | {'LNM..NM': 8, 'MTL..NM': 8, 'LNM..MTL': 8, 'NM..NM': 4, 'LNM..LNM': 4} | LNM..LNM¦LNM..MTL¦LNM..NM¦MTL..NM¦NM..NM | 0 | {'Sb': [2.45], 'Te': [3.02], 'Cl': [0.6], 'O': [1.78, 1.83]} | 0.09130184 | 0.9086982 |  | Sb..O_2.064 | 0.70342 | _ad34ae2a-7bc2-4ae0-afc3-0031440b6c81_form2-BV-component_1-Sb4Te4Cl4O12-2p | 63.61698 | c1c1defe-3526-4d22-82ea-fdf2ed2841e2 | Sb1 Te1 Cl1 O3 | 1
660 | COD | 4513283 | _99d437b5-98bb-4d82-a830-271d47dfe6f9_form2 | _cd6755d6-c5ad-47f7-9253-73c970f9b9ac_form2 | As2 O3 | (1, 0, -1) | As2 O3 | 2 | 0 | (As8O12)4 | {3: 41.405420000000056, 2: 40.00956000000003, 1: 36.6944, 0: 29.185140000000008} | 0.966288 | 0.02181031 | 0.69793 | 0.009378698 | As..As¦As..O¦O..O | {'As..O': 64, 'O..O': 40, 'As..As': 24} | {'LNM..MTL': 64, 'LNM..LNM': 40, 'MTL..MTL': 24} | LNM..LNM¦LNM..MTL¦MTL..MTL | 0 | {'As': [2.5, 2.51], 'O': [1.76, 1.77, 1.78, 1.79, 1.83]} | 0.1142249 | 0.2712835 | 0.6144916 | As..O_1.908 | 0.70452 | _cd6755d6-c5ad-47f7-9253-73c970f9b9ac_form2-BV-component_3-As8O12-2p | 26.01114 | dbd6e66a-3d0a-4ae3-9f59-bd7bb05fb1a0 | As2 O3 | 1
810 | ICSD | 76576 | _4b9f981e-43a7-4ce4-90ea-8a80e9d89c56_form2 | _f9f478db-7571-40be-95a4-6ebd070f73cf_form2 | Nb1 Se2 | (0, 0, 1) | Nb1 Se2 | 2 | 0 | (Nb1Se2)2 | {3: 5.239589999999998, 2: 5.114399999999997, 0: 0} | 0.9761069 | 0.04173 | 0.12519 | 0.01168735 | Se..Se | {'Se..Se': 6} | {'NM..NM': 6} | NM..NM | 0 | {'Nb': [5.47], 'Se': [2.5]} | 0.02389309 | 0.9761069 |  | Nb..Se_2.639 | 0.70477 | _f9f478db-7571-40be-95a4-6ebd070f73cf_form2-BV-component_1-Nb1Se2-2p | 32.01353 | aba7c72f-afc4-46c0-91db-abad9d37e1cc | Nb1 Se2 | 1
743 | ICSD | 380471 | _d3bd9914-bbf9-455e-a2aa-d8920b094b44_form2 | _60619545-dcc5-43d1-8a52-8858b3fa79ed_form2 | C2 Cl1 N2 Ni1 Rb1 | (1, 1, -1) | Rb1 Cl1 | 2 | 0.2645 | (Rb2Cl2)2_(Ni2C4N4)2 | {3: 16.838139999999996, 2: 15.845320000000005, 0: 12.053379999999997} | 0.9410374 | 0.01909269 | 0.49641 | 0.01058621 | C..Cl¦C..Rb¦Cl..N¦Cl..Ni¦N..Rb | {'N..Rb': 32, 'C..Rb': 32, 'C..Cl': 16, 'Cl..N': 16, 'Cl..Ni': 8} | {'EPM..LNM': 64, 'LNM..NM': 32, 'NM..TM': 8} | EPM..LNM¦LNM..NM¦NM..TM | 0 | {'Rb': [0.77], 'Ni': [2.98, 3.07], 'C': [3.03], 'N': [2.99], 'Cl': [0.72]} | 0.2074963 | 0.7925037 |  | Ni..N_1.837 | 0.70822 | _60619545-dcc5-43d1-8a52-8858b3fa79ed_form2-BV-component_1-Rb2Cl2-2p | 18.66925 | 3f845365-8663-4ba4-ab13-73fe2f62f995 | Rb1 Cl1 | 1
744 | ICSD | 380471 | _d3bd9914-bbf9-455e-a2aa-d8920b094b44_form2 | _60619545-dcc5-43d1-8a52-8858b3fa79ed_form2 | C2 Cl1 N2 Ni1 Rb1 | (1, 1, -1) | Ni1 C2 N2 | 2 | -0.2645 | (Rb2Cl2)2_(Ni2C4N4)2 | {3: 16.838139999999996, 2: 15.845320000000005, 0: 12.053379999999997} | 0.9410374 | 0.01909269 | 0.49641 | 0.01058621 | C..Cl¦C..Rb¦Cl..N¦Cl..Ni¦N..Rb | {'N..Rb': 32, 'C..Rb': 32, 'C..Cl': 16, 'Cl..N': 16, 'Cl..Ni': 8} | {'EPM..LNM': 64, 'LNM..NM': 32, 'NM..TM': 8} | EPM..LNM¦LNM..NM¦NM..TM | 0 | {'Rb': [0.77], 'Ni': [2.98, 3.07], 'C': [3.03], 'N': [2.99], 'Cl': [0.72]} | 0.2074963 | 0.7925037 |  | Ni..N_1.837 | 0.70822 | _60619545-dcc5-43d1-8a52-8858b3fa79ed_form2-BV-component_3-Ni2C4N4-2p | 18.66925 | e3070bf1-c6d5-46df-8031-206baa8de0b8 | Ni1 C2 N2 | 1
544 | ICSD | 611405 | _e3a3a202-c007-4260-a544-5220c266c902_form2 | _73f524c7-6b92-4d39-a5a6-44bd42dfa337_form2 | As2 Si1 | (0, 1, 0) | Si1 As2 | 2 | 0 | (Si8As16)2 | {3: 29.761879999999984, 2: 29.463529999999977, 1: 25.075839999999975, 0: 11.485119999999998} | 0.9899754 | 0.0248625 | 0.29835 | 0.007738253 | As..As | {'As..As': 24} | {'MTL..MTL': 24} | MTL..MTL | 0 | {'Si': [2.86, 3.01], 'As': [2.12, 2.2, 2.33, 2.37]} | 0.01632401 | 0.2400694 | 0.7436066 | Si..As_2.437 | 0.70939 | _73f524c7-6b92-4d39-a5a6-44bd42dfa337_form2-BV-component_1-Si8As16-2p | 27.89892 | 8c456d71-26a4-4629-a556-4dd7b55195ce | Si1 As2 | 1
740 | COD | 1005003 | _3e35eeff-c77b-4a13-afe0-817749e2cde0_form2 | _bddc6e2c-f906-4165-876f-5911157f4cf3_form2 | Co1 Nb1 Te2 | (1, -1, 0) | Nb1 Co1 Te2 | 2 | 0 | (Nb4Co4Te8)2 | {3: 42.549240000000026, 2: 42.02100000000004, 0: 18.29138} | 0.9875852 | 0.04402 | 0.52824 | 0.01056776 | Te..Te | {'Te..Te': 24} | {'MTL..MTL': 24} | MTL..MTL | 0 | {'Nb': [7.78], 'Co': [7.04], 'Te': [3.03, 3.42]} | 0.02177603 | 0.978224 |  | Co..Te_2.587 | 0.70976 | _bddc6e2c-f906-4165-876f-5911157f4cf3_form2-BV-component_1-Nb4Co4Te8-2p | 32.10913 | 4a8844dd-f479-49c4-8951-e1171228954e | Nb1 Co1 Te2 | 1
117 | ICSD | 72529 | _8b07972e-7c42-42b8-ba37-c03cedf4e78c_form2 | _d306fee9-7a68-42c2-8a4b-efe4403b63e3_form2 | Cu2 S4 W1 | (0, 0, 1) | Cu2 W1 S4 | 2 | 0 | (Cu2W1S4)2 | {3: 11.396500000000003, 2: 11.288060000000002, 0: 5.60356} | 0.9904848 | 0.013555 | 0.10844 | 0.003655152 | S..S | {'S..S': 16} | {'NM..NM': 16} | NM..NM | 0 | {'Cu': [2.84], 'W': [8.44], 'S': [2.17]} | 0.01871934 | 0.9812807 |  | Cu..W_2.723 | 0.70984 | _d306fee9-7a68-42c2-8a4b-efe4403b63e3_form2-BV-component_1-Cu2W1S4-2p | 21.80058 | 7eeac4de-ebf4-4eed-a686-9c31997b37d2 | Cu2 W1 S4 | 1
1577 | ICSD | 402636 | _8bb11e02-d2df-4427-8ccd-b50a2ca9c4e4_form2 | _4076f643-f7b2-4b18-9ef7-40fafa3bf1bd_form2 | Cu2 S4 Ta1 Tl1 | (0, -1, 1) | Ta1 Tl1 Cu2 S4 | 2 | 0 | (Ta2Tl2Cu4S8)2 | {3: 24.231140000000018, 2: 22.78094000000001, 1: 19.426360000000017, 0: 13.406000000000002} | 0.9401514 | 0.05577692 | 1.4502 | 0.0370096 | Cu..Tl¦S..S¦S..Tl¦Ta..Tl | {'S..Tl': 28, 'S..S': 8, 'Cu..Tl': 8, 'Ta..Tl': 8} | {'ENM..NM': 28, 'ENM..TM': 16, 'NM..NM': 8} | ENM..NM¦ENM..TM¦NM..NM | 0.3077 | {'Ta': [7.93], 'Tl': [1.11], 'Cu': [2.94, 2.97], 'S': [2.14, 2.26, 2.46]} | 0.1339659 | 0.3098879 | 0.5561462 | Ta..Cu_2.738 | 0.71039 | _4076f643-f7b2-4b18-9ef7-40fafa3bf1bd_form2-BV-component_1-Ta2Tl2Cu4S8-2p | 81.1245 | 33ab3e74-1608-40d5-8e8f-b8e19fc1c42e | Ta1 Tl1 Cu2 S4 | 1
691 | ICSD | 68645 | _4095f310-fe32-4df8-acc6-89f2674f8368_form2 | _6808b971-9f81-4ad3-9efe-eeebe0dcee67_form2 | In2 S6 Zn3 | (0, 0, 1) | Zn3 In2 S6 | 2 | 0 | (Zn3In2S6)2 | {3: 11.062020000000002, 2: 10.932009999999998, 0: 1.9950899999999998} | 0.9882472 | 0.026002 | 0.13001 | 0.009826978 | In..S¦S..S¦S..Zn | {'S..S': 6, 'In..S': 2, 'S..Zn': 2} | {'NM..NM': 6, 'ENM..NM': 2, 'NM..TM': 2} | ENM..NM¦NM..NM¦NM..TM | 0 | {'Zn': [1.79, 1.85, 1.89], 'In': [2.68, 2.75], 'S': [1.5, 1.84, 1.87, 1.88, 2.23]} | 0.01433892 | 0.9856611 |  | In..S_2.491 | 0.71069 | _6808b971-9f81-4ad3-9efe-eeebe0dcee67_form2-BV-component_1-Zn3In2S6-2p | 57.00504 | 9407a69b-e79a-43e3-9370-27c1d44863ef | Zn3 In2 S6 | 1
1103 | COD | 4506960 | _ea175c7e-bca7-4975-9184-7ef7e7c980e2_form2 | _aecbb642-e69b-4403-a841-b3d87da04064_form2 | As2 O3 | (0, 0, 1) | As2 O3 | 2 | 0 | (As8O12)2 | {3: 20.70077, 2: 20.029569999999996, 1: 16.62404999999999, 0: 14.45953} | 0.9675761 | 0.02165161 | 0.6712 | 0.01801512 | As..As¦As..O¦O..O | {'As..O': 32, 'O..O': 20, 'As..As': 10} | {'LNM..MTL': 32, 'LNM..LNM': 20, 'MTL..MTL': 10} | LNM..LNM¦LNM..MTL¦MTL..MTL | 0 | {'As': [2.49, 2.51], 'O': [1.77, 1.78, 1.8]} | 0.1075427 | 0.545648 | 0.3468093 | As..O_1.903 | 0.71298 | _aecbb642-e69b-4403-a841-b3d87da04064_form2-BV-component_1-As8O12-2p | 26.29503 | 39509ce9-3c9c-4420-be9b-51df0f14f29c | As2 O3 | 1
1125 | COD | 1531640 | _1f10eed8-f6bd-4924-8dd6-bdfa19fec5c4_form2 | _56ceaab0-faa6-44d6-bd94-679440220dd5_form2 | Ge3 O9 Sb2 | (0, 0, 1) | Ge3 Sb2 O9 | 2 | 0 | (Ge3Sb2O9)4 | {3: 32.547299999999915, 2: 30.933180000000004, 0: 22.081860000000002} | 0.9504069 | 0.02989111 | 0.80706 | 0.01843309 | O..O¦O..Sb | {'O..O': 60, 'O..Sb': 48} | {'LNM..LNM': 60, 'LNM..MTL': 48} | LNM..LNM¦LNM..MTL | 0 | {'Ge': [3.63], 'Sb': [2.48], 'O': [1.85, 1.87]} | 0.1542334 | 0.8457666 |  | Sb..O_2.058 | 0.71475 | _56ceaab0-faa6-44d6-bd94-679440220dd5_form2-BV-component_3-Ge3Sb2O9-2p | 71.00896 | 334d402c-7c54-41b0-8c29-f2506f804021 | Ge3 Sb2 O9 | 1
508 | ICSD | 651956 | _53f73549-ed47-40c0-bbef-49b4a99f9b1c_form2 | _25f1c44d-4faf-42be-b750-a2bcb730bc54_form2 | Se2 Ta1 | (0, 0, 1) | Ta1 Se2 | 2 | 0 | (Ta1Se2)4 | {3: 10.973999999999998, 2: 10.822799999999999, 0: 0} | 0.986222 | 0.0252 | 0.0756 | 0.007157724 | Se..Se | {'Se..Se': 12} | {'NM..NM': 12} | NM..NM | 0 | {'Ta': [5.97], 'Se': [2.5]} | 0.01377802 | 0.986222 |  | Ta..Se_2.634 | 0.71579 | _25f1c44d-4faf-42be-b750-a2bcb730bc54_form2-BV-component_3-Ta1Se2-2p | 28.15223 | 634a5756-8136-4ae4-a96c-31f531b93334 | Ta1 Se2 | 1
722 | COD | 2200084 | _a8929287-c9a0-4d74-8002-91cd3fdc2b78_form2 | _f0be0074-a2d5-491b-980a-299bafaf31dc_form2 | Ca2 N1 | (1, 1, 1) | Ca2 N1 | 2 | 0 | (Ca2N1)2 | {3: 6.495689999999998, 2: 6.380699999999997, 0: 0} | 0.9822975 | 0.03833 | 0.11499 | 0.01023998 | Ca..Ca | {'Ca..Ca': 6} | {'EPM..EPM': 6} | EPM..EPM | 1 | {'Ca': [5.25], 'N': [2.49]} | 0.01770251 | 0.9822975 |  | Ca..Ca_3.263 | 0.71864 | _f0be0074-a2d5-491b-980a-299bafaf31dc_form2-BV-component_1-Ca2N1-2p | 71.39186 | 36409481-20ad-4f15-8f16-6ec18893bf9b | Ca2 N1 | 1
833 | ICSD | 51572 | _f622ed6c-4251-4876-a6ec-70080ac4f986_form2 | _5ef0aea4-7ef8-4732-96aa-f1b23df2399b_form2 | Se2 Ta1 | (1, 1, 1) | Ta1 Se2 | 2 | 0 | (Ta13Se26)2 | {3: 79.65183000000006, 2: 78.01566000000003, 1: 71.13700000000001, 0: 66.81842000000006} | 0.9794585 | 0.04195308 | 1.63617 | 0.0121938 | Se..Se | {'Se..Se': 78} | {'NM..NM': 78} | NM..NM | 0 | {'Ta': [5.84, 5.88, 7.22, 7.23, 7.92], 'Se': [2.56, 2.63, 2.64, 2.66, 2.72, 2.73, 2.89, 2.92, 2.93, 2.99, 3.02, 3.04]} | 0.127493 | 0.5359963 | 0.3365107 | Ta..Se_2.632 | 0.71894 | _5ef0aea4-7ef8-4732-96aa-f1b23df2399b_form2-BV-component_1-Ta13Se26-2p | 23.60416 | 382ff4a9-d5f4-484e-94d5-f555bc700425 | Ta1 Se2 | 1
510 | ICSD | 651954 | _64e7ccb9-785c-4a44-a985-c3fce5033ba6_form2 | _f7230fb5-0955-4a7e-bba0-dec9576c4233_form2 | Se2 Ta1 | (1, 1, 1) | Ta1 Se2 | 2 | 0 | (Ta1Se2)2 | {3: 5.429639999999997, 2: 5.352419999999998, 0: 0} | 0.9857781 | 0.02574 | 0.07722 | 0.007190901 | Se..Se | {'Se..Se': 6} | {'NM..NM': 6} | NM..NM | 0 | {'Ta': [5.86], 'Se': [2.5]} | 0.01422194 | 0.9857781 |  | Ta..Se_2.632 | 0.72002 | _f7230fb5-0955-4a7e-bba0-dec9576c4233_form2-BV-component_1-Ta1Se2-2p | 29.11307 | 14799dc8-4016-4567-8436-d7f0f84d7355 | Ta1 Se2 | 1
472 | ICSD | 23791 | _a08472f3-2783-46b3-8848-736d7367ad19_form2 | _3dafbec4-285c-4242-81bc-98dcc5b8a43c_form2 | C1 S2 Ta2 | (1, 1, 1) | Ta2 C1 S2 | 2 | 0 | (Ta2C1S2)2 | {3: 8.07987, 2: 8.01552, 0: 0} | 0.9920358 | 0.02145 | 0.06435 | 0.006774424 | S..S | {'S..S': 6} | {'NM..NM': 6} | NM..NM | 0 | {'Ta': [3.9], 'C': [3.48], 'S': [2.44]} | 0.007964237 | 0.9920358 |  | Ta..S_2.511 | 0.72121 | _3dafbec4-285c-4242-81bc-98dcc5b8a43c_form2-BV-component_1-Ta2C1S2-2p | 31.02831 | b8472668-1670-409c-849c-d68851c782d8 | Ta2 C1 S2 | 1
1702 | ICSD | 162404 | _db9960da-ce4e-4987-8c2d-e68bf22a610a_form2 | _91bb16b0-95ea-40fc-b505-d7f42fb44857_form2 | Pd1 Sn1 Te1 | (0, 0, 1) | Sn1 Te1 Pd1 | 2 | 0 | (Sn4Te4Pd4)4 | {3: 40.641719999999985, 2: 35.58275999999999, 1: 23.11319999999999, 0: 11.87988} | 0.875523 | 0.21079 | 2.52948 | 0.05782228 | Pd..Te¦Sn..Te¦Te..Te | {'Te..Te': 16, 'Sn..Te': 16, 'Pd..Te': 16} | {'MTL..MTL': 16, 'ENM..MTL': 16, 'MTL..TM': 16} | ENM..MTL¦MTL..MTL¦MTL..TM | 0 | {'Sn': [3.55], 'Te': [2.79], 'Pd': [3.83]} | 0.1758914 | 0.4335453 | 0.3905633 | Sn..Pd_2.681 | 0.7213 | _91bb16b0-95ea-40fc-b505-d7f42fb44857_form2-BV-component_3-Sn4Te4Pd4-2p | 83.11696 | 0f21c48a-39c8-451d-b857-5eac300b020e | Sn1 Te1 Pd1 | 1
1154 | ICSD | 36095 | _68730be1-b73f-4ca4-80ea-81badeb981eb_form2 | _76257f8b-12a2-43a9-bcba-653b359c199b_form2 | Mo1 O5 P1 | (0, 0, 1) | Mo1 P1 O5 | 2 | 0 | (Mo2P2O10)2 | {3: 20.001260000000002, 2: 19.246140000000022, 0: 13.084099999999992} | 0.9622464 | 0.02517067 | 0.75512 | 0.0191477 | Mo..O¦O..O | {'O..O': 56, 'Mo..O': 4} | {'LNM..LNM': 56, 'LNM..TM': 4} | LNM..LNM¦LNM..TM | 0 | {'Mo': [4.66], 'P': [4.68], 'O': [1.97, 2.17]} | 0.1091662 | 0.8908338 |  | Mo..O_2.002 | 0.72131 | _76257f8b-12a2-43a9-bcba-653b359c199b_form2-BV-component_1-Mo2P2O10-2p | 45.44116 | ad1878a4-8351-4046-ac0c-873b36f8692a | Mo1 P1 O5 | 1
870 | ICSD | 425536 | _32bff8ed-8276-4488-8a9e-8434314857cb_form2 | _b2f82a58-37b9-459d-acfe-b3c319e4e03d_form2 | O5 P1 V1 | (0, 0, 1) | V1 P1 O5 | 2 | 0 | (V2P2O10)2 | {3: 19.94519999999998, 2: 19.46621999999998, 0: 13.10733999999999} | 0.9759852 | 0.01842231 | 0.47898 | 0.0128804 | O..O¦O..V | {'O..O': 48, 'O..V': 4} | {'LNM..LNM': 48, 'LNM..TM': 4} | LNM..LNM¦LNM..TM | 0 | {'V': [4.54], 'P': [4.71], 'O': [1.87, 2.21]} | 0.07004823 | 0.9299518 |  | V..O_1.891 | 0.72243 | _b2f82a58-37b9-459d-acfe-b3c319e4e03d_form2-BV-component_1-V2P2O10-2p | 36.80566 | 3bc258a7-b421-482e-9f0b-27d05350687a | V1 P1 O5 | 1
1402 | COD | 9009805 | _daaff3ea-a83a-43c9-b07d-dd1f0c7e1e10_form2 | _b4fed5ec-a3af-43c6-83b1-b8e0ac3cc1f2_form2 | As1 O4 P1 | (1, 0, 0) | As1 P1 O4 | 2 | 0 | (As4P4O16)2 | {3: 29.532139999999938, 2: 28.551879999999958, 1: 25.739659999999954, 0: 21.87855999999997} | 0.966807 | 0.01581065 | 0.98026 | 0.02677833 | As..O¦O..O | {'O..O': 88, 'As..O': 36} | {'LNM..LNM': 88, 'LNM..MTL': 36} | LNM..LNM¦LNM..MTL | 0 | {'As': [2.44], 'P': [4.49], 'O': [1.64, 2.05, 2.07]} | 0.1280786 | 0.3674385 | 0.5044829 | As..O_1.898 | 0.72322 | _b4fed5ec-a3af-43c6-83b1-b8e0ac3cc1f2_form2-BV-component_1-As4P4O16-2p | 75.78327 | 7e181718-915f-4faa-9464-547dcd3983d7 | As1 P1 O4 | 1
1071 | COD | 9013958 | _e3af6e50-efdf-4d37-8ca4-af9fd66fd3ac_form2 | _b05b0f10-1bab-465d-94dc-9251792926de_form2 | Bi4 S3 | (1, 1, 1) | Bi2 S3 | 2 | -0.5378 | (Bi2S3)2_(Bi2)2 | {3: 7.594830000000003, 2: 7.056990000000002, 0: 0} | 0.9291834 | 0.08964 | 0.26892 | 0.01732027 | Bi..S | {'Bi..S': 12} | {'ENM..NM': 12} | ENM..NM | 0 | {'Bi': [2.35, 2.63], 'S': [1.73, 1.75]} | 0.07081659 | 0.9291834 |  | Bi..Bi_3.059 | 0.72717 | _b05b0f10-1bab-465d-94dc-9251792926de_form2-BV-component_1-Bi2S3-2p | 35.63522 | a9559d89-9288-4325-ac5f-2300ee52eaaa | Bi2 S3 | 1
1072 | COD | 9013958 | _e3af6e50-efdf-4d37-8ca4-af9fd66fd3ac_form2 | _b05b0f10-1bab-465d-94dc-9251792926de_form2 | Bi4 S3 | (1, 1, 1) | Bi1 | 2 | 0.5378 | (Bi2S3)2_(Bi2)2 | {3: 7.594830000000003, 2: 7.056990000000002, 0: 0} | 0.9291834 | 0.08964 | 0.26892 | 0.01732027 | Bi..S | {'Bi..S': 12} | {'ENM..NM': 12} | ENM..NM | 0 | {'Bi': [2.35, 2.63], 'S': [1.73, 1.75]} | 0.07081659 | 0.9291834 |  | Bi..Bi_3.059 | 0.72717 | _b05b0f10-1bab-465d-94dc-9251792926de_form2-BV-component_3-Bi2-2p | 35.63522 | a9559d89-9288-4325-ac5f-2300ee52eaaa | Bi2 S3 | 0
1572 | COD | 1531163 | _07352730-ce10-4dc9-b2a8-b62e8607cf58_form2 | _8a3f6e41-b3ee-42e7-9751-66ed54d1a779_form2 | Co2 Se2 Tl1 | (1, 1, -1) | Tl1 | 2 | 1.0113 | (Tl1)2_(Co2Se2)2 | {3: 9.448140000000002, 2: 8.436860000000001, 0: 0} | 0.8929652 | 0.12641 | 0.50564 | 0.03671666 | Se..Tl | {'Se..Tl': 16} | {'ENM..NM': 16} | ENM..NM | 0 | {'Tl': [1.48], 'Co': [5.27], 'Se': [3.44]} | 0.1070348 | 0.8929652 |  | Co..Se_2.355 | 0.73318 | _8a3f6e41-b3ee-42e7-9751-66ed54d1a779_form2-BV-component_1-Tl1-2p | 49.38153 | 5b5fb22c-3da6-4817-92b8-f3436487ea65 | Tl1 | 1
1573 | COD | 1531163 | _07352730-ce10-4dc9-b2a8-b62e8607cf58_form2 | _8a3f6e41-b3ee-42e7-9751-66ed54d1a779_form2 | Co2 Se2 Tl1 | (1, 1, -1) | Co1 Se1 | 2 | -1.0113 | (Tl1)2_(Co2Se2)2 | {3: 9.448140000000002, 2: 8.436860000000001, 0: 0} | 0.8929652 | 0.12641 | 0.50564 | 0.03671666 | Se..Tl | {'Se..Tl': 16} | {'ENM..NM': 16} | ENM..NM | 0 | {'Tl': [1.48], 'Co': [5.27], 'Se': [3.44]} | 0.1070348 | 0.8929652 |  | Co..Se_2.355 | 0.73318 | _8a3f6e41-b3ee-42e7-9751-66ed54d1a779_form2-BV-component_3-Co2Se2-2p | 49.38153 | 438c7ede-fcaf-4338-89b5-8d1f83c4bf5c | Co1 Se1 | 1
1249 | ICSD | 53102 | _ede5b1ed-292e-4ffd-b275-a7d52db3bcff_form2 | _5ad22579-c240-4c27-a730-31e7407b7110_form2 | In1 Nb1 Se2 | (0, 0, 1) | Nb1 Se2 | 2 | -0.4583 | (Nb1Se2)2_(In1)2 | {3: 6.195910000000003, 2: 5.737590000000003, 0: 0.45832} | 0.9260286 | 0.22916 | 0.22916 | 0.02186965 | In..Se | {'In..Se': 4} | {'ENM..NM': 4} | ENM..NM | 0 | {'Nb': [5.78], 'In': [1.17], 'Se': [2.72]} | 0.07988023 | 0.9201198 |  | Nb..Se_2.625 | 0.73323 | _5ad22579-c240-4c27-a730-31e7407b7110_form2-BV-component_1-Nb1Se2-2p | 59.8669 | 1b8b6162-fbf5-4668-a149-8980f53dc31a | In1 | 0
1250 | ICSD | 53102 | _ede5b1ed-292e-4ffd-b275-a7d52db3bcff_form2 | _5ad22579-c240-4c27-a730-31e7407b7110_form2 | In1 Nb1 Se2 | (0, 0, 1) | In1 | 2 | 0.4583 | (Nb1Se2)2_(In1)2 | {3: 6.195910000000003, 2: 5.737590000000003, 0: 0.45832} | 0.9260286 | 0.22916 | 0.22916 | 0.02186965 | In..Se | {'In..Se': 4} | {'ENM..NM': 4} | ENM..NM | 0 | {'Nb': [5.78], 'In': [1.17], 'Se': [2.72]} | 0.07988023 | 0.9201198 |  | Nb..Se_2.625 | 0.73323 | _5ad22579-c240-4c27-a730-31e7407b7110_form2-BV-component_3-In1-2p | 59.8669 | 1b8b6162-fbf5-4668-a149-8980f53dc31a | In1 | 1
998 | ICSD | 76730 | _11f436e1-baaa-4f75-95d9-c57182013d16_form2 | _27f46b35-9fa5-41de-bf80-dc014a6514ec_form2 | Ni1 Te1 | (1, 1, 1) | Ni1 Te1 | 2 | 0 | (Ni2Te2)2 | {3: 7.094850000000003, 2: 6.891000000000004, 0: 1.32042} | 0.9712679 | 0.06795 | 0.20385 | 0.01536421 | Te..Te | {'Te..Te': 6} | {'MTL..MTL': 6} | MTL..MTL | 0 | {'Ni': [3.75], 'Te': [3.35]} | 0.03530219 | 0.9646978 |  | Ni..Te_2.542 | 0.73894 | _27f46b35-9fa5-41de-bf80-dc014a6514ec_form2-BV-component_1-Ni2Te2-2p | 41.82977 | b1fa80bc-d952-4d92-9169-0df46430c28e | Ni1 Te1 | 1
672 | COD | 1527653 | _b2443512-9210-4db4-9984-0538475e6d17_form2 | _3b3aa86f-0aea-4a31-8f14-80fdf8334dc7_form2 | Fe1 P1 Se3 | (1, 1, 1) | Fe1 P1 Se3 | 2 | 0 | (Fe2P2Se6)2 | {3: 15.098970000000003, 2: 14.770980000000002, 0: 6.232170000000001} | 0.9782773 | 0.021866 | 0.32799 | 0.009518846 | P..Se¦Se..Se | {'Se..Se': 18, 'P..Se': 12} | {'NM..NM': 30} | NM..NM | 0 | {'Fe': [3.95, 3.98], 'P': [3.05, 3.89], 'Se': [2.41, 2.69]} | 0.0369908 | 0.9630092 |  | Fe..Se_2.391 | 0.74094 | _3b3aa86f-0aea-4a31-8f14-80fdf8334dc7_form2-BV-component_1-Fe2P2Se6-2p | 29.69286 | b87a7b56-5351-4cbb-bd20-b4ed9834125c | Fe1 P1 Se3 | 1
571 | COD | 1524563 | _77b2af8d-5e60-450a-833a-8d6fcec1200b_form2 | _f89c804e-e3a3-40df-b23c-63d9c4c608e8_form2 | As1 Ge1 Se1 | (0, 0, 1) | Ge1 As1 Se1 | 2 | 0 | (Ge8As8Se8)2 | {3: 29.882939999999987, 2: 29.441979999999983, 1: 19.818740000000005, 0: 16.265740000000005} | 0.9852438 | 0.02756 | 0.44096 | 0.008091198 | As..As¦As..Se¦Se..Se | {'Se..Se': 12, 'As..As': 12, 'As..Se': 8} | {'NM..NM': 12, 'MTL..MTL': 12, 'MTL..NM': 8} | MTL..MTL¦MTL..NM¦NM..NM | 0 | {'Ge': [3.25, 3.28], 'As': [2.4], 'Se': [1.8]} | 0.03238257 | 0.7066974 | 0.26092 | Ge..As_2.54 | 0.74276 | _f89c804e-e3a3-40df-b23c-63d9c4c608e8_form2-BV-component_1-Ge8As8Se8-2p | 24.24983 | 30e29e8b-fda8-4def-800b-493e4ba84693 | Ge1 As1 Se1 | 1
427 | COD | 9014252 | _b6543dcb-8123-48c9-9818-7e3b263ab5c6_form2 | _dd642596-5d79-493c-b663-d226c67b0ef5_form2 | As2 O3 | (0, 1, 0) | As2 O3 | 2 | 0 | (As4O6)4 | {3: 20.74205999999998, 2: 20.43539999999999, 1: 16.38972, 0: 13.203439999999999} | 0.9852155 | 0.015333 | 0.15333 | 0.006263227 | As..As¦As..O¦O..O | {'As..O': 16, 'O..O': 12, 'As..As': 12} | {'LNM..MTL': 16, 'LNM..LNM': 12, 'MTL..MTL': 12} | LNM..LNM¦LNM..MTL¦MTL..MTL | 0 | {'As': [2.47, 2.55], 'O': [1.76, 1.8]} | 0.04067853 | 0.5366606 | 0.4226609 | As..O_1.888 | 0.74358 | _dd642596-5d79-493c-b663-d226c67b0ef5_form2-BV-component_3-As4O6-2p | 24.84163 | 96c2d2dd-6d53-4951-8feb-7b0b4cb17454 | As2 O3 | 1
389 | ICSD | 651083 | _b7a1992d-b227-4d76-b067-40ec534850db_form2 | _1c340f11-2fb7-4629-b6cc-112ad448a3b5_form2 | S2 Ta1 | (1, 1, 1) | Ta1 S2 | 2 | 0 | (Ta1S2)2 | {3: 5.9702800000000025, 2: 5.912290000000002, 0: 0.05335} | 0.9902869 | 0.01933 | 0.05799 | 0.005941197 | S..S | {'S..S': 6} | {'NM..NM': 6} | NM..NM | 0 | {'Ta': [6.88], 'S': [2.52, 2.54]} | 0.009800691 | 0.9901993 |  | Ta..S_2.497 | 0.74801 | _1c340f11-2fb7-4629-b6cc-112ad448a3b5_form2-BV-component_1-Ta1S2-2p | 28.59921 | 0c60e3e0-3daf-44ee-b293-e8f22f515be1 | Ta1 S2 | 1
368 | ICSD | 27395 | _b8bb2074-ff93-46a8-bb26-1cb76bf1dc32_form2 | _b7e743c4-3ecd-4b32-acdb-7f2ad3148500_form2 | Br1 N1 Ti1 | (0, 0, 1) | Ti1 Br1 N1 | 2 | 0 | (Ti2Br2N2)2 | {3: 8.2912, 2: 8.21416, 1: 3.14162, 0: 0.07056} | 0.9907082 | 0.01926 | 0.07704 | 0.0057478 | Br..Br | {'Br..Br': 8} | {'NM..NM': 8} | NM..NM | 0 | {'Ti': [3.89], 'Br': [1.17], 'N': [3.23]} | 0.009371533 | 0.6170493 | 0.3735792 | Ti..N_2.025 | 0.74862 | _b7e743c4-3ecd-4b32-acdb-7f2ad3148500_form2-BV-component_1-Ti2Br2N2-2p | 20.07682 | 4bafa127-068e-417e-bdbd-63a483540337 | Ti1 Br1 N1 | 1
171 | ICSD | 59125 | _aaea4738-d05a-42f9-9d63-b86950b89490_form2 | _fd72852b-68d2-4be6-8510-e5c7049d41de_form2 | Cl2 N1 Sc2 | (0, 0, 1) | Sc2 N1 Cl2 | 2 | 0 | (Sc2N1Cl2)2 | {3: 7.400099999999998, 2: 7.359329999999999, 0: 0} | 0.9944906 | 0.01359 | 0.04077 | 0.004135174 | Cl..Cl | {'Cl..Cl': 6} | {'NM..NM': 6} | NM..NM | 0 | {'Sc': [4.73], 'N': [2.64], 'Cl': [1.35]} | 0.005509385 | 0.9944906 |  | Sc..Sc_3.08 | 0.74913 | _fd72852b-68d2-4be6-8510-e5c7049d41de_form2-BV-component_1-Sc2N1Cl2-2p | 21.24853 | e8313707-83ed-40b4-83b7-102e7479bfe4 | Sc2 N1 Cl2 | 1
563 | COD | 4513294 | _b8b9ae0e-f58f-4a67-99bb-8002f86e6cd1_form2 | _cfcf2059-07f7-4c1e-8a4c-fa58fae87fa2_form2 | As2 O3 | (1, 0, 0) | As2 O3 | 2 | 0.0114 | (As4O6)4 | {3: 20.626040000000025, 2: 19.99564000000002, 1: 16.634740000000004, 0: 13.30892} | 0.9694367 | 0.01751111 | 0.3152 | 0.008031027 | As..As¦As..O¦O..O | {'As..O': 40, 'O..O': 20, 'As..As': 12} | {'LNM..MTL': 40, 'LNM..LNM': 20, 'MTL..MTL': 12} | LNM..LNM¦LNM..MTL¦MTL..MTL | 0 | {'As': [2.46, 2.5, 2.53, 2.55], 'O': [1.72, 1.73, 1.76, 1.77, 1.78, 1.81]} | 0.08615412 | 0.4593201 | 0.4545258 | As..O_1.884 | 0.75005 | _cfcf2059-07f7-4c1e-8a4c-fa58fae87fa2_form2-BV-component_1-As4O6-2p | 22.106 | ba7a9b7c-f117-4173-a2ee-48c75a90f02b | As2 O3 | 1
566 | COD | 4513294 | _b8b9ae0e-f58f-4a67-99bb-8002f86e6cd1_form2 | _cfcf2059-07f7-4c1e-8a4c-fa58fae87fa2_form2 | As2 O3 | (1, 0, 0) | As2 O3 | 2 | -0.0114 | (As4O6)4 | {3: 20.626040000000025, 2: 19.99564000000002, 1: 16.634740000000004, 0: 13.30892} | 0.9694367 | 0.01751111 | 0.3152 | 0.008031027 | As..As¦As..O¦O..O | {'As..O': 40, 'O..O': 20, 'As..As': 12} | {'LNM..MTL': 40, 'LNM..LNM': 20, 'MTL..MTL': 12} | LNM..LNM¦LNM..MTL¦MTL..MTL | 0 | {'As': [2.46, 2.5, 2.53, 2.55], 'O': [1.72, 1.73, 1.76, 1.77, 1.78, 1.81]} | 0.08615412 | 0.4593201 | 0.4545258 | As..O_1.884 | 0.75005 | _cfcf2059-07f7-4c1e-8a4c-fa58fae87fa2_form2-BV-component_3-As4O6-2p | 22.106 | 21643b3c-e800-4283-95ff-e218bf4fa818 | As2 O3 | 1
1400 | COD | 7017702 | _d53a5dda-9b16-4956-ad5d-dbf64354baa2_form2 | _25227aa8-ddca-4406-9097-d21ad22083e8_form2 | Ge3 Na1 P3 | (0, 1, 0) | Na1 Ge3 P3 | 2 | 0 | (Na2Ge6P6)2 | {3: 18.717340000000007, 2: 17.690600000000003, 1: 12.4885, 0: 6.573019999999999} | 0.945145 | 0.07333857 | 1.02674 | 0.02665158 | Ge..Na¦Ge..P¦Na..P¦P..P | {'Na..P': 12, 'P..P': 8, 'Ge..P': 4, 'Ge..Na': 4} | {'EPM..NM': 12, 'NM..NM': 8, 'MTL..NM': 4, 'EPM..MTL': 4} | EPM..MTL¦EPM..NM¦MTL..NM¦NM..NM | 0 | {'Na': [1.48], 'Ge': [2.25, 3.08, 3.65], 'P': [2.7, 2.74, 2.77]} | 0.08454487 | 0.4283566 | 0.4870985 | Ge..P_2.426 | 0.75012 | _25227aa8-ddca-4406-9097-d21ad22083e8_form2-BV-component_1-Na2Ge6P6-2p | 57.21634 | 41dcf833-6e61-421c-9ccc-408a5d08d4cb | Na1 Ge3 P3 | 1
319 | COD | 9011539 | _1f53e175-e2dc-477c-8a93-d88ea4080037_form2 | _abb083d9-ce5f-4523-8d8e-35ec647865ad_form2 | S2 Ta1 | (1, 1, 1) | Ta1 S2 | 2 | 0 | (Ta1S2)2 | {3: 4.72302, 2: 4.668720000000001, 0: 0} | 0.9885031 | 0.0181 | 0.0543 | 0.005427524 | S..S | {'S..S': 6} | {'NM..NM': 6} | NM..NM | 0 | {'Ta': [4.5], 'S': [2.47]} | 0.01149688 | 0.9885031 |  | Ta..S_2.496 | 0.75056 | _abb083d9-ce5f-4523-8d8e-35ec647865ad_form2-BV-component_1-Ta1S2-2p | 27.56416 | 768aa912-9f3d-4ae7-9df6-03011940e695 | Ta1 S2 | 1
354 | COD | 9000077 | _0e1cd2b9-f74b-47b7-8d2a-c25192af52c6_form2 | _8d0df175-a400-42a0-b664-3e04f09d05b2_form2 | Fe3 S4 | (1, 1, 1) | Fe3 S4 | 2 | 0 | (Fe3S4)2 | {3: 13.038979999999995, 2: 12.983239999999995, 0: 1.2083} | 0.9957251 | 0.01858 | 0.05574 | 0.00566748 | S..S | {'S..S': 6} | {'NM..NM': 6} | NM..NM | 0 | {'Fe': [4.3, 5.24], 'S': [2.49, 3.64]} | 0.004711479 | 0.9952885 |  | Fe..S_2.248 | 0.75123 | _8d0df175-a400-42a0-b664-3e04f09d05b2_form2-BV-component_1-Fe3S4-2p | 35.04927 | e62c3142-5037-4db7-a3bb-81a689e5db8d | Fe3 S4 | 1
79 | ICSD | 32551 | _fc8a44c7-f784-41a4-ae8d-3f2fb75f88f2_form2 | _1f7f474a-3db6-4552-97f6-3c87b40fc67c_form2 | Fe2 Ga2 S5 | (1, 1, 1) | Ga2 Fe2 S5 | 2 | 0 | (Ga2Fe2S5)2 | {3: 12.558329999999998, 2: 12.52266, 0: 1.42374} | 0.9971597 | 0.01189 | 0.03567 | 0.003285644 | S..S | {'S..S': 6} | {'NM..NM': 6} | NM..NM | 0 | {'Ga': [2.86], 'Fe': [3.3], 'S': [2.09, 2.39, 2.97]} | 0.003203531 | 0.9967965 |  | Fe..S_2.248 | 0.7515 | _1f7f474a-3db6-4552-97f6-3c87b40fc67c_form2-BV-component_1-Ga2Fe2S5-2p | 23.10628 | ef278692-3929-49a7-9f70-184601cdaaeb | Ga2 Fe2 S5 | 1
531 | COD | 9012091 | _8a7cc9af-387e-4e8f-b071-659c079387eb_form2 | _a86670cc-c2a7-46d7-ad17-c471a66fda1e_form2 | As2 S3 | (0, 1, 0) | As2 S3 | 2 | 0 | (As4S6)4 | {3: 21.64308000000002, 2: 20.896759999999997, 1: 17.44048000000001, 0: 13.75132} | 0.9655169 | 0.018658 | 0.37316 | 0.007547385 | As..As¦As..S¦S..S | {'As..S': 40, 'S..S': 36, 'As..As': 4} | {'MTL..NM': 40, 'NM..NM': 36, 'MTL..MTL': 4} | MTL..MTL¦MTL..NM¦NM..NM | 0 | {'As': [2.68, 2.69], 'S': [1.72, 1.81, 1.92]} | 0.09456953 | 0.4379606 | 0.4674699 | As..S_2.365 | 0.75501 | _a86670cc-c2a7-46d7-ad17-c471a66fda1e_form2-BV-component_3-As4S6-2p | 26.05514 | 4efca9e8-ea0b-44e1-bd76-f022ab4a0657 | As2 S3 | 1
210 | ICSD | 261525 | _cf123697-30db-48be-bcd3-f3de2ec8d727_form2 | _3bba1252-bf71-411e-8145-fb0f95b7368e_form2 | Cl1 N1 Ti1 | (0, 0, 1) | Ti1 N1 Cl1 | 2 | 0 | (Ti2N2Cl2)2 | {3: 8.368779999999992, 2: 8.311099999999994, 1: 5.032960000000001, 0: 0.07108} | 0.9931077 | 0.01442 | 0.05768 | 0.004422534 | Cl..Cl | {'Cl..Cl': 8} | {'NM..NM': 8} | NM..NM | 0 | {'Ti': [3.96], 'N': [3.29], 'Cl': [1.12]} | 0.006951324 | 0.3950661 | 0.5979826 | Ti..N_2.021 | 0.75669 | _3bba1252-bf71-411e-8145-fb0f95b7368e_form2-BV-component_1-Ti2N2Cl2-2p | 19.05256 | fe5fd491-3e3e-4dda-8d56-e52023811d95 | Ti1 N1 Cl1 | 1
1206 | ICSD | 174532 | _f4ededf6-f22c-44d8-8181-21fe17bd18dc_form2 | _0dde6f74-98d1-4ac6-a2bb-116dd755ce3e_form2 | Cl2 Fe2 O4 Sr3 | (1, 1, -1) | Sr3 Fe2 Cl2 O4 | 2 | 0 | (Sr3Fe2Cl2O4)2 | {3: 19.06357000000001, 2: 18.758990000000015, 0: 0.80553} | 0.9840229 | 0.05076333 | 0.30458 | 0.02065127 | Cl..Cl¦Cl..Sr | {'Cl..Cl': 8, 'Cl..Sr': 4} | {'NM..NM': 8, 'EPM..NM': 4} | EPM..NM¦NM..NM | 0 | {'Sr': [2.46, 8.57], 'Fe': [5.86], 'Cl': [1.47], 'O': [2.48]} | 0.01668197 | 0.983318 |  | Sr..Fe_3.039 | 0.76031 | _0dde6f74-98d1-4ac6-a2bb-116dd755ce3e_form2-BV-component_1-Sr3Fe2Cl2O4-2p | 26.03762 | 3cc3d178-c91d-426a-853e-7a63563babc7 | Sr3 Fe2 Cl2 O4 | 1
1630 | ICSD | 107932 | _976cf511-154f-412b-93e2-c858d632e3c5_form2 | _e62236c7-3ca2-4afa-b689-0bf848c8ef41_form2 | As1 Co1 Li1 | (0, 0, 1) | Li1 Co1 As1 | 2 | 0 | (Li2Co2As2)2 | {3: 12.846359999999997, 2: 12.214759999999997, 0: 0.46672} | 0.9508343 | 0.1052667 | 0.6316 | 0.04402098 | As..Li¦Li..Li | {'Li..Li': 8, 'As..Li': 4} | {'EPM..EPM': 8, 'EPM..MTL': 4} | EPM..EPM¦EPM..MTL | 0.6667 | {'Li': [2.43], 'Co': [6.32], 'As': [4.09]} | 0.05101925 | 0.9489807 |  | Co..As_2.379 | 0.76568 | _e62236c7-3ca2-4afa-b689-0bf848c8ef41_form2-BV-component_1-Li2Co2As2-2p | 67.87456 | f4d2307d-7ea7-4a2c-94b6-0334b14553dc | Li1 Co1 As1 | 1
272 | ICSD | 190381 | _ff0b8939-853d-4fd3-abea-863c9358bcc2_form2 | _f6259287-53b5-4b7f-a9a8-cc9e6c14b7ee_form2 | I1 N1 Zr1 | (1, 1, 1) | Zr1 I1 N1 | 2 | 0 | (Zr2I2N2)2 | {3: 8.874649999999999, 2: 8.814049999999996, 0: 1.70834} | 0.9931716 | 0.0202 | 0.0606 | 0.004961946 | I..I | {'I..I': 6} | {'NM..NM': 6} | NM..NM | 0 | {'Zr': [4.12], 'I': [1.42], 'N': [3.34]} | 0.008456235 | 0.9915438 |  | Zr..N_2.205 | 0.77347 | _f6259287-53b5-4b7f-a9a8-cc9e6c14b7ee_form2-BV-component_1-Zr2I2N2-2p | 23.06927 | f1f5127b-aced-4877-8c58-3ac94cad9447 | Zr1 I1 N1 | 1
476 | COD | 9012486 | _904c1f0e-da23-42f0-95b4-a4fee98e6d04_form2 | _6aab3681-dd91-44f4-b993-10e373b8c487_form2 | P1 | (1, -1, 0) | P1 | 2 | 0 | (P4)2 | {3: 5.402959999999999, 2: 5.29988, 1: 4.39523, 0: 1.5492400000000002} | 0.9809216 | 0.012885 | 0.10308 | 0.006811087 | P..P | {'P..P': 16} | {'NM..NM': 16} | NM..NM | 0 | {'P': [2.7]} | 0.02674818 | 0.2347472 | 0.7385046 | P..P_2.284 | 0.77461 | _6aab3681-dd91-44f4-b993-10e373b8c487_form2-BV-component_1-P4-2p | 30.6641 | af33e4ee-5fc9-415f-88f1-feefcd6a0db0 | P1 | 1
82 | ICSD | 647901 | _4be7d1c9-cfc2-4a37-9ec7-058296a0f86c_form2 | _480c2168-b9bd-456a-a86d-d505041594fa_form2 | P1 | (1, 1, 1) | P1 | 2 | 0 | (P2)2 | {3: 2.6316599999999997, 2: 2.5994099999999998, 0: 0} | 0.9877454 | 0.01075 | 0.03225 | 0.003353217 | P..P | {'P..P': 6} | {'NM..NM': 6} | NM..NM | 0 | {'P': [2.63]} | 0.01225462 | 0.9877454 |  | P..P_2.284 | 0.77527 | _480c2168-b9bd-456a-a86d-d505041594fa_form2-BV-component_1-P2-2p | 20.63259 | f337487c-e50a-4e44-8e4e-9f7f06724f2c | P1 | 1
183 | ICSD | 23171 | _8ade23c7-a620-4736-a5f9-7dbd29982993_form2 | _37341132-a921-43e7-9b77-461c39b51c20_form2 | Cl3 Ir1 | (0, 0, 1) | Ir1 Cl3 | 2 | 0 | (Ir2Cl6)2 | {3: 10.044439999999994, 2: 9.908819999999999, 1: 6.49592, 0: 6.38644} | 0.986498 | 0.01506889 | 0.13562 | 0.00419782 | Cl..Cl | {'Cl..Cl': 18} | {'NM..NM': 18} | NM..NM | 0 | {'Ir': [4.7], 'Cl': [1.74, 1.8]} | 0.0370749 | 0.9329962 | 0.02992892 | Ir..Cl_2.393 | 0.77693 | _37341132-a921-43e7-9b77-461c39b51c20_form2-BV-component_1-Ir2Cl6-2p | 19.30409 | fc9227a0-58e6-4255-813a-9d3d481bb076 | Ir1 Cl3 | 1
1349 | COD | 1539720 | _791b9588-c9ce-49eb-ba0b-9b677513e046_form2 | _313b3332-41c2-4f80-b44a-2899f0808603_form2 | Ge1 Mn1 Sr1 | (0, 0, 1) | Sr1 Mn1 Ge1 | 2 | 0 | (Sr2Mn2Ge2)2 | {3: 15.481660000000003, 2: 15.093720000000005, 0: 0.00854} | 0.974942 | 0.06465667 | 0.38794 | 0.02471254 | Ge..Sr¦Sr..Sr | {'Sr..Sr': 8, 'Ge..Sr': 4} | {'EPM..EPM': 8, 'EPM..MTL': 4} | EPM..EPM¦EPM..MTL | 0.6667 | {'Sr': [4.13], 'Mn': [6.87], 'Ge': [4.48]} | 0.02507187 | 0.9749281 |  | Mn..Ge_2.439 | 0.7773 | _313b3332-41c2-4f80-b44a-2899f0808603_form2-BV-component_1-Sr2Mn2Ge2-2p | 50.41336 | 21301b10-e19b-4b97-b2c1-afc66ce45a6a | Sr1 Mn1 Ge1 | 1
1297 | ICSD | 77329 | _8ff3cf42-22d7-447b-8d2f-d21d59f8abd3_form2 | _b37f8e79-e13f-4114-9c1e-20cf1fee7fea_form2 | O3 Sb1 Tl1 | (1, 1, 1) | Tl1 Sb1 O3 | 2 | 0 | (Tl2Sb2O6)2 | {3: 12.425970000000001, 2: 11.843910000000001, 0: 4.840619999999999} | 0.9531578 | 0.06467333 | 0.58206 | 0.02319693 | O..Tl¦Tl..Tl | {'O..Tl': 12, 'Tl..Tl': 6} | {'ENM..LNM': 12, 'ENM..ENM': 6} | ENM..ENM¦ENM..LNM | 0.3333 | {'Tl': [1.54], 'Sb': [4.71], 'O': [2.06]} | 0.07673476 | 0.9232652 |  | Sb..O_2.026 | 0.77997 | _b37f8e79-e13f-4114-9c1e-20cf1fee7fea_form2-BV-component_1-Tl2Sb2O6-2p | 10.84643 | 58b4af2f-f790-4d31-b43f-2c938607a35f | Tl1 Sb1 O3 | 1
311 | COD | 1527188 | _26e9b052-6e09-43e5-b4a4-eb677f465929_form2 | _d086324f-8dde-4eaa-800e-8a26595285c5_form2 | Br3 Ir1 | (0, 0, 1) | Ir1 Br3 | 2 | 0 | (Ir2Br6)2 | {3: 10.291519999999991, 2: 10.099079999999997, 1: 6.546799999999999, 0: 6.493900000000002} | 0.9813011 | 0.02138222 | 0.19244 | 0.005351316 | Br..Br | {'Br..Br': 18} | {'NM..NM': 18} | NM..NM | 0 | {'Ir': [4.74], 'Br': [1.82, 1.86]} | 0.05067384 | 0.9353964 | 0.01392978 | Ir..Br_2.542 | 0.78008 | _d086324f-8dde-4eaa-800e-8a26595285c5_form2-BV-component_1-Ir2Br6-2p | 20.03729 | 5263917f-bffe-4db9-b8c5-f8b6a4e9e2c7 | Ir1 Br3 | 1
308 | ICSD | 190384 | _948d3259-d7f6-4420-81cc-b3ec2f946481_form2 | _3df414bb-2950-4454-bb3a-ba4cc4c044dd_form2 | Hf1 I1 N1 | (1, 1, 1) | Hf1 I1 N1 | 2 | 0 | (Hf2I2N2)2 | {3: 9.032020000000001, 2: 8.96857, 0: 1.69168} | 0.992975 | 0.02115 | 0.06345 | 0.005308898 | I..I | {'I..I': 6} | {'NM..NM': 6} | NM..NM | 0 | {'Hf': [4.17], 'I': [1.5], 'N': [3.36]} | 0.008644014 | 0.991356 |  | Hf..N_2.181 | 0.78146 | _3df414bb-2950-4454-bb3a-ba4cc4c044dd_form2-BV-component_1-Hf2I2N2-2p | 23.2328 | b4a4766b-7b81-40fb-a62f-f73b44b492bd | Hf1 I1 N1 | 1
52 | ICSD | 634664 | _abe3ec5b-7d17-4881-abfe-134b5eed44d5_form2 | _2aa0582f-17f7-4ed3-8406-195fe3d6dcad_form2 | Ga2 Mn2 S5 | (0, 0, 1) | Mn2 Ga2 S5 | 2 | 0 | (Mn2Ga2S5)2 | {3: 15.465910000000004, 2: 15.432400000000005, 0: 1.6295199999999999} | 0.9978333 | 0.01117 | 0.03351 | 0.0029576 | S..S | {'S..S': 6} | {'NM..NM': 6} | NM..NM | 0 | {'Mn': [5.71], 'Ga': [2.73], 'S': [1.94, 2.47, 5.11]} | 0.002421874 | 0.9975781 |  | Mn..S_2.289 | 0.7862 | _2aa0582f-17f7-4ed3-8406-195fe3d6dcad_form2-BV-component_1-Mn2Ga2S5-2p | 22.11061 | e8bd93dc-0b11-4835-8b45-bd18e3057324 | Mn2 Ga2 S5 | 1
400 | COD | 9015549 | _5fb923ab-cc4d-4af4-99ce-4e2e98fd0725_form2 | _e50dfabf-411f-4ea1-9679-906325da132f_form2 | As2 S3 | (0, 0, 1) | As2 S3 | 2 | 0 | (As8S12)2 | {3: 21.887759999999997, 2: 21.574159999999992, 1: 19.624019999999994, 0: 15.872200000000001} | 0.9856724 | 0.01742222 | 0.3136 | 0.006067426 | As..As¦As..S¦S..S | {'As..S': 16, 'S..S': 16, 'As..As': 4} | {'MTL..NM': 16, 'NM..NM': 16, 'MTL..MTL': 4} | MTL..MTL¦MTL..NM¦NM..NM | 0 | {'As': [2.62, 2.65, 2.67, 2.68], 'S': [1.84, 1.89, 1.92, 1.93]} | 0.05213147 | 0.3241826 | 0.6236859 | As..S_2.344 | 0.79879 | _e50dfabf-411f-4ea1-9679-906325da132f_form2-BV-component_1-As8S12-2p | 22.8771 | 80229871-9cbd-402c-b765-01a2dc6d23cf | As2 S3 | 1
653 | ICSD | 643239 | _4ab12882-8262-45b8-a84a-18118037e51f_form2 | _09ba0a44-e944-4a15-a26b-6ec6418d36c5_form2 | Mn1 P1 Se3 | (1, 1, 1) | Mn1 P1 Se3 | 2 | 0 | (Mn2P2Se6)2 | {3: 14.723030000000001, 2: 14.400559999999995, 0: 5.837420000000001} | 0.9780976 | 0.021498 | 0.32247 | 0.009317228 | P..Se¦Se..Se | {'Se..Se': 18, 'P..Se': 12} | {'NM..NM': 30} | NM..NM | 0 | {'Mn': [3.97], 'P': [3.42], 'Se': [2.44]} | 0.03629126 | 0.9637087 |  | Mn..Se_2.403 | 0.80013 | _09ba0a44-e944-4a15-a26b-6ec6418d36c5_form2-BV-component_1-Mn2P2Se6-2p | 30.45388 | e3902ecf-4717-4161-a1fc-2ee20b4fee4b | Mn1 P1 Se3 | 1
683 | COD | 9009147 | _f7b25087-c5f7-4364-9495-ec07366a7bb3_form2 | _e816145b-1819-4e04-8527-f1731d7051f6_form2 | Mo1 Te2 | (0, 0, 1) | Te2 Mo1 | 2 | 0 | (Te4Mo2)2 | {3: 11.639429999999999, 2: 11.528789999999999, 0: 0} | 0.9904944 | 0.03688 | 0.11064 | 0.009736456 | Te..Te | {'Te..Te': 6} | {'MTL..MTL': 6} | MTL..MTL | 0 | {'Te': [3.09, 3.1], 'Mo': [5.45]} | 0.00950562 | 0.9904944 |  | Te..Mo_2.772 | 0.80056 | _e816145b-1819-4e04-8527-f1731d7051f6_form2-BV-component_1-Te4Mo2-2p | 30.38505 | 5b9f3963-991a-4229-89c6-b88a7c201d45 | Te2 Mo1 | 1
657 | ICSD | 41047 | _1db57351-b873-40cf-9b20-53075c095d25_form2 | _d3dc1e79-1b3b-4da5-9a63-334debab67ae_form2 | Ta2 Te3 | (1, 1, -1) | Ta2 Te3 | 2 | 0 | (Ta4Te6)2 | {3: 22.31712000000001, 2: 21.9752, 1: 15.630419999999997, 0: 4.77166} | 0.984679 | 0.03799111 | 0.34192 | 0.009324967 | Te..Te | {'Te..Te': 18} | {'MTL..MTL': 18} | MTL..MTL | 0 | {'Ta': [6.47, 7.35], 'Te': [2.65, 2.75, 3.1]} | 0.01948766 | 0.3616195 | 0.6188929 | Ta..Ta_3.099 | 0.80503 | _d3dc1e79-1b3b-4da5-9a63-334debab67ae_form2-BV-component_1-Ta4Te6-2p | 28.86798 | 43deaf85-9d0e-4980-83d6-7a20e42db3c3 | Ta2 Te3 | 1
885 | ICSD | 237619 | _148249e8-08ab-4b60-af87-6c3aaca1a0a5_form2 | _78ce7627-e163-44c2-b6fb-212ec3592e21_form2 | Bi2 Cl8 Hg3 Te2 | (1, 1, 0) | Hg3 Te2 | 2 | 2.6591 | (Hg6Te4)2_(Bi4Cl16)2 | {3: 24.519700000000007, 2: 21.813319999999997, 0: 16.863179999999996} | 0.8896243 | 0.0365727 | 1.35319 | 0.01310108 | Cl..Cl¦Cl..Hg¦Cl..Te | {'Cl..Hg': 64, 'Cl..Te': 64, 'Cl..Cl': 20} | {'NM..TM': 64, 'MTL..NM': 64, 'NM..NM': 20} | MTL..NM¦NM..NM¦NM..TM | 0 | {'Hg': [2.0, 2.04], 'Bi': [2.82], 'Te': [2.62], 'Cl': [0.89, 0.92, 0.96, 1.03]} | 0.3534739 | 0.6465261 |  | Hg..Te_2.689 | 0.80684 | _78ce7627-e163-44c2-b6fb-212ec3592e21_form2-BV-component_1-Hg6Te4-2p | 90.18962 | 9fb74a69-614d-450b-b4e1-4fc06645df82 | Hg3 Te2 | 1
888 | ICSD | 237619 | _148249e8-08ab-4b60-af87-6c3aaca1a0a5_form2 | _78ce7627-e163-44c2-b6fb-212ec3592e21_form2 | Bi2 Cl8 Hg3 Te2 | (1, 1, 0) | Bi1 Cl4 | 2 | -2.6591 | (Hg6Te4)2_(Bi4Cl16)2 | {3: 24.519700000000007, 2: 21.813319999999997, 0: 16.863179999999996} | 0.8896243 | 0.0365727 | 1.35319 | 0.01310108 | Cl..Cl¦Cl..Hg¦Cl..Te | {'Cl..Hg': 64, 'Cl..Te': 64, 'Cl..Cl': 20} | {'NM..TM': 64, 'MTL..NM': 64, 'NM..NM': 20} | MTL..NM¦NM..NM¦NM..TM | 0 | {'Hg': [2.0, 2.04], 'Bi': [2.82], 'Te': [2.62], 'Cl': [0.89, 0.92, 0.96, 1.03]} | 0.3534739 | 0.6465261 |  | Hg..Te_2.689 | 0.80684 | _78ce7627-e163-44c2-b6fb-212ec3592e21_form2-BV-component_3-Bi4Cl16-2p | 90.18962 | 8138da1e-3237-4a88-a6a2-6140b00f9d3e | Bi1 Cl4 | 1
1329 | COD | 4002817 | _9f96e14c-d7d9-4ece-a365-a1774bde5d60_form2 | _3700500c-32e3-4f25-90a7-7ea530c652d5_form2 | Bi1 Cu1 | (0, 0, 1) | Cu1 Bi1 | 2 | 0 | (Cu4Bi4)2 | {3: 20.744939999999982, 2: 20.224339999999987, 1: 6.539239999999999, 0: 2.46006} | 0.9749047 | 0.065075 | 0.5206 | 0.02416957 | Bi..Bi | {'Bi..Bi': 16} | {'ENM..ENM': 16} | ENM..ENM | 1 | {'Cu': [4.74, 5.72], 'Bi': [5.03, 5.25]} | 0.02847161 | 0.7484381 | 0.2230903 | Cu..Bi_2.837 | 0.80965 | _3700500c-32e3-4f25-90a7-7ea530c652d5_form2-BV-component_1-Cu4Bi4-2p | 30.4528 | 82d0cc3d-c78d-4fd2-bc2a-0e852e3cd0f4 | Cu1 Bi1 | 1
568 | ICSD | 644346 | _b82420cb-a5e0-4bb6-8433-f75b90a7b006_form2 | _cf17a070-8c93-4c7a-a5f2-7dada271954b_form2 | Mo1 Se2 | (0, 0, 1) | Mo1 Se2 | 2 | 0 | (Mo2Se4)2 | {3: 11.951910000000003, 2: 11.872800000000003, 0: 0} | 0.993381 | 0.02637 | 0.07911 | 0.008051563 | Se..Se | {'Se..Se': 6} | {'NM..NM': 6} | NM..NM | 0 | {'Mo': [6.15], 'Se': [2.9]} | 0.006619026 | 0.993381 |  | Mo..Se_2.568 | 0.80979 | _cf17a070-8c93-4c7a-a5f2-7dada271954b_form2-BV-component_1-Mo2Se4-2p | 28.42882 | a6703220-36c8-4bb9-badf-293e63190dbf | Mo1 Se2 | 1
335 | ICSD | 247163 | _debad824-d004-41c1-bc1a-06a36c7cf0d7_form2 | _357073d4-dc06-4864-aca3-445330d6461f_form2 | Mo2 O17 Ta2 | (1, 1, 1) | Ta2 Mo2 O17 | 2 | 0 | (Ta2Mo2O17)2 | {3: 28.325760000000017, 2: 28.14744000000001, 0: 18.233400000000007} | 0.9937047 | 0.011888 | 0.17832 | 0.005524333 | O..O | {'O..O': 30} | {'LNM..LNM': 30} | LNM..LNM | 0 | {'Ta': [4.38], 'Mo': [6.18], 'O': [1.82, 2.0, 2.17]} | 0.01766881 | 0.9823312 |  | Ta..O_1.997 | 0.81196 | _357073d4-dc06-4864-aca3-445330d6461f_form2-BV-component_1-Ta2Mo2O17-2p | 10.04055 | 5bf1c9a9-3be5-46f2-a673-aa7acffa1d2f | Ta2 Mo2 O17 | 1
894 | ICSD | 50741 | _a74ceea8-1b39-4881-9d2f-6af82335ac38_form2 | _3d0f2054-7f49-4cfa-a3aa-113d4ac468dd_form2 | O8 P2 W1 | (1, 0, 0) | P2 W1 O8 | 2 | 0 | (P8W4O32)2 | {3: 63.20961999999983, 2: 62.74607999999988, 1: 54.60873999999993, 0: 47.88789999999997} | 0.9926666 | 0.010535 | 0.46354 | 0.01320036 | O..O | {'O..O': 88} | {'LNM..LNM': 88} | LNM..LNM | 0 | {'P': [4.57, 4.78], 'W': [5.47], 'O': [1.58, 1.83, 2.07, 2.16, 2.28, 2.42]} | 0.03025378 | 0.5310983 | 0.4386479 | W..O_1.972 | 0.81305 | _3d0f2054-7f49-4cfa-a3aa-113d4ac468dd_form2-BV-component_1-P8W4O32-2p | 40.58798 | 01e37663-9a49-441d-90e8-ae7d9fb00677 | P2 W1 O8 | 1
1300 | COD | 1527898 | _b9ab5f91-b367-4834-aede-dc3ee271f162_form2 | _244f989e-6e30-44bf-84f0-ab86274d8bc3_form2 | P5 Tl1 | (0, 1, 0) | Tl1 P5 | 2 | 0 | (Tl4P20)2 | {3: 32.15766, 2: 30.26832000000001, 1: 24.419820000000005, 0: 19.71366} | 0.9412476 | 0.06747643 | 1.88934 | 0.02324503 | P..P¦P..Tl¦Tl..Tl | {'P..Tl': 32, 'P..P': 16, 'Tl..Tl': 8} | {'ENM..NM': 32, 'NM..NM': 16, 'ENM..ENM': 8} | ENM..ENM¦ENM..NM¦NM..NM | 0.1429 | {'Tl': [1.65, 1.7], 'P': [2.37, 2.43, 2.71, 2.79, 3.13, 3.21, 3.29, 3.38]} | 0.1518274 | 0.4699855 | 0.3781871 | P..P_2.266 | 0.81474 | _244f989e-6e30-44bf-84f0-ab86274d8bc3_form2-BV-component_1-Tl4P20-2p | 30.92089 | 4e7d24f8-f8db-4dee-b821-e79a4adc2be7 | Tl1 P5 | 1
1467 | COD | 1537009 | _92ee6489-1962-4521-91c0-8fee6755685e_form2 | _c84937b9-c2f6-4da3-a124-4b0c926465e1_form2 | Bi2 O3 | (1, 1, 1) | Bi2 O3 | 2 | 0 | (Bi4O6)2 | {3: 12.234210000000004, 2: 10.594860000000002, 0: 7.862310000000001} | 0.8660028 | 0.07806429 | 1.63935 | 0.03023519 | Bi..O¦O..O | {'Bi..O': 30, 'O..O': 12} | {'ENM..LNM': 30, 'LNM..LNM': 12} | ENM..LNM¦LNM..LNM | 0 | {'Bi': [3.05], 'O': [2.04, 2.05]} | 0.3749743 | 0.6250257 |  | Bi..O_2.153 | 0.81509 | _c84937b9-c2f6-4da3-a124-4b0c926465e1_form2-BV-component_1-Bi4O6-2p | 77.2443 | 774a6528-1879-41b1-8828-cee343321957 | Bi2 O3 | 1
297 | ICSD | 36119 | _d289c515-6b07-4d2b-aa29-2dd9d6fd5b31_form2 | _c5081328-089c-4e6f-9555-d96c4140982d_form2 | I1 N1 Zr1 | (0, 0, 1) | Zr1 I1 N1 | 2 | 0 | (Zr2I2N2)2 | {3: 8.893499999999996, 2: 8.812899999999999, 1: 3.58506, 0: 0.05138} | 0.9909372 | 0.02015 | 0.0806 | 0.005153252 | I..I | {'I..I': 8} | {'NM..NM': 8} | NM..NM | 0 | {'Zr': [4.24], 'I': [1.14], 'N': [3.51]} | 0.009115461 | 0.5912428 | 0.3996417 | Zr..N_2.186 | 0.81528 | _c5081328-089c-4e6f-9555-d96c4140982d_form2-BV-component_1-Zr2I2N2-2p | 20.19738 | 65ac34ca-a7b4-4670-b88b-72e9a212e83c | Zr1 I1 N1 | 1
1747 | ICSD | 641292 | _a451d92c-d39f-4753-965a-597267089307_form2 | _5752bd53-f89a-4c41-8e49-5eaf6072661f_form2 | K1 P2 Rh2 | (1, 1, -1) | K1 | 2 | 2.2742 | (K1)2_(P2Rh2)2 | {3: 11.71494, 2: 9.426739999999999, 0: 0.01396} | 0.8046768 | 0.1346 | 1.1441 | 0.07343523 | K..P¦K..Rh¦P..P | {'K..P': 16, 'K..Rh': 16, 'P..P': 2} | {'EPM..NM': 16, 'EPM..TM': 16, 'NM..NM': 2} | EPM..NM¦EPM..TM¦NM..NM | 0.4706 | {'K': [4.08], 'P': [3.87], 'Rh': [5.81]} | 0.1955563 | 0.8044437 |  | P..Rh_2.362 | 0.8236 | _5752bd53-f89a-4c41-8e49-5eaf6072661f_form2-BV-component_1-K1-2p | 87.76323 | 1ed6ed05-a628-4c35-bb0f-0c649de86fe4 | P1 Rh1 | 0
1748 | ICSD | 641292 | _a451d92c-d39f-4753-965a-597267089307_form2 | _5752bd53-f89a-4c41-8e49-5eaf6072661f_form2 | K1 P2 Rh2 | (1, 1, -1) | P1 Rh1 | 2 | -2.2742 | (K1)2_(P2Rh2)2 | {3: 11.71494, 2: 9.426739999999999, 0: 0.01396} | 0.8046768 | 0.1346 | 1.1441 | 0.07343523 | K..P¦K..Rh¦P..P | {'K..P': 16, 'K..Rh': 16, 'P..P': 2} | {'EPM..NM': 16, 'EPM..TM': 16, 'NM..NM': 2} | EPM..NM¦EPM..TM¦NM..NM | 0.4706 | {'K': [4.08], 'P': [3.87], 'Rh': [5.81]} | 0.1955563 | 0.8044437 |  | P..Rh_2.362 | 0.8236 | _5752bd53-f89a-4c41-8e49-5eaf6072661f_form2-BV-component_3-P2Rh2-2p | 87.76323 | 1ed6ed05-a628-4c35-bb0f-0c649de86fe4 | P1 Rh1 | 1
633 | ICSD | 653170 | _52ab0e32-209a-4f55-8a13-7100e004ced4_form2 | _76b13957-d3f3-474c-ba7c-4700927869c4_form2 | Te2 W1 | (0, 0, 1) | Te2 W1 | 2 | 0 | (Te4W2)2 | {3: 12.351989999999999, 2: 12.249720000000002, 0: 0} | 0.9917204 | 0.03409 | 0.10227 | 0.009032971 | Te..Te | {'Te..Te': 6} | {'MTL..MTL': 6} | MTL..MTL | 0 | {'Te': [3.2], 'W': [5.95]} | 0.008279638 | 0.9917204 |  | Te..W_2.777 | 0.83505 | _76b13957-d3f3-474c-ba7c-4700927869c4_form2-BV-component_1-Te4W2-2p | 30.03764 | f1f9e9c7-7829-4b39-9706-fb9a712f276d | Te2 W1 | 1
1212 | COD | 1533053 | _c83823be-b215-44a9-ab0f-892445cbb97d_form2 | _a7b79c81-ab8f-4ed1-82ad-ab8a90b259ba_form2 | Ni2 Sb1 Te2 | (0, 0, 1) | Ni2 Sb1 Te2 | 2 | 0 | (Ni2Sb1Te2)4 | {3: 20.644759999999994, 2: 20.07254, 0: 0.57854} | 0.9722826 | 0.09537 | 0.28611 | 0.02075622 | Te..Te | {'Te..Te': 12} | {'MTL..MTL': 12} | MTL..MTL | 0 | {'Ni': [4.59], 'Sb': [5.99], 'Te': [2.74]} | 0.02851658 | 0.9714834 |  | Ni..Sb_2.662 | 0.8423 | _a7b79c81-ab8f-4ed1-82ad-ab8a90b259ba_form2-BV-component_3-Ni2Sb1Te2-2p | 38.73523 | f017aab8-3d63-4935-ba69-6e503cddddb2 | Ni2 Sb1 Te2 | 1
570 | COD | 9012193 | _4611c607-11aa-42eb-a86a-d8d63408158e_form2 | _036a16eb-03e8-4629-885a-1f17e6812890_form2 | Se2 W1 | (0, 0, 1) | W1 Se2 | 2 | 0 | (W2Se4)2 | {3: 13.02981, 2: 12.95109, 0: 0} | 0.9939585 | 0.02624 | 0.07872 | 0.00808808 | Se..Se | {'Se..Se': 6} | {'NM..NM': 6} | NM..NM | 0 | {'W': [6.98], 'Se': [3.02]} | 0.006041531 | 0.9939585 |  | W..Se_2.572 | 0.84486 | _036a16eb-03e8-4629-885a-1f17e6812890_form2-BV-component_1-W2Se4-2p | 29.97022 | 3d52bc42-207d-4b51-939a-bee4cda9c1a3 | W1 Se2 | 1
1528 | COD | 9004174 | _ee1d119a-6434-48c5-a071-a97890a489fd_form2 | _db285cca-ec49-442e-9e68-aefd8488296b_form2 | H2 O4 W1 | (1, 0, 0) | H2 W1 O4 | 2 | 0 | (H8W4O16)2 | {3: 31.086799999999993, 2: 30.141859999999994, 1: 26.145820000000008, 0: 22.325960000000006} | 0.9696032 | 0.02054217 | 0.94494 | 0.03387115 | H..H¦H..O¦O..O | {'H..O': 60, 'O..O': 24, 'H..H': 8} | {'H..LNM': 60, 'LNM..LNM': 24, 'H..H': 8} | H..H¦H..LNM¦LNM..LNM | 0 | {'H': [1.0, 1.05], 'W': [5.45], 'O': [1.77, 2.01, 2.12]} | 0.1078595 | 0.4561252 | 0.4360153 | W..O_1.956 | 0.84832 | _db285cca-ec49-442e-9e68-aefd8488296b_form2-BV-component_1-H8W4O16-2p | 57.8718 | 869dfd50-5ba6-443f-be9d-e3310d2e84e6 | H2 W1 O4 | 1
1587 | ICSD | 25619 | _31705a2a-2d2a-459f-89da-0ea895832af1_form2 | _e1355f69-3333-4321-992e-a18a51ab9f65_form2 | H2 K1 N1 | (0, 0, 1) | K1 H2 N1 | 2 | 0 | (K2H4N2)2 | {3: 12.889379999999996, 2: 12.260479999999992, 1: 9.272279999999999, 0: 4.49896} | 0.9512079 | 0.0786125 | 0.6289 | 0.03769187 | H..H¦H..K | {'H..H': 8, 'H..K': 8} | {'H..H': 8, 'EPM..H': 8} | EPM..H¦H..H | 0 | {'K': [6.95], 'H': [1.61], 'N': [2.73]} | 0.07495453 | 0.3561443 | 0.5689012 | K..K_3.714 | 0.85028 | _e1355f69-3333-4321-992e-a18a51ab9f65_form2-BV-component_1-K2H4N2-2p | 21.99381 | d82371df-c094-4233-b524-365151a6489e | K1 H2 N1 | 1
254 | ICSD | 27393 | _b065e8a0-aa1a-4031-9dc0-542bfe74cf1d_form2 | _b51a3e7e-71d0-4004-bc42-d63978d5f70d_form2 | Br1 N1 Zr1 | (0, 0, 1) | Zr1 Br1 N1 | 2 | 0 | (Zr2Br2N2)2 | {3: 8.989379999999999, 2: 8.91726, 1: 3.55142, 0: 0.04452} | 0.9919772 | 0.01803 | 0.07212 | 0.004775336 | Br..Br | {'Br..Br': 8} | {'NM..NM': 8} | NM..NM | 0 | {'Zr': [4.33], 'Br': [1.06], 'N': [3.6]} | 0.008062731 | 0.5998797 | 0.3920576 | Zr..N_2.169 | 0.85284 | _b51a3e7e-71d0-4004-bc42-d63978d5f70d_form2-BV-component_1-Zr2Br2N2-2p | 18.29391 | 08cba12e-a1ea-438f-82bb-06851f7ef7c1 | Zr1 Br1 N1 | 1
228 | ICSD | 43098 | _202081f1-c7dc-4c5f-9890-63f52cd9a0ca_form2 | _7760625c-775a-4638-9c00-f2fdb05439d9_form2 | P2 Si1 | (0, 1, 0) | Si1 P2 | 2 | 0 | (Si8P16)2 | {3: 34.69615, 2: 34.53735000000001, 1: 32.69932000000001, 0: 13.098760000000002} | 0.9954231 | 0.01985 | 0.1588 | 0.004571358 | P..P | {'P..P': 16} | {'NM..NM': 16} | NM..NM | 0 | {'Si': [3.43, 3.58], 'P': [2.32, 2.44, 2.45, 2.77, 2.8]} | 0.00735274 | 0.08510426 | 0.907543 | Si..P_2.286 | 0.8589 | _7760625c-775a-4638-9c00-f2fdb05439d9_form2-BV-component_1-Si8P16-2p | 25.83116 | 958d3d83-c5f4-4f85-a3ef-56c96c6d119e | Si1 P2 | 1
276 | ICSD | 51771 | _a7149fa2-1e0c-47a2-8906-8f775a6612f6_form2 | _327559d2-1ae4-4fed-9c8e-a2018626be45_form2 | Br1 N1 Zr1 | (1, 1, 1) | Zr1 Br1 N1 | 2 | 0 | (Zr2Br2N2)2 | {3: 9.042749999999996, 2: 8.984129999999999, 0: 1.5996} | 0.9935175 | 0.01954 | 0.05862 | 0.005014449 | Br..Br | {'Br..Br': 6} | {'NM..NM': 6} | NM..NM | 0 | {'Zr': [4.29], 'Br': [1.2], 'N': [3.55]} | 0.007875698 | 0.9921243 |  | Zr..N_2.166 | 0.85988 | _327559d2-1ae4-4fed-9c8e-a2018626be45_form2-BV-component_1-Zr2Br2N2-2p | 21.2229 | 4d2b5c69-2216-40cc-be0e-e66789932489 | Zr1 Br1 N1 | 1
281 | COD | 1532008 | _84b7f880-2a06-4e7c-9801-46fb0bb896ff_form2 | _438bf828-6b21-4f77-8c35-bc43ceaf230c_form2 | Br1 Hf1 N1 | (0, 0, 1) | Hf1 Br1 N1 | 2 | 0 | (Hf2Br2N2)2 | {3: 9.139419999999994, 2: 9.064379999999993, 1: 3.5741400000000003, 0: 0.04676} | 0.9917894 | 0.01876 | 0.07504 | 0.005064063 | Br..Br | {'Br..Br': 8} | {'NM..NM': 8} | NM..NM | 0 | {'Hf': [4.39], 'Br': [1.12], 'N': [3.63]} | 0.008252811 | 0.6038101 | 0.3879371 | Hf..N_2.146 | 0.86011 | _438bf828-6b21-4f77-8c35-bc43ceaf230c_form2-BV-component_1-Hf2Br2N2-2p | 18.1677 | ae3813da-e9aa-4d92-b53f-dc6d2cb95be7 | Hf1 Br1 N1 | 1
196 | ICSD | 631804 | _5ef14338-6cbf-4f00-a704-afba737bb409_form2 | _42639083-dcce-4bb2-9e5b-f6bbb5828ae4_form2 | Fe2 Ga2 S5 | (0, 0, 1) | Ga2 Fe2 S5 | 2 | 0 | (Ga2Fe2S5)2 | {3: 14.178429999999992, 2: 14.134059999999993, 0: 1.47094} | 0.9968706 | 0.01479 | 0.04437 | 0.004307818 | S..S | {'S..S': 6} | {'NM..NM': 6} | NM..NM | 0 | {'Ga': [3.12], 'Fe': [3.83], 'S': [2.31, 2.84, 3.32]} | 0.003491642 | 0.9965084 |  | Fe..S_2.196 | 0.86304 | _42639083-dcce-4bb2-9e5b-f6bbb5828ae4_form2-BV-component_1-Ga2Fe2S5-2p | 17.15575 | f27786f5-c00a-4002-bb09-6319397d3846 | Ga2 Fe2 S5 | 1
8 | ICSD | 95370 | _223b859f-8721-4513-a253-08dc7d51555a_form2 | _261d430a-cbad-4fc0-addd-290654800ce1_form2 | C1 | (1, 1, 1) | C1 | 2 | 0 | (C60)2 | {3: 118.50558000000002, 2: 118.36541999999994, 0: 112.93895999999991} | 0.9988173 | 0.00584 | 0.14016 | 0.001907659 | C..C | {'C..C': 48} | {'LNM..LNM': 48} | LNM..LNM | 0 | {'C': [3.78, 3.83, 3.96, 4.01, 4.02, 4.05]} | 0.02517865 | 0.9748213 |  | C..C_1.594 | 0.86502 | _261d430a-cbad-4fc0-addd-290654800ce1_form2-BV-component_1-C60-2p | 19.48899 | 14003cdd-3abe-4419-9552-3f01909eb45a | C1 | 1
1698 | ICSD | 262070 | _60e353fd-c16f-4528-96d4-8d1cf1884b9a_form2 | _55e9b5a3-a20d-466d-8094-599acbc7a253_form2 | Li1 Tl1 | (0, 0, 1) | Li1 Tl1 | 2 | 0 | (Li4Tl4)2 | {3: 8.571079999999997, 2: 7.28874, 0: 0.9707399999999999} | 0.8503876 | 0.07124111 | 1.28234 | 0.05589421 | Li..Li¦Li..Tl¦Tl..Tl | {'Li..Tl': 24, 'Li..Li': 10, 'Tl..Tl': 2} | {'ENM..EPM': 24, 'EPM..EPM': 10, 'ENM..ENM': 2} | ENM..ENM¦ENM..EPM¦EPM..EPM | 1 | {'Li': [0.98, 0.99], 'Tl': [3.1, 3.5]} | 0.1687214 | 0.8312786 |  | Tl..Tl_2.972 | 0.86606 | _55e9b5a3-a20d-466d-8094-599acbc7a253_form2-BV-component_1-Li4Tl4-2p | 108.1753 | 190c11a6-d4d4-4734-8dbb-266f856a62ac | Li1 Tl1 | 1
591 | ICSD | 650091 | _22e4d077-bdc5-44ec-8aab-d94c9bd36b60_form2 | _fda8336d-68a9-4283-85be-afc7169f3f13_form2 | Re1 Se2 | (0, 0, 1) | Re1 Se2 | 2 | 0 | (Re3Se6)2_(Re1Se2)2 | {3: 24.57310999999997, 2: 24.397369999999974, 0: 0.46619} | 0.9928483 | 0.02929 | 0.08787 | 0.008391813 | Se..Se | {'Se..Se': 12} | {'NM..NM': 12} | NM..NM | 0 | {'Re': [6.08, 6.1], 'Se': [3.09, 3.1, 3.11]} | 0.007290023 | 0.99271 |  | Re..Se_2.552 | 0.86863 | _fda8336d-68a9-4283-85be-afc7169f3f13_form2-BV-component_1-Re3Se6-2p | 30.28108 | b38e3e09-0691-4d7d-a129-edd001f5adb0 | Re1 Se2 | 1
592 | ICSD | 650091 | _22e4d077-bdc5-44ec-8aab-d94c9bd36b60_form2 | _fda8336d-68a9-4283-85be-afc7169f3f13_form2 | Re1 Se2 | (0, 0, 1) | Re1 Se2 | 2 | 0 | (Re3Se6)2_(Re1Se2)2 | {3: 24.57310999999997, 2: 24.397369999999974, 0: 0.46619} | 0.9928483 | 0.02929 | 0.08787 | 0.008391813 | Se..Se | {'Se..Se': 12} | {'NM..NM': 12} | NM..NM | 0 | {'Re': [6.08, 6.1], 'Se': [3.09, 3.1, 3.11]} | 0.007290023 | 0.99271 |  | Re..Se_2.552 | 0.86863 | _fda8336d-68a9-4283-85be-afc7169f3f13_form2-BV-component_3-Re1Se2-2p | 30.28108 | b38e3e09-0691-4d7d-a129-edd001f5adb0 | Re1 Se2 | 1
1704 | ICSD | 633341 | _1bfb6ce4-3d1c-45b9-8d42-299ebca6b3bd_form2 | _03708243-12c5-45b5-ae26-8e2e0a132441_form2 | Fe3 S4 Tl2 | (1, 1, -1) | Tl1 | 2 | 6.3338 | (Tl4)2_(Fe6S8)2 | {3: 34.32329999999998, 2: 27.98945999999999, 0: 17.4494} | 0.8154653 | 0.1131043 | 3.16692 | 0.05807304 | Fe..Tl¦S..Tl | {'S..Tl': 64, 'Fe..Tl': 48} | {'ENM..NM': 64, 'ENM..TM': 48} | ENM..NM¦ENM..TM | 0.4286 | {'Tl': [2.08], 'Fe': [5.24, 5.61], 'S': [3.23]} | 0.3753631 | 0.6246369 |  | Fe..S_2.193 | 0.87192 | _03708243-12c5-45b5-ae26-8e2e0a132441_form2-BV-component_1-Tl4-2p | 56.9418 | e7da5064-f9ec-477a-aa83-98183dc29425 | Fe3 S4 | 0
1705 | ICSD | 633341 | _1bfb6ce4-3d1c-45b9-8d42-299ebca6b3bd_form2 | _03708243-12c5-45b5-ae26-8e2e0a132441_form2 | Fe3 S4 Tl2 | (1, 1, -1) | Fe3 S4 | 2 | -6.3338 | (Tl4)2_(Fe6S8)2 | {3: 34.32329999999998, 2: 27.98945999999999, 0: 17.4494} | 0.8154653 | 0.1131043 | 3.16692 | 0.05807304 | Fe..Tl¦S..Tl | {'S..Tl': 64, 'Fe..Tl': 48} | {'ENM..NM': 64, 'ENM..TM': 48} | ENM..NM¦ENM..TM | 0.4286 | {'Tl': [2.08], 'Fe': [5.24, 5.61], 'S': [3.23]} | 0.3753631 | 0.6246369 |  | Fe..S_2.193 | 0.87192 | _03708243-12c5-45b5-ae26-8e2e0a132441_form2-BV-component_3-Fe6S8-2p | 56.9418 | e7da5064-f9ec-477a-aa83-98183dc29425 | Fe3 S4 | 1
302 | ICSD | 190383 | _82fe780a-e1a6-4d64-9982-0d2a22a7b2be_form2 | _7eb65a72-8e2e-4e22-a14b-53fcd14847f7_form2 | Br1 Hf1 N1 | (1, 1, 1) | Hf1 Br1 N1 | 2 | 0 | (Hf2Br2N2)2 | {3: 9.198910000000001, 2: 9.139330000000003, 0: 1.5838} | 0.9935231 | 0.01986 | 0.05958 | 0.005220221 | Br..Br | {'Br..Br': 6} | {'NM..NM': 6} | NM..NM | 0 | {'Hf': [4.35], 'Br': [1.26], 'N': [3.59]} | 0.007823918 | 0.9921761 |  | Hf..N_2.14 | 0.87401 | _7eb65a72-8e2e-4e22-a14b-53fcd14847f7_form2-BV-component_1-Hf2Br2N2-2p | 21.16695 | fd1e36f2-099c-4095-af62-c77308bc31f9 | Hf1 Br1 N1 | 1
406 | COD | 9012192 | _0b6d1e48-e5af-4223-b4ec-74414cda7722_form2 | _b5cd7756-33ae-4234-92bb-75e748a836a4_form2 | S2 W1 | (1, 1, 1) | W1 S2 | 2 | 0 | (W1S2)2 | {3: 6.957869999999998, 2: 6.903299999999999, 0: 0} | 0.9921571 | 0.01819 | 0.05457 | 0.006099535 | S..S | {'S..S': 6} | {'NM..NM': 6} | NM..NM | 0 | {'W': [8.02], 'S': [2.94, 2.95]} | 0.007842917 | 0.9921571 |  | W..S_2.44 | 0.87432 | _b5cd7756-33ae-4234-92bb-75e748a836a4_form2-BV-component_1-W1S2-2p | 29.87893 | 231d4b60-3731-4618-87fc-63f405302715 | W1 S2 | 1
1005 | ICSD | 610601 | _c9ca4c55-e77e-486f-8c7d-160e672aa221_form2 | _6b099a81-b27f-4dce-a0f8-46a651833857_form2 | As2 Ge1 | (0, 1, 0) | Ge1 As2 | 2 | 0 | (Ge4As8)4 | {3: 36.55487999999995, 2: 35.37183999999997, 1: 31.938079999999985, 0: 14.183040000000004} | 0.9676366 | 0.04929333 | 0.59152 | 0.01558306 | As..As | {'As..As': 48} | {'MTL..MTL': 48} | MTL..MTL | 0 | {'Ge': [3.58, 3.82], 'As': [2.4, 2.53, 2.93, 3.03]} | 0.05288076 | 0.1534858 | 0.7936334 | Ge..As_2.477 | 0.88101 | _6b099a81-b27f-4dce-a0f8-46a651833857_form2-BV-component_3-Ge4As8-2p | 27.77316 | 744ceadf-471c-4185-a088-74fe4c8a1297 | Ge1 As2 | 1
805 | ICSD | 75936 | _2c5d1b52-9c1b-4a31-903c-90413ad15499_form2 | _2086c480-d7c0-4c8c-8865-e11f7e1418c7_form2 | Hf3 Te2 | (1, 1, -1) | Hf3 Te2 | 2 | 0 | (Hf3Te2)2 | {3: 13.85917, 2: 13.69787, 0: 1.2009699999999999} | 0.9883615 | 0.02688333 | 0.1613 | 0.01164026 | Hf..Te¦Te..Te | {'Te..Te': 8, 'Hf..Te': 4} | {'MTL..MTL': 8, 'MTL..TM': 4} | MTL..MTL¦MTL..TM | 0 | {'Hf': [6.72, 8.54], 'Te': [2.86]} | 0.01274273 | 0.9872573 |  | Hf..Hf_3.132 | 0.88256 | _2086c480-d7c0-4c8c-8865-e11f7e1418c7_form2-BV-component_1-Hf3Te2-2p | 33.05266 | 42aa6bd8-3c4e-489d-bcca-35a96b06fefc | Hf3 Te2 | 1
200 | ICSD | 155025 | _07d4e240-4a18-438c-b9fb-0158f087021f_form2 | _cd513043-552a-431b-ba67-d74be9b4099a_form2 | Fe2 In2 Se5 | (0, 0, 1) | In2 Fe2 Se5 | 2 | 0 | (In4Fe4Se10)2 | {3: 24.774029999999993, 2: 24.71666999999999, 0: 4.13472} | 0.9976847 | 0.01912 | 0.05736 | 0.004339772 | Se..Se | {'Se..Se': 6} | {'NM..NM': 6} | NM..NM | 0 | {'In': [2.52, 2.73], 'Fe': [3.23, 3.57], 'Se': [1.99, 2.0, 2.65, 2.95, 3.14]} | 0.002779163 | 0.9972208 |  | Fe..Se_2.326 | 0.88291 | _cd513043-552a-431b-ba67-d74be9b4099a_form2-BV-component_1-In4Fe4Se10-2p | 24.35745 | 3597ec6a-c9c6-48b7-821e-80f3c1e37864 | In2 Fe2 Se5 | 1
258 | COD | 9011800 | _b018d234-0c2c-4a07-a8e0-c20006550dc4_form2 | _a76ac3bd-e877-461b-81b9-8c2dfb17d2d3_form2 | Fe1 S1 | (0, 0, 1) | Fe1 S1 | 2 | 0 | (Fe2S2)2 | {3: 10.177400000000002, 2: 10.11476, 0: 0} | 0.9938452 | 0.01566 | 0.06264 | 0.004809661 | S..S | {'S..S': 8} | {'NM..NM': 8} | NM..NM | 0 | {'Fe': [6.57], 'S': [3.6]} | 0.006154814 | 0.9938452 |  | Fe..S_2.187 | 0.88532 | _a76ac3bd-e877-461b-81b9-8c2dfb17d2d3_form2-BV-component_1-Fe2S2-2p | 29.3973 | c43e5cee-1442-4111-9fa8-275a6a58e402 | Fe1 S1 | 1
514 | ICSD | 290411 | _bf961ca7-382d-4c5c-9ead-051f3febd9a7_form2 | _eee826b1-4bfc-4542-805f-34c15f9061b6_form2 | Fe1 Se1 | (0, 0, 1) | Fe1 Se1 | 2 | 0 | (Fe2Se2)2 | {3: 9.916589999999998, 2: 9.81763, 0: 4.20162} | 0.9900208 | 0.02474 | 0.09896 | 0.007276975 | Se..Se | {'Se..Se': 8} | {'NM..NM': 8} | NM..NM | 0 | {'Fe': [6.16], 'Se': [3.76]} | 0.01731593 | 0.9826841 |  | Fe..Se_2.324 | 0.88736 | _eee826b1-4bfc-4542-805f-34c15f9061b6_form2-BV-component_1-Fe2Se2-2p | 29.29904 | 98934fdf-176b-4f81-a120-1ad1d10dddb6 | Fe1 Se1 | 1
800 | COD | 9001639 | _aee5fa7c-9411-48c4-911c-fa96ee36a558_form2 | _c401635d-3527-46d1-9b22-a9ee044ef1bf_form2 | H4 Mg3 O9 Si2 | (0, 0, 1) | Mg3 Si2 H4 O9 | 2 | 0 | (Mg3Si2H4O9)4 | {3: 33.31554000000001, 2: 32.739959999999996, 0: 17.121360000000003} | 0.9827234 | 0.03197667 | 0.28779 | 0.01154788 | H..O | {'H..O': 36} | {'H..LNM': 36} | H..LNM | 0 | {'Mg': [1.87], 'Si': [3.72], 'H': [0.87, 0.91], 'O': [1.69, 1.85, 1.86, 1.9]} | 0.0355424 | 0.9644576 |  | Si..O_1.671 | 0.89299 | _c401635d-3527-46d1-9b22-a9ee044ef1bf_form2-BV-component_3-Mg3Si2H4O9-2p | 46.55002 | 6204f15a-4d78-4881-a1dd-3ff206fe89f3 | Mg3 Si2 H4 O9 | 1
649 | ICSD | 29273 | _f419f73f-5cb7-4ac1-99b6-f6bed0eeae13_form2 | _68165a5b-e72a-4932-8fda-92766abc2de2_form2 | P1 | (0, 0, 1) | P1 | 2 | 0 | (P42)4 | {3: 114.83167999999984, 2: 113.23569999999987, 0: 88.95298} | 0.9861016 | 0.01994975 | 0.79799 | 0.009256494 | P..P | {'P..P': 160} | {'NM..NM': 160} | NM..NM | 0 | {'P': [2.3, 2.32, 2.63, 2.67, 2.69, 2.71, 2.72, 2.75, 2.76, 2.77, 2.78, 2.79, 2.8, 2.81, 2.82, 2.83, 2.88, 3.03]} | 0.06167157 | 0.9383284 |  | P..P_2.231 | 0.89391 | _68165a5b-e72a-4932-8fda-92766abc2de2_form2-BV-component_3-P42-2p | 29.77094 | 309d0c2c-373a-4234-99b2-7f20c40b5263 | P1 | 1
928 | COD | 9004509 | _702aad5e-314e-47bf-91fb-c9de34dda6b0_form2 | _f5738767-92c4-42df-b83f-cbcf20c96aba_form2 | Mg3 O9 Si2 | (0, 0, 1) | Mg3 Si2 O9 | 2 | 0 | (Mg3Si2O9)4 | {3: 28.876019999999993, 2: 28.164540000000006, 0: 9.014999999999999} | 0.9753609 | 0.029645 | 0.35574 | 0.01387366 | Mg..O¦O..O | {'O..O': 36, 'Mg..O': 12} | {'LNM..LNM': 36, 'EPM..LNM': 12} | EPM..LNM¦LNM..LNM | 0 | {'Mg': [2.01], 'Si': [3.71], 'O': [1.23, 1.4, 1.87, 2.09]} | 0.03582293 | 0.9641771 |  | Si..O_1.67 | 0.89449 | _f5738767-92c4-42df-b83f-cbcf20c96aba_form2-BV-component_3-Mg3Si2O9-2p | 36.58325 | 32861904-decd-4fb0-953b-4a70de9b1309 | Mg3 Si2 O9 | 1
1683 | COD | 7221367 | _e7f2ed40-9dab-4d41-87c1-04ca1e43cb95_form2 | _5da0a608-6a37-49d8-956f-36240a2b263b_form2 | K2 P2 Pd1 | (1, -1, 0) | K2 P2 Pd1 | 2 | 0 | (K4P4Pd2)2 | {3: 19.098009999999995, 2: 17.198130000000003, 1: 11.733770000000003, 0: 5.69939} | 0.9005195 | 0.1583233 | 1.89988 | 0.05176702 | K..K¦K..P | {'K..P': 16, 'K..K': 8} | {'EPM..NM': 16, 'EPM..EPM': 8} | EPM..EPM¦EPM..NM | 0.3333 | {'K': [4.16, 5.48], 'P': [2.82], 'Pd': [3.81]} | 0.1417967 | 0.4078301 | 0.4503732 | K..K_3.695 | 0.89564 | _5da0a608-6a37-49d8-956f-36240a2b263b_form2-BV-component_1-K4P4Pd2-2p | 51.08191 | 5b16a975-79bb-4664-b59f-aeb2cc52b524 | K2 P2 Pd1 | 1
1330 | COD | 1518862 | _4cd340d7-ec1a-4207-bc82-b643b66fc3bb_form2 | _bf64ee83-170f-4285-8894-c865564f453d_form2 | Ir1 Te2 | (1, 1, 2) | Te2 Ir1 | 2 | 0 | (Te16Ir8)2 | {3: 52.523070000000025, 2: 49.83721000000003, 1: 44.04587000000002, 0: 27.88485} | 0.9488632 | 0.1033023 | 2.68586 | 0.02420516 | Te..Te | {'Te..Te': 52} | {'MTL..MTL': 52} | MTL..MTL | 0 | {'Te': [3.5, 3.54, 3.57, 3.58, 3.6, 3.71, 3.8], 'Ir': [5.76, 5.81, 5.88, 5.91, 5.92]} | 0.1090119 | 0.2350551 | 0.6559329 | Te..Ir_2.748 | 0.90265 | _bf64ee83-170f-4285-8894-c865564f453d_form2-BV-component_1-Te16Ir8-2p | 50.70464 | f933d352-d550-4750-9a17-441d2f054b7b | Te2 Ir1 | 1
143 | COD | 1521250 | _efd1407f-1c02-4f0e-ab40-d6e1f2262b3e_form2 | _bfe58eb6-6021-4d75-86f7-7b9dc41ec0d0_form2 | Cl1 N1 Zr1 | (1, 1, 1) | Zr1 N1 Cl1 | 2 | 0 | (Zr2N2Cl2)2 | {3: 9.139220000000003, 2: 9.096080000000006, 0: 1.54982} | 0.9952797 | 0.01438 | 0.04314 | 0.003775495 | Cl..Cl | {'Cl..Cl': 6} | {'NM..NM': 6} | NM..NM | 0 | {'Zr': [4.38], 'N': [3.68], 'Cl': [1.08]} | 0.005684244 | 0.9943158 |  | Zr..N_2.146 | 0.90664 | _bfe58eb6-6021-4d75-86f7-7b9dc41ec0d0_form2-BV-component_1-Zr2N2Cl2-2p | 20.12603 | b582a3bb-9111-4ff4-93c6-136e47da11aa | Zr1 N1 Cl1 | 1
257 | COD | 4343762 | _e44ed8a2-adab-41ec-ad65-15fc67be0d2b_form2 | _ac5b9929-018b-42c7-8d72-1913458cb05e_form2 | Br1 Zr1 | (1, 1, 1) | Zr1 Br1 | 2 | 0 | (Zr2Br2)2 | {3: 7.240560000000002, 2: 7.188540000000002, 0: 0} | 0.9928155 | 0.01734 | 0.05202 | 0.004790146 | Br..Br | {'Br..Br': 6} | {'NM..NM': 6} | NM..NM | 0 | {'Zr': [5.72], 'Br': [1.53]} | 0.007184527 | 0.9928155 |  | Zr..Zr_3.113 | 0.91444 | _ac5b9929-018b-42c7-8d72-1913458cb05e_form2-BV-component_1-Zr2Br2-2p | 22.50698 | 0f33aa90-7b81-4bd0-837b-da781ed29088 | Zr1 Br1 | 1
972 | COD | 9008362 | _c2ebf396-4aef-4ded-8d04-e379a4235549_form2 | _75ce217a-afaf-4843-958a-c00d5ee4a5ad_form2 | Ba1 Ge1 Mn1 | (0, 0, 1) | Ba1 Mn1 Ge1 | 2 | 0 | (Ba2Mn2Ge2)2 | {3: 17.889799999999997, 2: 17.662519999999997, 0: 0} | 0.9872956 | 0.05682 | 0.22728 | 0.01483889 | Ba..Ba | {'Ba..Ba': 8} | {'EPM..EPM': 8} | EPM..EPM | 1 | {'Ba': [6.5], 'Mn': [6.71], 'Ge': [4.68]} | 0.01270445 | 0.9872956 |  | Ba..Ba_3.914 | 0.9151 | _75ce217a-afaf-4843-958a-c00d5ee4a5ad_form2-BV-component_1-Ba2Mn2Ge2-2p | 44.55925 | e5305530-f965-4ba1-beb6-64edafea279c | Ba1 Mn1 Ge1 | 1
1283 | ICSD | 190890 | _83c7c587-91fa-4609-ae5c-43fa297403f5_form2 | _6d96b915-6d9b-47e6-8a54-47440231acf3_form2 | Ir1 Te2 | (0, 1, 1) | Te2 Ir1 | 2 | 0 | (Te10Ir5)2 | {3: 32.84491999999999, 2: 31.266019999999983, 1: 25.45109999999999, 0: 16.92609} | 0.9519286 | 0.10526 | 1.5789 | 0.02269532 | Te..Te | {'Te..Te': 30} | {'MTL..MTL': 30} | MTL..MTL | 0 | {'Te': [3.57, 3.59, 3.67, 3.82], 'Ir': [5.77, 5.82, 5.93]} | 0.09918442 | 0.3652856 | 0.5355299 | Te..Ir_2.742 | 0.91599 | _6d96b915-6d9b-47e6-8a54-47440231acf3_form2-BV-component_1-Te10Ir5-2p | 51.86896 | ab6329b2-91bc-4425-96e6-607d87bb59ee | Te2 Ir1 | 1
16 | COD | 1510827 | _a17b3fa6-5d26-4363-8345-fea1b61d82f2_form2 | _e40e7e77-a623-4997-a1b8-da5c8330e0a0_form2 | B2 S3 | (1, 0, 2) | B2 S3 | 2 | 0 | (B16S24)2 | {3: 49.563099999999956, 2: 49.06380000000001, 1: 45.14280000000001, 0: 44.575039999999994} | 0.989926 | 0.007132857 | 0.4993 | 0.002192197 | B..S¦S..S | {'S..S': 84, 'B..S': 56} | {'NM..NM': 84, 'MTL..NM': 56} | MTL..NM¦NM..NM | 0 | {'B': [2.97, 2.98, 3.0, 3.02], 'S': [1.98, 2.12, 2.14, 2.21, 2.24]} | 0.100099 | 0.7860772 | 0.1138238 | B..S_1.848 | 0.91973 | _e40e7e77-a623-4997-a1b8-da5c8330e0a0_form2-BV-component_1-B16S24-2p | 16.82201 | 1ddd062a-7543-414a-befe-cfd809d80303 | B2 S3 | 1
164 | ICSD | 261539 | _37f838be-219b-42eb-aa92-27d78977bcee_form2 | _14d902a8-9457-4004-bb69-a0fdc99f80ed_form2 | Cl1 Hf1 N1 | (1, 1, 1) | Hf1 N1 Cl1 | 2 | 0 | (Hf2N2Cl2)2 | {3: 9.200310000000007, 2: 9.155310000000005, 0: 1.53336} | 0.9951089 | 0.015 | 0.045 | 0.004036161 | Cl..Cl | {'Cl..Cl': 6} | {'NM..NM': 6} | NM..NM | 0 | {'Hf': [4.4], 'N': [3.73], 'Cl': [1.07]} | 0.005869348 | 0.9941307 |  | Hf..N_2.119 | 0.92388 | _14d902a8-9457-4004-bb69-a0fdc99f80ed_form2-BV-component_1-Hf2N2Cl2-2p | 20.13457 | 0737014a-193a-44c4-8e94-93362ab43e3c | Hf1 N1 Cl1 | 1
182 | ICSD | 20145 | _0a9fd1c1-2a9a-4001-8169-c14afd3d706e_form2 | _c3dc4cc9-89ac-4f5d-ad6f-cb915a26cf1e_form2 | Cl1 Zr1 | (1, 1, 1) | Zr1 Cl1 | 2 | 0 | (Zr2Cl2)2 | {3: 7.60122, 2: 7.55799, 0: 0} | 0.9943128 | 0.01441 | 0.04323 | 0.004191001 | Cl..Cl | {'Cl..Cl': 6} | {'NM..NM': 6} | NM..NM | 0 | {'Zr': [6.21], 'Cl': [1.39]} | 0.005687245 | 0.9943128 |  | Zr..Zr_3.109 | 0.92515 | _c3dc4cc9-89ac-4f5d-ad6f-cb915a26cf1e_form2-BV-component_1-Zr2Cl2-2p | 21.79026 | 37576604-6d9e-47b0-a34f-91a7726b6179 | Zr1 Cl1 | 1
784 | COD | 9003082 | _495972aa-8039-4f98-bb8d-472d4c13bd0c_form2 | _fbbcd2aa-3162-4dba-bf25-49da2222c33b_form2 | Al2 H4 O9 Si2 | (0, 0, 1) | Al2 Si2 H4 O9 | 2 | 0 | (Al2Si2H4O9)4 | {3: 35.31231999999998, 2: 34.79015999999998, 1: 27.139740000000003, 0: 25.3652} | 0.9852131 | 0.032635 | 0.26108 | 0.01123411 | H..O¦O..O | {'H..O': 28, 'O..O': 4} | {'H..LNM': 28, 'LNM..LNM': 4} | H..LNM¦LNM..LNM | 0 | {'Al': [2.84, 2.85], 'Si': [3.88, 3.89], 'H': [0.9, 0.91, 0.93], 'O': [1.85, 1.94, 1.95, 1.96, 1.98, 1.99, 2.15, 2.19]} | 0.05249359 | 0.769109 | 0.1783974 | Si..O_1.653 | 0.93517 | _fbbcd2aa-3162-4dba-bf25-49da2222c33b_form2-BV-component_3-Al2Si2H4O9-2p | 48.31344 | e9740a3e-da87-4a5c-a1b4-3114cfddac78 | Al2 Si2 H4 O9 | 1
899 | COD | 9013919 | _63afc202-7eda-46bd-b268-b80eca207f20_form2 | _51488ed7-6c53-423b-accf-ea9efe7d200c_form2 | Al2 H4 O9 Si2 | (0, 0, 1) | Al2 Si2 H4 O9 | 2 | 0 | (Al2Si2H4O9)2 | {3: 17.742130000000014, 2: 17.430910000000008, 1: 13.95641, 0: 13.342709999999999} | 0.9824587 | 0.04446 | 0.31122 | 0.01323385 | H..O | {'H..O': 14} | {'H..LNM': 14} | H..LNM | 0 | {'Al': [2.88], 'Si': [3.86, 3.87], 'H': [0.9, 0.91, 0.92, 0.93], 'O': [1.81, 1.98, 1.99, 2.0, 2.04, 2.15, 2.16]} | 0.07074114 | 0.7897632 | 0.1394957 | Si..O_1.652 | 0.93774 | _51488ed7-6c53-423b-accf-ea9efe7d200c_form2-BV-component_1-Al2Si2H4O9-2p | 63.62413 | e61953bd-626e-407a-bc89-ebfed5c61a35 | Al2 Si2 H4 O9 | 1
39 | COD | 9014435 | _1c3e8b9d-ab0a-4145-80e8-0f2a8bd95fc9_form2 | _857013bf-9b38-4a0f-8a7d-dcf56a3d548e_form2 | Mg3 O12 Si4 | (0, 0, 1) | Mg3 Si4 O12 | 2 | 0 | (Mg3Si4O12)4 | {3: 45.38072000000008, 2: 45.24278000000008, 1: 36.046840000000046, 0: 30.78555999999999} | 0.9969604 | 0.006897 | 0.06897 | 0.00275342 | O..O | {'O..O': 40} | {'LNM..LNM': 40} | LNM..LNM | 0 | {'Mg': [1.61, 2.19, 2.2], 'Si': [3.79, 3.8], 'O': [1.72, 1.98, 2.03, 2.04, 2.11]} | 0.009451078 | 0.6300678 | 0.3604811 | Si..O_1.651 | 0.94207 | _857013bf-9b38-4a0f-8a7d-dcf56a3d548e_form2-BV-component_3-Mg3Si4O12-2p | 14.69493 | b5453ba1-0ec7-4bf2-ab85-4822b0a832e6 | Mg3 Si4 O12 | 1
1551 | ICSD | 50817 | _4a55af49-c0f0-45d3-a66f-977e11d278ae_form2 | _710efb97-2467-41e8-8dfd-836b72de5389_form2 | Li1 Mn1 Se2 | (0, 0, 1) | Li1 Mn1 Se2 | 2 | 0 | (Li1Mn1Se2)2 | {3: 5.40542, 2: 4.949000000000001, 0: 1.22609} | 0.9155625 | 0.07607 | 0.45642 | 0.03509426 | Li..Mn¦Li..Se | {'Li..Mn': 6, 'Li..Se': 6} | {'EPM..TM': 6, 'EPM..NM': 6} | EPM..NM¦EPM..TM | 0.5 | {'Li': [1.33], 'Mn': [4.26], 'Se': [2.1, 3.12]} | 0.1092089 | 0.8907911 |  | Mn..Se_2.339 | 0.95021 | _710efb97-2467-41e8-8dfd-836b72de5389_form2-BV-component_1-Li1Mn1Se2-2p | 64.44404 | 720abee0-9fa5-4cc2-83d4-6c0a74682c1e | Li1 Mn1 Se2 | 1
1631 | COD | 4501852 | _a7d4d427-b77f-49eb-83a0-12965d2583f2_form2 | _9230de16-acd3-48d3-9b7d-d900d2e28fff_form2 | As1 Fe1 Li1 | (0, 0, 1) | Li1 Fe1 As1 | 2 | 0 | (Li2Fe2As2)2 | {3: 14.120780000000002, 2: 13.480680000000001, 0: 0.46266} | 0.9546696 | 0.1066833 | 0.6401 | 0.04412715 | As..Li¦Li..Li | {'Li..Li': 8, 'As..Li': 4} | {'EPM..EPM': 8, 'EPM..MTL': 4} | EPM..EPM¦EPM..MTL | 0.6667 | {'Li': [2.31], 'Fe': [7.04], 'As': [4.77]} | 0.04686589 | 0.9531341 |  | Fe..As_2.369 | 0.95115 | _9230de16-acd3-48d3-9b7d-d900d2e28fff_form2-BV-component_1-Li2Fe2As2-2p | 65.74265 | 97e928ea-1a5b-493a-b05d-7be1c30dd3f8 | Li1 Fe1 As1 | 1
28 | COD | 9008297 | _54338d35-71d1-440e-85ae-148dbb5460ba_form2 | _7b126dbb-4bf1-44ef-b966-58ed9f4851e6_form2 | H2 Mg3 O12 Si4 | (0, 0, 1) | Mg3 Si4 H2 O12 | 2 | 0 | (Mg3Si4H2O12)2 | {3: 23.030919999999995, 2: 22.96766, 1: 17.223209999999998, 0: 15.213460000000005} | 0.9972533 | 0.009037143 | 0.06326 | 0.002558633 | O..O | {'O..O': 14} | {'LNM..LNM': 14} | LNM..LNM | 0 | {'Mg': [1.84, 1.85], 'Si': [3.82, 3.83], 'H': [0.87], 'O': [1.76, 1.87, 2.07, 2.09]} | 0.008092142 | 0.7348231 | 0.2570848 | Si..O_1.646 | 0.95333 | _7b126dbb-4bf1-44ef-b966-58ed9f4851e6_form2-BV-component_1-Mg3Si4H2O12-2p | 13.1156 | 902ec9e8-1044-4b78-ac43-b4cbb81be032 | Mg3 Si4 H2 O12 | 1
654 | ICSD | 73738 | _32d11354-7c17-4830-8952-8577844b6057_form2 | _e1861435-f254-4e6a-bd3a-582eb5aafe18_form2 | Co1 Ta1 Te2 | (1, 0, 0) | Ta1 Co1 Te2 | 2 | 0 | (Ta4Co4Te8)2 | {3: 44.68153999999993, 2: 44.21869999999994, 1: 21.598280000000003, 0: 18.887579999999996} | 0.9896414 | 0.03857 | 0.46284 | 0.009317596 | Te..Te | {'Te..Te': 24} | {'MTL..MTL': 24} | MTL..MTL | 0 | {'Ta': [8.66], 'Co': [7.28], 'Te': [3.03, 3.36]} | 0.01794374 | 0.8769658 | 0.1050905 | Ta..Co_2.744 | 0.95722 | _e1861435-f254-4e6a-bd3a-582eb5aafe18_form2-BV-component_1-Ta4Co4Te8-2p | 30.93522 | 24e77d69-9f07-40bb-97ad-b19f6edab60a | Ta1 Co1 Te2 | 1
51 | COD | 1530328 | _af76346c-26de-463b-a93e-2d4c0a7be8c3_form2 | _6a9b6ab9-dab6-4c49-892a-23500602b747_form2 | Al2 O11 Si4 | (0, 0, 1) | Al2 Si4 O11 | 2 | 0 | (Al2Si4O11)2 | {3: 22.60274999999999, 2: 22.531469999999995, 1: 17.16932, 0: 14.993200000000007} | 0.9968464 | 0.007128 | 0.07128 | 0.002950264 | O..O | {'O..O': 20} | {'LNM..LNM': 20} | LNM..LNM | 0 | {'Al': [2.98], 'Si': [3.85, 3.86], 'O': [1.97, 2.15, 2.2, 2.21, 2.22]} | 0.009367177 | 0.7046606 | 0.2859722 | Si..O_1.644 | 0.96053 | _6a9b6ab9-dab6-4c49-892a-23500602b747_form2-BV-component_1-Al2Si4O11-2p | 18.56836 | a11c4983-60ff-4bc4-8681-792045fbea8f | Al2 Si4 O11 | 1
1307 | COD | 9009106 | _92d94aa1-a684-46b1-bb2b-a3039041ac09_form2 | _6351790f-93cb-4289-8ff9-6b0e859c0641_form2 | Ir1 Te2 | (0, 0, 1) | Te2 Ir1 | 2 | 0 | (Te2Ir1)2 | {3: 6.600269999999997, 2: 6.271889999999998, 0: 0} | 0.9502475 | 0.10946 | 0.32838 | 0.02339831 | Te..Te | {'Te..Te': 6} | {'MTL..MTL': 6} | MTL..MTL | 0 | {'Te': [3.69], 'Ir': [5.81]} | 0.04975251 | 0.9502475 |  | Te..Ir_2.722 | 0.96915 | _6351790f-93cb-4289-8ff9-6b0e859c0641_form2-BV-component_1-Te2Ir1-2p | 55.08629 | ab05e21a-61c3-43ca-a858-182d464403b4 | Te2 Ir1 | 1
162 | ICSD | 634670 | _a9a675e2-4ffb-4a2c-9f75-e333d8f98a40_form2 | _201f95a0-d679-44d7-a113-1e607472022b_form2 | Ga2 Mn1 S4 | (1, 1, 1) | Mn1 Ga2 S4 | 2 | 0 | (Mn1Ga2S4)2 | {3: 9.110679999999999, 2: 9.064469999999996, 0: 1.81495} | 0.9949279 | 0.0115525 | 0.04621 | 0.004008938 | Mn..S¦S..S | {'S..S': 6, 'Mn..S': 2} | {'NM..NM': 6, 'NM..TM': 2} | NM..NM¦NM..TM | 0 | {'Mn': [3.99], 'Ga': [2.38, 2.58], 'S': [1.86, 1.95, 2.49, 2.97]} | 0.006333842 | 0.9936662 |  | Mn..S_2.208 | 0.97892 | _201f95a0-d679-44d7-a113-1e607472022b_form2-BV-component_1-Mn1Ga2S4-2p | 25.77063 | 11780199-0911-46a0-9e3d-0be1fbc21252 | Mn1 Ga2 S4 | 1
560 | ICSD | 44885 | _0b4ba50d-44a8-4c2d-be8f-283ad0d817a4_form2 | _dcace138-9bd0-4f52-8acc-cdbcba2ff03b_form2 | Fe3 S4 | (1, 1, 1) | Fe3 S4 | 2 | 0 | (Fe3S4)2 | {3: 13.118160000000008, 2: 13.05156000000001, 0: 0.08796} | 0.9949231 | 0.0222 | 0.0666 | 0.007947653 | S..S | {'S..S': 6} | {'NM..NM': 6} | NM..NM | 0 | {'Fe': [4.52, 4.59, 4.64], 'S': [2.81, 3.01, 3.21, 3.37]} | 0.005111203 | 0.9948888 |  | Fe..S_2.15 | 0.97984 | _dcace138-9bd0-4f52-8acc-cdbcba2ff03b_form2-BV-component_1-Fe3S4-2p | 38.17405 | 8b5f5298-b805-46d5-b378-f646191a6dfb | Fe3 S4 | 1
6 | ICSD | 41952 | _272e2403-b4e5-44d2-86eb-8a2637769243_form2 | _879dfaaf-2bd8-458b-a9db-1f2b98dafacf_form2 | C3 N4 | (1, 1, 1) | C3 N4 | 2 | 0 | (C3N4)2 | {3: 11.65911, 2: 11.62569, 0: 8.464440000000002} | 0.9971336 | 0.01114 | 0.03342 | 0.001683515 | C..N | {'C..N': 6} | {'LNM..LNM': 6} | LNM..LNM | 0 | {'C': [3.82], 'N': [2.95, 2.97]} | 0.01046117 | 0.9895388 |  | C..N_1.462 | 0.9827 | _879dfaaf-2bd8-458b-a9db-1f2b98dafacf_form2-BV-component_1-C3N4-2p | 26.50562 | 86101b49-61b0-4c15-8cff-289f4c9b4142 | C3 N4 | 1
1699 | COD | 7100941 | _1e43b509-3614-4951-be14-e5356db20f5d_form2 | _9410fadd-c7f1-4b03-8487-cd8c5801cb3c_form2 | K5 O1 Tl3 | (1, -1, 0) | K5 Tl3 O1 | 2 | 0 | (K20Tl12O4)2 | {3: 83.79686000000014, 2: 79.66334000000009, 0: 48.59297999999998} | 0.9506721 | 0.17223 | 4.13352 | 0.05604397 | K..K¦K..Tl | {'K..Tl': 24, 'K..K': 24} | {'ENM..EPM': 24, 'EPM..EPM': 24} | ENM..EPM¦EPM..EPM | 1 | {'K': [5.32, 6.53, 6.74, 6.96, 7.55], 'Tl': [2.03, 2.43, 2.9], 'O': [1.29, 1.58]} | 0.1174166 | 0.8825834 |  | K..K_3.66 | 0.98381 | _9410fadd-c7f1-4b03-8487-cd8c5801cb3c_form2-BV-component_1-K20Tl12O4-2p | 40.50373 | b3437554-83d2-4b10-8b67-aa8d2d09373c | K5 Tl3 O1 | 1
1764 | ICSD | 189036 | _daf08400-5f66-4621-992e-f7cfeafe6db7_form2 | _98cc5f18-2f4b-4562-8325-a33c69d3742f_form2 | As2 Fe2 K1 | (1, 1, -1) | K1 | 2 | 2.4225 | (K1)2_(Fe2As2)2 | {3: 14.02822, 2: 11.59702, 0: 0.00872} | 0.8266922 | 0.1430118 | 1.2156 | 0.0856942 | As..As¦As..K¦Fe..K | {'Fe..K': 16, 'As..K': 16, 'As..As': 2} | {'EPM..TM': 16, 'EPM..MTL': 16, 'MTL..MTL': 2} | EPM..MTL¦EPM..TM¦MTL..MTL | 0.4706 | {'K': [5.37], 'Fe': [6.18], 'As': [4.86]} | 0.1734156 | 0.8265844 |  | Fe..As_2.356 | 0.98466 | _98cc5f18-2f4b-4562-8325-a33c69d3742f_form2-BV-component_1-K1-2p | 99.592 | 695b96cc-e1b1-4e03-b492-87ad57c03c5f | Fe1 As1 | 0
1765 | ICSD | 189036 | _daf08400-5f66-4621-992e-f7cfeafe6db7_form2 | _98cc5f18-2f4b-4562-8325-a33c69d3742f_form2 | As2 Fe2 K1 | (1, 1, -1) | Fe1 As1 | 2 | -2.4225 | (K1)2_(Fe2As2)2 | {3: 14.02822, 2: 11.59702, 0: 0.00872} | 0.8266922 | 0.1430118 | 1.2156 | 0.0856942 | As..As¦As..K¦Fe..K | {'Fe..K': 16, 'As..K': 16, 'As..As': 2} | {'EPM..TM': 16, 'EPM..MTL': 16, 'MTL..MTL': 2} | EPM..MTL¦EPM..TM¦MTL..MTL | 0.4706 | {'K': [5.37], 'Fe': [6.18], 'As': [4.86]} | 0.1734156 | 0.8265844 |  | Fe..As_2.356 | 0.98466 | _98cc5f18-2f4b-4562-8325-a33c69d3742f_form2-BV-component_3-Fe2As2-2p | 99.592 | 695b96cc-e1b1-4e03-b492-87ad57c03c5f | Fe1 As1 | 1
577 | COD | 2310556 | _8a52c998-7490-4471-9aa7-74302f74f0df_form2 | _468ffbc8-fbac-4c68-981a-6a4e80adf0eb_form2 | O5 P2 | (1, 0, 0) | P2 O5 | 2 | 0 | (P4O10)4 | {3: 38.80120000000004, 2: 38.216400000000064, 1: 35.89464000000005, 0: 29.177240000000012} | 0.9849283 | 0.01044286 | 0.2924 | 0.00820654 | O..O | {'O..O': 112} | {'LNM..LNM': 112} | LNM..LNM | 0 | {'P': [4.53, 4.54], 'O': [1.56, 1.64, 2.32, 2.36]} | 0.06076501 | 0.2412479 | 0.6979871 | P..O_1.61 | 1.00586 | _468ffbc8-fbac-4c68-981a-6a4e80adf0eb_form2-BV-component_3-P4O10-2p | 48.4132 | b3c18b23-687b-4055-8a04-68120c087bf8 | P2 O5 | 1
750 | ICSD | 169974 | _3e4d26dc-cb24-438b-a7c9-9e4914f41806_form2 | _ae80d2f4-d9f5-4fd5-b068-3f5810c86a8e_form2 | Fe1 Te1 | (0, 0, 1) | Fe1 Te1 | 2 | 0 | (Fe2Te2)2 | {3: 10.500159999999997, 2: 10.344039999999996, 0: 0} | 0.9851317 | 0.03903 | 0.15612 | 0.0106777 | Te..Te | {'Te..Te': 8} | {'MTL..MTL': 8} | MTL..MTL | 0 | {'Fe': [6.06], 'Te': [4.44]} | 0.01486834 | 0.9851317 |  | Fe..Te_2.525 | 1.01344 | _ae80d2f4-d9f5-4fd5-b068-3f5810c86a8e_form2-BV-component_1-Fe2Te2-2p | 31.58317 | 9afadeef-b778-43f9-b372-044ec6e0761f | Fe1 Te1 | 1
1739 | ICSD | 23448 | _cf694d5b-d19a-48db-a6f4-38f75d586c27_form2 | _08917f42-c7b3-471a-abcb-d7d351fd9823_form2 | K1 Nb1 Se2 | (0, 0, 1) | K1 | 2 | 1.5889 | (K1)4_(Nb1Se2)4 | {3: 18.423119999999997, 2: 15.24528000000001, 0: 0.15984} | 0.827508 | 0.26482 | 0.79446 | 0.06898864 | K..Se | {'K..Se': 24} | {'EPM..NM': 24} | EPM..NM | 0 | {'K': [7.71], 'Nb': [4.74], 'Se': [2.99]} | 0.1740016 | 0.8259984 |  | K..K_3.647 | 1.01991 | _08917f42-c7b3-471a-abcb-d7d351fd9823_form2-BV-component_3-K1-2p | 114.6463 | 1fc6b354-88ea-48a6-aa70-cb0a64c652d7 | K1 | 1
1740 | ICSD | 23448 | _cf694d5b-d19a-48db-a6f4-38f75d586c27_form2 | _08917f42-c7b3-471a-abcb-d7d351fd9823_form2 | K1 Nb1 Se2 | (0, 0, 1) | Nb1 Se2 | 2 | -1.5889 | (K1)4_(Nb1Se2)4 | {3: 18.423119999999997, 2: 15.24528000000001, 0: 0.15984} | 0.827508 | 0.26482 | 0.79446 | 0.06898864 | K..Se | {'K..Se': 24} | {'EPM..NM': 24} | EPM..NM | 0 | {'K': [7.71], 'Nb': [4.74], 'Se': [2.99]} | 0.1740016 | 0.8259984 |  | K..K_3.647 | 1.01991 | _08917f42-c7b3-471a-abcb-d7d351fd9823_form2-BV-component_7-Nb1Se2-2p | 114.6463 | 1fc6b354-88ea-48a6-aa70-cb0a64c652d7 | K1 | 0
0 | ICSD | 25507 | _7753a43d-a74e-479a-93ca-09e3b4ab9221_form2 | _5a89afc0-79a4-4ff8-b8f2-0103676c68b6_form2 | Br1 N1 Zr1 | (0, 0, 1) | Zr1 Br1 N1 | 2 | 0 | (Zr2Br2N2)2 | {3: 8.574780000000004, 2: 8.567130000000006, 0: 0} | 0.9991078 | 0.00255 | 0.00765 | 0.0007225251 | N..N | {'N..N': 6} | {'LNM..LNM': 6} | LNM..LNM | 0 | {'Zr': [4.07], 'Br': [1.37], 'N': [3.13]} | 0.0008921512 | 0.9991078 |  | Zr..N_2.102 | 1.02175 | _5a89afc0-79a4-4ff8-b8f2-0103676c68b6_form2-BV-component_1-Zr2Br2N2-2p | 18.54687 | 7298ef34-d577-4ed3-a185-47c34b692dce | Zr1 Br1 N1 | 1
4 | ICSD | 161278 | _9300e4b0-ee97-4aab-8589-cf60a544f510_form2 | _82f08a3e-bc64-4098-9969-4b2eab19b737_form2 | B3 C10 N3 | (1, 0, 0) | B3 C10 N3 | 2 | 0 | (B3C10N3)4 | {3: 56.30161999999999, 2: 56.206059999999994, 1: 52.33468, 0: 39.43654} | 0.9983027 | 0.0059725 | 0.04778 | 0.00109642 | B..B¦C..C¦C..N¦N..N | {'C..N': 16, 'B..B': 8, 'N..N': 4, 'C..C': 4} | {'LNM..LNM': 24, 'MTL..MTL': 8} | LNM..LNM¦MTL..MTL | 0 | {'B': [2.91, 3.24, 3.36], 'C': [3.28, 3.3, 3.48, 3.84, 3.85, 3.96, 4.07], 'N': [3.22, 3.3]} | 0.005666146 | 0.2295501 | 0.7647838 | B..C_1.507 | 1.03936 | _82f08a3e-bc64-4098-9969-4b2eab19b737_form2-BV-component_3-B3C10N3-2p | 26.61961 | ab7e11ef-12fe-4622-a9bd-32936d6df754 | B3 C10 N3 | 1
1647 | ICSD | 110774 | _14b42136-0cf6-425d-b588-be0b6c04f971_form2 | _5568893d-3e1b-40af-aeab-58eeca832274_form2 | Mn1 Na1 Te2 | (0, 0, 1) | Na1 Mn1 Te2 | 2 | 0 | (Na1Mn1Te2)2 | {3: 6.28923, 2: 5.56005, 0: 1.34043} | 0.8840589 | 0.12153 | 0.72918 | 0.04672733 | Mn..Na¦Na..Te | {'Mn..Na': 6, 'Na..Te': 6} | {'EPM..TM': 6, 'EPM..MTL': 6} | EPM..MTL¦EPM..TM | 0.5 | {'Na': [1.7], 'Mn': [4.7], 'Te': [2.25, 3.8]} | 0.1473448 | 0.8526552 |  | Mn..Te_2.531 | 1.05165 | _5568893d-3e1b-40af-aeab-58eeca832274_form2-BV-component_1-Na1Mn1Te2-2p | 71.12357 | 91bd50c1-bc8e-4416-bee3-9a8d28e622b9 | Na1 Mn1 Te2 | 1
1 | ICSD | 25506 | _e4ae3d73-6312-4be3-8b32-58b251649b20_form2 | _9251233f-43bb-4b87-bef1-ae7543420c82_form2 | Cl1 N1 Zr1 | (0, 0, 1) | Zr1 N1 Cl1 | 2 | 0 | (Zr2N2Cl2)2 | {3: 8.629620000000006, 2: 8.620140000000008, 0: 0} | 0.9989015 | 0.00316 | 0.00948 | 0.0009199332 | N..N | {'N..N': 6} | {'LNM..LNM': 6} | LNM..LNM | 0 | {'Zr': [4.17], 'N': [3.24], 'Cl': [1.22]} | 0.001098542 | 0.9989015 |  | Zr..N_2.09 | 1.05606 | _9251233f-43bb-4b87-bef1-ae7543420c82_form2-BV-component_1-Zr2N2Cl2-2p | 20.73678 | 2b92cc43-f52c-4671-9ce0-ac22f559212d | Zr1 N1 Cl1 | 1
3 | ICSD | 186248 | _8f2e38e9-01d5-4208-adaf-daa461ac8139_form2 | _6d988861-d7c1-4ec6-bc53-3e0c53184fcf_form2 | B1 N1 | (0, 0, 1) | B1 N1 | 2 | 0 | (B2N2)2 | {3: 6.444659999999999, 2: 6.438789999999999, 0: 0.00589} | 0.9990892 | 0.00587 | 0.00587 | 0.001074279 | B..B | {'B..B': 2} | {'MTL..MTL': 2} | MTL..MTL | 0 | {'B': [3.23], 'N': [3.22]} | 0.0009116648 | 0.9990883 |  | B..N_1.45 | 1.07215 | _6d988861-d7c1-4ec6-bc53-3e0c53184fcf_form2-BV-component_1-B2N2-2p | 24.4328 | 0e329ca7-8826-4f1a-9445-a1f4685aeb69 | B1 N1 | 1
1485 | ICSD | 110773 | _dbc2e6d7-8db0-4ade-9d76-d89224bd313d_form2 | _467a849b-7cb8-4eb9-a543-6e2458c3c9d2_form2 | Li1 Mn1 Te2 | (0, 0, 1) | Li1 Mn1 Te2 | 2 | 0 | (Li1Mn1Te2)2 | {3: 5.849110000000001, 2: 5.369980000000001, 0: 1.28428} | 0.918085 | 0.079855 | 0.47913 | 0.03104376 | Li..Mn¦Li..Te | {'Li..Mn': 6, 'Li..Te': 6} | {'EPM..TM': 6, 'EPM..MTL': 6} | EPM..MTL¦EPM..TM | 0.5 | {'Li': [1.16], 'Mn': [4.65], 'Te': [2.08, 3.68]} | 0.1049612 | 0.8950388 |  | Mn..Te_2.523 | 1.07509 | _467a849b-7cb8-4eb9-a543-6e2458c3c9d2_form2-BV-component_1-Li1Mn1Te2-2p | 63.35944 | e521bad5-0b87-47bb-891a-15a9befca452 | Li1 Mn1 Te2 | 1
379 | ICSD | 186207 | _a7aabd5c-8d07-429b-90fd-919481647bdd_form2 | _2fa3c38f-4464-4a4a-b586-217331776ae5_form2 | N3 W2 | (0, 0, 1) | W2 N3 | 2 | 0 | (W2N3)4 | {3: 32.578419999999994, 2: 32.491, 0: 0.18532} | 0.9973166 | 0.01457 | 0.04371 | 0.005858651 | N..N | {'N..N': 12} | {'LNM..LNM': 12} | LNM..LNM | 0 | {'W': [10.95], 'N': [3.45, 3.79]} | 0.002698723 | 0.9973013 |  | W..N_2.031 | 1.08221 | _2fa3c38f-4464-4a4a-b586-217331776ae5_form2-BV-component_3-W2N3-2p | 39.82609 | 4c3b093a-1801-4b76-997d-0a39252e4981 | W2 N3 | 1
110 | ICSD | 608511 | _b8df491a-e2c4-4892-8d78-6b236210e87b_form2 | _619558e7-3253-4b17-a06c-1e4efff5c8ad_form2 | Al2 Mn1 S4 | (1, 1, 1) | Mn1 Al2 S4 | 2 | 0 | (Mn1Al2S4)2 | {3: 9.503869999999997, 2: 9.463769999999997, 0: 1.56965} | 0.9957807 | 0.010025 | 0.0401 | 0.003592424 | Mn..S¦S..S | {'S..S': 6, 'Mn..S': 2} | {'NM..NM': 6, 'NM..TM': 2} | NM..NM¦NM..TM | 0 | {'Mn': [4.09], 'Al': [2.55, 2.69], 'S': [1.9, 2.08, 2.4, 3.3]} | 0.005054057 | 0.9949459 |  | Mn..S_2.168 | 1.0909 | _619558e7-3253-4b17-a06c-1e4efff5c8ad_form2-BV-component_1-Mn1Al2S4-2p | 29.36377 | 8fb691b5-ffc7-4a2e-b4b5-cc0187d65377 | Mn1 Al2 S4 | 1
1701 | COD | 9008322 | _278c5095-82ce-43cc-929d-3cbaeff01abc_form2 | _46d410a9-6445-4ac2-95f9-a4c96aea7574_form2 | Fe1 Li1 P1 | (0, 0, 1) | Li1 Fe1 P1 | 2 | 0 | (Li2Fe2P2)2 | {3: 16.024879999999996, 2: 15.250839999999995, 0: 0.45684} | 0.9516976 | 0.1290067 | 0.77404 | 0.0565273 | Li..Li¦Li..P | {'Li..Li': 8, 'Li..P': 4} | {'EPM..EPM': 8, 'EPM..NM': 4} | EPM..EPM¦EPM..NM | 0.6667 | {'Li': [2.44], 'Fe': [8.28], 'P': [5.3]} | 0.04971981 | 0.9502802 |  | Fe..P_2.23 | 1.11488 | _46d410a9-6445-4ac2-95f9-a4c96aea7574_form2-BV-component_1-Li2Fe2P2-2p | 76.44099 | fbbc4464-71e2-4a40-bdf6-f5b2679e1846 | Li1 Fe1 P1 | 1
842 | ICSD | 71197 | _c2de5d46-60a8-4879-bb95-8e374fdd4909_form2 | _e64a1eda-7256-4b9b-b8de-f5605ce35fb3_form2 | Co2 Ta1 Te2 | (1, 0, 0) | Ta1 Co2 Te2 | 2 | 0 | (Ta4Co8Te8)4 | {3: 158.9561200000001, 2: 157.91324000000003, 1: 96.64340000000004, 0: 76.62194000000002} | 0.9934392 | 0.04345333 | 0.52144 | 0.01239677 | Te..Te | {'Te..Te': 48} | {'MTL..MTL': 48} | MTL..MTL | 0 | {'Ta': [13.36, 13.71], 'Co': [9.1, 9.14], 'Te': [3.69, 4.25, 4.3]} | 0.01266643 | 0.7441604 | 0.2431731 | Ta..Co_2.672 | 1.16406 | _e64a1eda-7256-4b9b-b8de-f5605ce35fb3_form2-BV-component_3-Ta4Co8Te8-2p | 25.86231 | 0747e048-247d-4f6f-9a90-35eb043d218e | Ta1 Co2 Te2 | 1
14 | COD | 9000046 | _39166b7e-b587-4236-91b8-8a3ae5dc4aad_form2 | _9eea982f-9c30-484c-b811-e2a2bea2f315_form2 | C1 | (1, 1, 0) | C1 | 2 | 0 | (C2)2 | {3: 4.08617, 2: 4.07503, 0: 1.35947} | 0.9972737 | 0.00557 | 0.01114 | 0.002106588 | C..C | {'C..C': 4} | {'LNM..LNM': 4} | LNM..LNM | 0 | {'C': [4.09]} | 0.004085525 | 0.9959145 |  | C..C_1.427 | 1.35778 | _9eea982f-9c30-484c-b811-e2a2bea2f315_form2-BV-component_1-C2-2p | 25.45046 | fdcf3c57-9393-4963-be93-a7d68bc4ccf3 | C1 | 1
823 | ICSD | 65739 | _e4662f9e-3ac3-45b4-9364-601813bf116a_form2 | _c1226a23-0e61-42b2-a9cc-b0d11f0f507c_form2 | Se1 Ta2 | (0, 0, 1) | Ta2 Se1 | 2 | 0 | (Ta4Se2)2 | {3: 26.717340000000004, 2: 26.579280000000008, 0: 2.009} | 0.9948326 | 0.02301 | 0.13806 | 0.01191789 | Se..Se¦Se..Ta | {'Se..Se': 8, 'Se..Ta': 4} | {'NM..NM': 8, 'NM..TM': 4} | NM..NM¦NM..TM | 0 | {'Ta': [9.73, 14.01], 'Se': [2.98]} | 0.005587587 | 0.9944124 |  | Ta..Ta_2.856 | 1.55477 | _c1226a23-0e61-42b2-a9cc-b0d11f0f507c_form2-BV-component_1-Ta4Se2-2p | 37.86266 | 5b184db7-7946-42bc-ba47-7e957e9296a8 | Ta2 Se1 | 1
931 | ICSD | 413150 | _94a813a4-0b52-460e-a92b-9751f7a29d18_form2 | _f5d93bf6-343b-4360-825a-2f0f4d501ef7_form2 | As1 O2 Rb1 | (1, 0, 0) | Rb1 As1 O2 | 2 | 0 | (Rb4As4O8)2 | {3: 32.01575999999999, 2: 31.417279999999998, 1: 20.513600000000007, 0: 5.390799999999999} | 0.9813067 | 0.029924 | 0.59848 | 0.01392322 | As..As¦As..O¦As..Rb | {'As..O': 24, 'As..As': 8, 'As..Rb': 8} | {'LNM..MTL': 24, 'MTL..MTL': 8, 'EPM..MTL': 8} | EPM..MTL¦LNM..MTL¦MTL..MTL | 0 | {'Rb': [9.49], 'As': [2.72], 'O': [1.88, 1.92]} | 0.02247816 | 0.4095285 | 0.5679933 | Rb..Rb_3.705 | 1.94153 | _f5d93bf6-343b-4360-825a-2f0f4d501ef7_form2-BV-component_1-Rb4As4O8-2p | 12.7084 | b779b0f5-1ee0-42a3-ba8c-518eb0a4f8eb | Rb1 As1 O2 | 1

## no_layers_identified
| db | refcode | initial_crystal_structures_cif_(experimental) | input_MC2D_filenames_(DFT_relaxed) | crystal_composition | orientation_in_original_cell | component_composition_CSS | periodicity | estimated_charge | components_per_cell_formula | BVS_x_periodicity | xbvs | mean_inter_bv | inter_bvs_per_interface | inter_bvs_per_unit_area | inter_contact_atoms | inter_contact_atoms_count | inter_contact_arbitrary_types_count | inter_contact_arbitrary_types | inter_contacts_bv_ML_estimated_(unreliable_share) | atom_valences | 3-p | 2-p | 1-p | CSS_identified_2p_substructure | binding_energy, meV_per_A2 | uuid_extracted_2D | component_composition_OLG_ALGORITHM
1778 | ICSD | 62106 | _1430e8b2-b48d-4bf6-8c7b-27a063c7dd54_form2 | _046e1ace-8554-4692-8d4c-17bceda9d5df_form2 | I1 O3 Tl1 | [5 empty] | {3: 5.11569, 0: 3.7401900000000006} | [5 empty] | {} | {} |  | 0 | {'Tl': [0.83], 'I': [4.17], 'O': [1.74]} | 1 |  |  |  | 80.93283 | a1a6f553-a249-4d23-bf70-848d4244217b | I1 O3 Tl1
1779 | ICSD | 30716 | _e2b7df45-ab1d-4334-8da9-dfc01fc86fbe_form2 | _04d94c2a-22d4-46eb-b082-94c1946c2fee_form2 | H16 Na3 O8 P1 S4 | [5 empty] | {3: 98.37371999999999, 1: 89.88735999999994, 0: 86.33075999999991} | [5 empty] | {} | {} |  | 0 | {'Na': [1.17, 1.21, 1.29, 1.61], 'P': [4.66], 'H': [1.02, 1.04, 1.05, 1.07, 1.08, 1.09, 1.11, 1.12, 1.13, 1.15, 1.16], 'S': [1.79, 1.9, 1.95, 2.0], 'O': [1.84, 1.89, 1.92, 1.93, 1.94, 1.95]} | 0.7046739 |  | 0.2953261 |  | 60.02276 | 34bed135-7ff0-48d1-8b58-1e036c022b9d | H16 Na3 O8 P1 S4
1780 | ICSD | 247719 | _6cfe4f0d-45fa-4a14-9789-4be98bca7d61_form2 | _07e6c4ca-6fa6-44c2-b0fd-facd00a2ddd4_form2 | I1 K1 O3 | [5 empty] | {3: 10.926209999999998, 0: 8.178270000000001} | [5 empty] | {} | {} |  | 0 | {'K': [0.91, 0.92], 'I': [4.43], 'O': [1.86]} | 1 |  |  |  | 55.99873 | 1da82cd5-7263-40b3-a1ac-c17f53a623ed | I1 K1 O3
1781 | ICSD | 60054 | _9be20535-e82d-4bcb-9a15-eca317871413_form2 | _18b83347-a6de-4920-a9ba-3afd803319a1_form2 | H2 O4 Pb3 | [5 empty] | {3: 32.96050000000006, 0: 29.328000000000007} | [5 empty] | {} | {} |  | 0 | {'H': [0.97], 'Pb': [2.17, 2.4], 'O': [1.74, 1.99]} | 1 |  |  |  | 42.47817 | cc9f313e-6a9c-4de9-a9e1-757a1a481eb2 | H2 O4 Pb3
1782 | ICSD | 50704 | _67af2771-2501-4445-85d8-338a60a35d07_form2 | _1f0a5325-a9e6-4ea0-a6b1-13b4755e7204_form2 | Cu2 O8 Te3 | [5 empty] | {3: 25.965300000000013, 1: 20.471399999999992, 0: 18.654219999999995} | [5 empty] | {} | {} |  | 0 | {'Cu': [1.78], 'Te': [2.97, 2.98], 'O': [1.59, 1.64, 1.66, 1.85]} | 0.7514485 |  | 0.2485515 |  | 90.66826 | b9e063a8-c4d4-4935-bcf8-34b360299a30 | Cu2 O8 Te3
1783 | ICSD | 72617 | _02b78d64-1102-4a09-9967-62c210796d5c_form2 | _31872179-51ce-416d-859e-f1871de18bbc_form2 | Cl5 K2 N1 O1 Ru1 | [5 empty] | {3: 36.106600000000036, 1: 29.554960000000037, 0: 28.599760000000042} | [5 empty] | {} | {} |  | 0 | {'K': [1.22], 'Ru': [4.28], 'N': [3.49], 'Cl': [1.09, 1.14, 1.16], 'O': [2.07]} | 0.872756 |  | 0.127244 |  | 26.52881 | 9f2bb31b-0447-4f55-924a-2025cce17fc6 | Cl5 K2 N1 O1 Ru1
1784 | COD | 2211417 | _b37f351e-f164-4fc2-bd49-2516ceb7b322_form2 | _400e7225-7fef-4b83-8b29-836a0dc04074_form2 | Cu1 O5 Se2 | [5 empty] | {3: 18.13118000000001, 1: 17.030399999999993, 0: 13.574079999999999} | [5 empty] | {} | {} |  | 0 | {'Cu': [1.75], 'Se': [3.47], 'O': [1.85, 1.89, 1.91]} | 0.2415527 |  | 0.7584473 |  | 35.6815 | d2af8354-e1d5-4297-ac36-6381b61059fa | Cu1 O5 Se2
1785 | COD | 1528555 | _150f97b8-8573-4b8b-af4a-a7eae62bb52d_form2 | _4ca09a99-7015-4d42-abff-1585201b5f76_form2 | O8 Te3 Zn2 | [5 empty] | {3: 26.71723999999999, 1: 21.26217999999999, 0: 20.329319999999996} | [5 empty] | {} | {} |  | 0 | {'Zn': [1.87], 'Te': [3.02, 3.03], 'O': [1.62, 1.73, 1.78, 1.81]} | 0.853965 |  | 0.146035 |  | 105.0339 | 7098b1ae-5bba-4e1f-b0d1-fe936dfca0f6 | O8 Te3 Zn2
1786 | ICSD | 165322 | _313cbaa9-0c6f-4c1d-994f-d8dcdcff0c75_form2 | _4e0fdac3-40a2-4bef-81c0-677d74dee247_form2 | Au1 K1 P1 Se3 | [5 empty] | {3: 12.662910000000005, 1: 11.041319999999999, 0: 8.381279999999997} | [5 empty] | {} | {} |  | 0 | {'K': [1.15], 'P': [4.31], 'Au': [1.33], 'Se': [1.88, 1.96]} | 0.3787319 |  | 0.6212681 |  | 55.23482 | e4790a4e-61c7-4804-bda5-1095f7b942a3 | Au1 K1 P1 Se3
1787 | ICSD | 23291 | _8942b4b9-badb-4d8b-9dd1-b6f6e642633a_form2 | _58ea96a4-4c39-477e-b794-0ea8525d11c7_form2 | H3 K1 N1 O3 P1 | [5 empty] | {3: 36.92299999999999, 1: 32.269319999999986, 0: 31.57255999999999} | [5 empty] | {} | {} |  | 0 | {'K': [1.26], 'P': [4.53], 'H': [1.26, 1.28], 'N': [3.47], 'O': [1.79]} | 0.8697752 |  | 0.1302248 |  | 103.6573 | 1aa770bb-5ea1-4c96-b331-5b912b696728 | H3 K1 N1 O3 P1
1788 | ICSD | 406831 | _ff72f061-45b3-4e60-9eb9-98373b707035_form2 | _5e87a8d6-fa0a-40a4-bd2e-e83731e5dfdc_form2 | Cl5 H3 Ir1 K2 N1 | [5 empty] | {3: 47.18640000000003, 1: 39.47044000000002, 0: 38.75184} | [5 empty] | {} | {} |  | 0 | {'K': [1.17], 'H': [1.42, 1.43], 'Ir': [5.31], 'N': [3.9], 'Cl': [1.47, 1.5, 1.6, 1.61]} | 0.9148029 |  | 0.08519709 |  | 28.26921 | bddfbc0e-b1e1-4e0b-8c37-708fe13884f8 | Cl5 H3 Ir1 K2 N1
1789 | ICSD | 300141 | _0826bba5-2871-4b66-8514-a7613aa793ed_form2 | _68994969-b9e6-4ff8-9753-e71d2b79c6a1_form2 | In1 K3 P2 | [5 empty] | {3: 21.16994000000001, 1: 12.16846, 0: 0.7966} | [5 empty] | {} | {} |  | 0 | {'K': [3.44, 6.84], 'In': [3.53], 'P': [1.96]} | 0.4418264 |  | 0.5581736 |  | 37.82461 | 401a9e4b-1487-4c1a-81e3-28f50989da74 | In1 K3 P2
1790 | ICSD | 300129 | _c9cc6278-d5c1-4d1b-beb9-7bd55365307d_form2 | _706c5306-ab32-40e8-90a4-cd3851fc7bc0_form2 | As2 Ga1 K2 Na1 | [5 empty] | {3: 19.595719999999993, 1: 9.62224, 0: 1.04724} | [5 empty] | {} | {} |  | 0 | {'K': [3.81], 'Na': [4.47], 'Ga': [2.72], 'As': [2.4]} | 0.537698 |  | 0.462302 |  | 32.97084 | 0560a800-c77e-4087-99b5-fe7b56734011 | As2 Ga1 K2 Na1
1791 | ICSD | 420014 | _ff7b287f-be99-4acd-b214-4eefb07d4967_form2 | _781681ca-a17f-441c-9a7d-0b63c49c8032_form2 | Ag2 Ge1 K2 Se4 | [5 empty] | {3: 17.400839999999995, 1: 12.805199999999997, 0: 8.900519999999998} | [5 empty] | {} | {} |  | 0 | {'K': [1.62], 'Ag': [1.57], 'Ge': [3.29], 'Se': [1.86]} | 0.5406432 |  | 0.4593568 |  | 41.75689 | 4e9cefc1-e9bd-4c33-b4a7-02d59b7acde3 | Ag2 Ge1 K2 Se4
1792 | ICSD | 416513 | _24295270-8e06-48df-af7c-2cd3b83114c2_form2 | _7da7545a-1a9e-45c3-8d3b-6e1eb698be92_form2 | Co1 Pd2 Se2 | [5 empty] | {3: 16.473140000000004, 1: 9.392619999999997, 0: 2.8154} | [5 empty] | {} | {} |  | 0 | {'Co': [5.37], 'Pd': [2.55], 'Se': [3.0]} | 0.5184254 |  | 0.4815746 |  | 87.19884 | 5552f812-eba3-498c-bc27-af54b9e1e476 | Co1 Pd2 Se2
1793 | ICSD | 400934 | _9b28264b-70a1-4f0d-ae54-c4d7f2aa5d19_form2 | _8ab65bba-20ce-43e1-8fec-a95deefeb22c_form2 | I3 Rb1 Sn1 | [5 empty] | {3: 11.52152, 1: 8.517240000000003, 0: 3.16928} | [5 empty] | {} | {} |  | 0 | {'Rb': [1.24], 'Sn': [1.63], 'I': [0.95, 0.96, 0.98]} | 0.3596975 |  | 0.6403025 |  | 87.73049 | 3af036bd-8987-4a26-bdea-470354c7257d | I3 Rb1 Sn1
1794 | COD | 1528512 | _0795eee7-19f0-4d1b-8fb6-58032279b0b4_form2 | _8b46165c-ae10-4885-ab69-05d63dd32f52_form2 | K2 Mo3 O10 | [5 empty] | {3: 37.203219999999966, 1: 34.40684, 0: 28.701240000000002} | [5 empty] | {} | {} |  | 0 | {'K': [1.2], 'Mo': [5.12, 5.2], 'O': [1.84, 1.85, 1.98, 2.0]} | 0.3289093 |  | 0.6710907 |  | 47.72126 | 31faa434-1189-4529-b507-4da2641ea8da | K2 Mo3 O10
1795 | COD | 2005921 | _f2893638-d999-451b-9aef-64d17c65b3a7_form2 | _9e9460f2-adef-49b8-9624-23b44830f3c0_form2 | K2 Se4 W1 | [5 empty] | {3: 35.30808000000002, 1: 29.55963999999999, 0: 27.214919999999996} | [5 empty] | {} | {} |  | 0 | {'K': [1.26, 1.4], 'W': [6.12], 'Se': [2.03, 2.18, 2.27]} | 0.7102837 |  | 0.2897163 |  | 38.92135 | 055afbd0-ac91-4f21-a513-fc9dcc5136f0 | K2 Se4 W1
1796 | COD | 1535399 | _dafadf80-79f4-4820-94ed-c64ffbc428e0_form2 | _aaa594e5-2f71-4eeb-8a79-d90f81509715_form2 | Ge1 I3 Rb1 | [5 empty] | {3: 2.7188399999999997, 0: 1.5330599999999996} | [5 empty] | {} | {} |  | 0 | {'Rb': [0.55], 'Ge': [1.94], 'I': [0.98]} | 1 |  |  |  | 40.33836 | ec27a3cc-ff63-4000-908f-2f32a74edcc4 | Ge1 I3 Rb1
1797 | ICSD | 641296 | _1c790008-4bb6-4e47-bf48-9fe791277837_form2 | _b69e180e-82ae-4da4-951d-32bc87401356_form2 | K2 Pd1 S2 | [5 empty] | {3: 9.28376, 1: 5.026229999999999, 0: 1.30593} | [5 empty] | {} | {} |  | 0 | {'K': [5.93], 'Pd': [2.8], 'S': [1.95]} | 0.5336702 |  | 0.4663298 |  | 112.3112 | 4a331465-0320-4ccd-b3fc-02af6ae8f24f | K2 Pd1 S2
1798 | ICSD | 420223 | _85ccb240-fc99-43f3-8d6d-8325c2ce7682_form2 | _ba476f50-7468-45b7-b084-37ec7b2c670a_form2 | C1 S3 Tl2 | [5 empty] | {3: 12.968360000000002, 1: 10.6583, 0: 9.38392} | [5 empty] | {} | {} |  | 0 | {'Tl': [1.45], 'C': [3.96], 'S': [2.0, 2.09]} | 0.6444689 |  | 0.3555311 |  | 43.50215 | 8ddc8489-819d-4270-a301-e884341e4e97 | C1 S3 Tl2
1799 | COD | 1008520 | _2695604a-b66b-40f8-b16e-5ba2aacb2de2_form2 | _c20294e7-6269-4c9a-8540-ffa545556103_form2 | As2 Ge1 K2 | [5 empty] | {3: 14.21996, 1: 8.80884, 0: 1.19152} | [5 empty] | {} | {} |  | 0 | {'K': [2.52], 'Ge': [4.01], 'As': [2.58]} | 0.4153314 |  | 0.5846686 |  | 35.56018 | f37a5604-eb00-40e8-a2dd-562d8c347c26 | As2 Ge1 K2
1800 | COD | 4306603 | _df4d3329-e7c6-4687-841f-74dca21dad32_form2 | _c7b70f82-1dbb-4bb6-bc5b-94c3daf1ebae_form2 | K2 O7 S2 | [5 empty] | {3: 28.9183, 1: 26.732700000000005, 0: 24.927280000000003} | [5 empty] | {} | {} |  | 0 | {'K': [1.32], 'S': [5.52], 'O': [2.07, 2.11, 2.17, 2.29]} | 0.5476294 |  | 0.4523706 |  | 41.76476 | 9cfbd390-c649-4954-bd7d-701028b4d214 | K2 O7 S2
1801 | ICSD | 650823 | _d7815f73-3c48-4835-88d5-13d099ec3864_form2 | _c8570797-5ca5-4c40-bb70-0da547b5f96d_form2 | S5 Sb2 Sn2 | [5 empty] | {3: 39.14714000000001, 1: 35.97293999999997, 0: 23.70182} | [5 empty] | {} | {} |  | 0 | {'Sn': [1.83, 1.85], 'Sb': [2.98, 3.08], 'S': [1.9, 1.93, 1.94, 2.01, 2.03]} | 0.2055121 |  | 0.7944879 |  | 35.37916 | dfbc69b7-bbdb-415a-82f8-89adaa93c9ff | S5 Sb2 Sn2
1802 | ICSD | 40426 | _0fcd96ca-9cf9-4db8-80f8-34307e23a40d_form2 | _d4604c27-16fc-4c25-bd55-5fa02a467da2_form2 | As2 K2 Si1 | [5 empty] | {3: 14.292880000000004, 1: 8.727239999999998, 0: 1.1692} | [5 empty] | {} | {} |  | 0 | {'K': [2.83], 'Si': [3.58], 'As': [2.53]} | 0.4240914 |  | 0.5759086 |  | 36.96668 | 332591fe-6dcc-44a6-9b8c-c98c42100908 | As2 K2 Si1
1803 | ICSD | 423975 | _56648047-ef48-4888-b3e7-22dce1914411_form2 | _d4abefeb-06c4-45f2-a244-550eaddbea58_form2 | H4 N2 Ni1 O8 | [5 empty] | {3: 30.053770000000014, 1: 29.29623, 0: 28.49998} | [5 empty] | {} | {} |  | 0 | {'Ni': [2.38], 'H': [1.09, 1.16], 'N': [4.21], 'O': [1.73, 1.75, 1.84, 2.07]} | 0.4875434 |  | 0.5124566 |  | 38.00927 | a35e4f95-4a9f-4b80-beac-b9ec33ada3a6 | H4 N2 Ni1 O8
1804 | ICSD | 300137 | _1349abb0-9a13-4b17-8b34-a18009d48156_form2 | _e0f4edbb-78e0-4466-9bb1-644197263863_form2 | As2 In1 K2 Na1 | [5 empty] | {3: 17.948539999999994, 1: 8.31498, 0: 0.84552} | [5 empty] | {} | {} |  | 0 | {'K': [3.31], 'Na': [3.72], 'In': [3.13], 'As': [2.24]} | 0.5632666 |  | 0.4367334 |  | 33.34292 | 9426ff4b-6227-44d5-b0a4-2d543cff3de0 | As2 In1 K2 Na1
1805 | ICSD | 44646 | _fb86f2cb-0620-48a8-b9c4-3a911e015480_form2 | _ea23af63-0247-46dd-8464-df0d46b55918_form2 | In2 Se1 | [5 empty] | {3: 22.780900000000013, 1: 16.456920000000004, 0: 7.1008200000000015} | [5 empty] | {} | {} |  | 0 | {'In': [1.43, 1.93, 2.13, 2.17], 'Se': [1.84, 1.89]} | 0.403313 |  | 0.596687 |  | 57.35079 | 7956acd0-afab-4b8f-b280-5021a91edec0 | In2 Se1

## different_layers_identified
| db | refcode | initial_crystal_structures_cif_(experimental) | input_MC2D_filenames_(DFT_relaxed) | crystal_composition | orientation_in_original_cell | component_composition_CSS | periodicity | estimated_charge | components_per_cell_formula | BVS_x_periodicity | xbvs | mean_inter_bv | inter_bvs_per_interface | inter_bvs_per_unit_area | inter_contact_atoms | inter_contact_atoms_count | inter_contact_arbitrary_types_count | inter_contact_arbitrary_types | inter_contacts_bv_ML_estimated_(unreliable_share) | atom_valences | 3-p | 2-p | 1-p | CSS_identified_2p_substructure | binding_energy, meV_per_A2 | uuid_extracted_2D | component_composition_OLG_ALGORITHM
773 | ICSD | 153858 | _843122a5-22c9-4ac5-98e3-e4de0f60c909_form2 | _4906985d-3cc4-498f-8e1b-6e6316e84871_form2 | Bi2 I1 Te1 | (1, 1, 1) | Bi2 Te1 I1 | 2 | 0 | (Bi4Te2I2)2 | {3: 7.640460000000002, 2: 7.448250000000002, 0: 0} | 0.9748431 | 0.06407 | 0.19221 | 0.01103369 | Te..Te | {'Te..Te': 6} | {'MTL..MTL': 6} | MTL..MTL | 0 | {'Bi': [2.35, 2.39], 'Te': [1.86], 'I': [1.04]} | 0.02515686 | 0.9748431 |  | _4906985d-3cc4-498f-8e1b-6e6316e84871_form2-BV-component_1-Bi4Te2I2-2p | 24.92481 | 89a9ace6-15dc-4423-b2ec-80433327e7f5 | Bi1
1678 | ICSD | 421342 | _9bbd8cda-f364-4259-9e0c-d86541c9b64a_form2 | _247290f6-bda6-4714-81dd-ddb32699855a_form2 | K2 Mg5 Sn3 | (1, 1, -1) | K1 | 2 | 2.5331 | (K2)2_(Mg5Sn3)2 | {3: 10.062699999999992, 2: 7.529559999999997, 0: 0.53366} | 0.7482644 | 0.14073 | 1.26657 | 0.05131468 | K..Mg¦K..Sn | {'K..Sn': 20, 'K..Mg': 16} | {'ENM..EPM': 20, 'EPM..EPM': 16} | ENM..EPM¦EPM..EPM | 1 | {'K': [2.19], 'Mg': [2.03, 2.07], 'Sn': [1.66, 1.96]} | 0.2658337 | 0.7341663 |  | _247290f6-bda6-4714-81dd-ddb32699855a_form2-BV-component_1-K2-2p | 25.98802 | fe588353-b12d-4916-8f47-7bda9b4fb490 | K2 Mg5 Sn3
1679 | ICSD | 421342 | _9bbd8cda-f364-4259-9e0c-d86541c9b64a_form2 | _247290f6-bda6-4714-81dd-ddb32699855a_form2 | K2 Mg5 Sn3 | (1, 1, -1) | Mg5 Sn3 | 2 | -2.5331 | (K2)2_(Mg5Sn3)2 | {3: 10.062699999999992, 2: 7.529559999999997, 0: 0.53366} | 0.7482644 | 0.14073 | 1.26657 | 0.05131468 | K..Mg¦K..Sn | {'K..Sn': 20, 'K..Mg': 16} | {'ENM..EPM': 20, 'EPM..EPM': 16} | ENM..EPM¦EPM..EPM | 1 | {'K': [2.19], 'Mg': [2.03, 2.07], 'Sn': [1.66, 1.96]} | 0.2658337 | 0.7341663 |  | _247290f6-bda6-4714-81dd-ddb32699855a_form2-BV-component_3-Mg5Sn3-2p | 25.98802 | fe588353-b12d-4916-8f47-7bda9b4fb490 | K2 Mg5 Sn3
1749 | ICSD | 190941 | _44d6ea1b-fcc5-4c83-95e1-3539df0b2fad_form2 | _0e17b32c-ea6e-4d6d-985e-73d3eb24d94c_form2 | B1 Ba2 Br1 O3 | (0, 0, 1) | Ba1 B1 Br1 O3 | 2 | -3.917 | (Ba2B2Br2O6)2_(Ba2)2 | {3: 20.75788, 2: 16.786439999999985, 0: 6.41038} | 0.808678 | 0.1470904 | 1.98572 | 0.07435911 | B..B¦Ba..Br¦Ba..O¦O..O | {'Ba..O': 36, 'O..O': 12, 'Ba..Br': 4, 'B..B': 2} | {'EPM..LNM': 36, 'LNM..LNM': 12, 'EPM..NM': 4, 'MTL..MTL': 2} | EPM..LNM¦EPM..NM¦LNM..LNM¦MTL..MTL | 0 | {'Ba': [2.35, 8.41], 'B': [2.78], 'Br': [1.31], 'O': [1.97]} | 0.2768036 | 0.7231964 |  | _0e17b32c-ea6e-4d6d-985e-73d3eb24d94c_form2-BV-component_1-Ba2B2Br2O6-2p | 26.27838 | 7dba892d-aef5-4226-8df7-2490b3dcfc88 | Ba2 B1 Br1 O3
1750 | ICSD | 190941 | _44d6ea1b-fcc5-4c83-95e1-3539df0b2fad_form2 | _0e17b32c-ea6e-4d6d-985e-73d3eb24d94c_form2 | B1 Ba2 Br1 O3 | (0, 0, 1) | Ba1 | 2 | 3.917 | (Ba2B2Br2O6)2_(Ba2)2 | {3: 20.75788, 2: 16.786439999999985, 0: 6.41038} | 0.808678 | 0.1470904 | 1.98572 | 0.07435911 | B..B¦Ba..Br¦Ba..O¦O..O | {'Ba..O': 36, 'O..O': 12, 'Ba..Br': 4, 'B..B': 2} | {'EPM..LNM': 36, 'LNM..LNM': 12, 'EPM..NM': 4, 'MTL..MTL': 2} | EPM..LNM¦EPM..NM¦LNM..LNM¦MTL..MTL | 0 | {'Ba': [2.35, 8.41], 'B': [2.78], 'Br': [1.31], 'O': [1.97]} | 0.2768036 | 0.7231964 |  | _0e17b32c-ea6e-4d6d-985e-73d3eb24d94c_form2-BV-component_3-Ba2-2p | 26.27838 | 7dba892d-aef5-4226-8df7-2490b3dcfc88 | Ba2 B1 Br1 O3
1735 | ICSD | 402573 | _a256c0fb-a303-4a3a-a735-67d616dc97fe_form2 | _0f8e8828-26dd-4169-9e0a-7c46437fe1dc_form2 | As2 Hg1 K4 | (1, 1, 1) | K1 | 2 | 3.5303 | (K4)2_(Hg1As2)2 | {3: 10.111990000000002, 2: 6.2529900000000005, 0: 2.34514} | 0.6183738 | 0.15436 | 1.9295 | 0.06792721 | As..K¦Hg..K¦K..K | {'As..K': 28, 'Hg..K': 12, 'K..K': 10} | {'EPM..MTL': 28, 'EPM..TM': 12, 'EPM..EPM': 10} | EPM..EPM¦EPM..MTL¦EPM..TM | 0.44 | {'K': [2.95, 3.66], 'Hg': [2.46], 'As': [2.27]} | 0.4968552 | 0.5031448 |  | _0f8e8828-26dd-4169-9e0a-7c46437fe1dc_form2-BV-component_1-K4-2p | 26.95754 | 99bf9984-561e-417e-87fe-bc5de77e0f3a | K4 Hg1 As2
1736 | ICSD | 402573 | _a256c0fb-a303-4a3a-a735-67d616dc97fe_form2 | _0f8e8828-26dd-4169-9e0a-7c46437fe1dc_form2 | As2 Hg1 K4 |  | Hg1 As2 | 0 | -3.5303 | (K4)2_(Hg1As2)2 | {3: 10.111990000000002, 2: 6.2529900000000005, 0: 2.34514} | 0.6183738 | 0.15436 | 1.9295 |  | As..K¦Hg..K¦K..K | {'As..K': 28, 'Hg..K': 12, 'K..K': 10} | {'EPM..MTL': 28, 'EPM..TM': 12, 'EPM..EPM': 10} | EPM..EPM¦EPM..MTL¦EPM..TM | 0.44 | {'K': [2.95, 3.66], 'Hg': [2.46], 'As': [2.27]} | 0.4968552 | 0.5031448 |  |  | 26.95754 | 99bf9984-561e-417e-87fe-bc5de77e0f3a | K4 Hg1 As2
1745 | COD | 1008853 | _83ed7ee4-eb2a-4a28-9063-646634758481_form2 | _f03179b5-9594-4239-95ef-d93566a7f496_form2 | As2 Cd1 K4 | (1, 1, 1) | K1 | 2 | 3.8533 | (K4)2_(Cd1As2)2 | {3: 10.624659999999995, 2: 6.51722, 0: 2.14348} | 0.613405 | 0.1642976 | 2.05372 | 0.07191278 | As..K¦Cd..K¦K..K | {'As..K': 28, 'Cd..K': 12, 'K..K': 10} | {'EPM..MTL': 28, 'EPM..TM': 12, 'EPM..EPM': 10} | EPM..EPM¦EPM..MTL¦EPM..TM | 0.44 | {'K': [3.29, 3.89], 'Cd': [2.49], 'As': [2.19]} | 0.4843005 | 0.5156995 |  | _f03179b5-9594-4239-95ef-d93566a7f496_form2-BV-component_1-K4-2p | 27.59543 | 770a9203-fb6e-4a75-9312-9a0deb20afb4 | K4 Cd1 As2
1746 | COD | 1008853 | _83ed7ee4-eb2a-4a28-9063-646634758481_form2 | _f03179b5-9594-4239-95ef-d93566a7f496_form2 | As2 Cd1 K4 |  | Cd1 As2 | 0 | -3.8533 | (K4)2_(Cd1As2)2 | {3: 10.624659999999995, 2: 6.51722, 0: 2.14348} | 0.613405 | 0.1642976 | 2.05372 |  | As..K¦Cd..K¦K..K | {'As..K': 28, 'Cd..K': 12, 'K..K': 10} | {'EPM..MTL': 28, 'EPM..TM': 12, 'EPM..EPM': 10} | EPM..EPM¦EPM..MTL¦EPM..TM | 0.44 | {'K': [3.29, 3.89], 'Cd': [2.49], 'As': [2.19]} | 0.4843005 | 0.5156995 |  |  | 27.59543 | 770a9203-fb6e-4a75-9312-9a0deb20afb4 | K4 Cd1 As2
1753 | COD | 8102969 | _b58dfb8a-bccd-4d03-9e20-de2cface678c_form2 | _949fd85e-f423-499e-986e-f9dbd2eaa72b_form2 | As2 K4 Zn1 | (1, 1, 1) | K1 | 2 | 3.6029 | (K4)2_(Zn1As2)2 | {3: 10.434379999999997, 2: 6.191679999999998, 0: 2.19494} | 0.5933922 | 0.169708 | 2.12135 | 0.0750969 | As..K¦K..K¦K..Zn | {'As..K': 28, 'K..Zn': 12, 'K..K': 10} | {'EPM..MTL': 28, 'EPM..TM': 12, 'EPM..EPM': 10} | EPM..EPM¦EPM..MTL¦EPM..TM | 0.44 | {'K': [3.3, 3.81], 'Zn': [2.28], 'As': [2.18]} | 0.5149258 | 0.4850742 |  | _949fd85e-f423-499e-986e-f9dbd2eaa72b_form2-BV-component_1-K4-2p | 27.91811 | e2c0d792-001b-4a39-ab9f-0a487e75c20a | K4 Zn1 As2
1754 | COD | 8102969 | _b58dfb8a-bccd-4d03-9e20-de2cface678c_form2 | _949fd85e-f423-499e-986e-f9dbd2eaa72b_form2 | As2 K4 Zn1 |  | Zn1 As2 | 0 | -3.6029 | (K4)2_(Zn1As2)2 | {3: 10.434379999999997, 2: 6.191679999999998, 0: 2.19494} | 0.5933922 | 0.169708 | 2.12135 |  | As..K¦K..K¦K..Zn | {'As..K': 28, 'K..Zn': 12, 'K..K': 10} | {'EPM..MTL': 28, 'EPM..TM': 12, 'EPM..EPM': 10} | EPM..EPM¦EPM..MTL¦EPM..TM | 0.44 | {'K': [3.3, 3.81], 'Zn': [2.28], 'As': [2.18]} | 0.5149258 | 0.4850742 |  |  | 27.91811 | e2c0d792-001b-4a39-ab9f-0a487e75c20a | K4 Zn1 As2
920 | ICSD | 616936 | _298a8774-9399-4e6c-b43c-28f603b81aed_form2 | _cd45c593-f7b6-4033-a41d-90a95e6b6eaa_form2 | Bi6 Pb1 Te10 | (1, 1, 1) | Bi6 Te10 Pb1 | 2 | 0 | (Bi6Te10Pb1)2 | {3: 17.406119999999998, 2: 17.16786, 0: 0} | 0.9863117 | 0.07942 | 0.23826 | 0.01366023 | Te..Te | {'Te..Te': 6} | {'MTL..MTL': 6} | MTL..MTL | 0 | {'Bi': [2.42, 2.43, 2.45], 'Te': [1.81, 1.82, 1.84, 1.86], 'Pb': [1.9]} | 0.01368829 | 0.9863117 |  | _cd45c593-f7b6-4033-a41d-90a95e6b6eaa_form2-BV-component_1-Bi6Te10Pb1-2p | 29.3653 | 0db2c573-dcd9-4467-9341-c7d0ce245654 | Bi2 Te4 Pb1
223 | ICSD | 107587 | _8d2d8319-7002-4ae9-8f8f-9e92021c86e2_form2 | _eef058bc-b450-4981-84b4-f173920bcde8_form2 | Bi3 S1 Te2 | (0, 0, 1) | Bi3 Te2 S1 | 2 | 0 | (Bi6Te4S2)2 | {3: 12.957329999999992, 2: 12.881279999999993, 0: 0} | 0.9941307 | 0.02535 | 0.07605 | 0.004524915 | S..S | {'S..S': 6} | {'NM..NM': 6} | NM..NM | 0 | {'Bi': [2.36, 2.52, 2.59], 'Te': [1.97, 1.98], 'S': [1.53]} | 0.005869265 | 0.9941307 |  | _eef058bc-b450-4981-84b4-f173920bcde8_form2-BV-component_1-Bi6Te4S2-2p | 31.67322 | ace96a17-755e-4e55-b38d-ef824068af49 | Bi2 Te2 S1
1770 | COD | 1509424 | _dee4baec-4a30-421d-a95f-2b664061327a_form2 | _97a9c609-42a1-4a4b-b055-f780cd81511a_form2 | Ag1 K1 Se1 | (0, 0, 1) | K1 | 2 | 4.4384 | (K2)2_(Ag2Se2)2 | {3: 8.17552, 2: 3.7371599999999985, 0: 0.35476} | 0.4571159 | 0.2465756 | 2.21918 | 0.1085543 | Ag..K¦K..Se | {'K..Se': 20, 'Ag..K': 16} | {'EPM..NM': 20, 'EPM..TM': 16} | EPM..NM¦EPM..TM | 0.4444 | {'K': [3.66], 'Ag': [2.74], 'Se': [1.78]} | 0.5675101 | 0.4324899 |  | _97a9c609-42a1-4a4b-b055-f780cd81511a_form2-BV-component_1-K2-2p | 31.89617 | 088e95a0-0eed-48d5-94ba-8f6de74e8008 | K1 Ag1 Se1
1771 | COD | 1509424 | _dee4baec-4a30-421d-a95f-2b664061327a_form2 | _97a9c609-42a1-4a4b-b055-f780cd81511a_form2 | Ag1 K1 Se1 | (0, 0, 1) | Ag1 Se1 | 2 | -4.4384 | (K2)2_(Ag2Se2)2 | {3: 8.17552, 2: 3.7371599999999985, 0: 0.35476} | 0.4571159 | 0.2465756 | 2.21918 | 0.1085543 | Ag..K¦K..Se | {'K..Se': 20, 'Ag..K': 16} | {'EPM..NM': 20, 'EPM..TM': 16} | EPM..NM¦EPM..TM | 0.4444 | {'K': [3.66], 'Ag': [2.74], 'Se': [1.78]} | 0.5675101 | 0.4324899 |  | _97a9c609-42a1-4a4b-b055-f780cd81511a_form2-BV-component_3-Ag2Se2-2p | 31.89617 | 088e95a0-0eed-48d5-94ba-8f6de74e8008 | K1 Ag1 Se1
1723 | ICSD | 300199 | _5318fffb-3385-498c-a19f-e089bace0ade_form2 | _a2835d0f-58a1-4888-aa15-8507bd0de0d9_form2 | As3 In2 K3 | (0, 0, 1) | K1 | 2 | 8.7162 | (K6)4_(In4As6)4 | {3: 41.42148, 2: 23.84962, 1: 19.42626, 0: 15.934520000000003} | 0.575779 | 0.1657723 | 4.392965 | 0.06381284 | As..K¦In..K¦K..K | {'As..K': 144, 'In..K': 64, 'K..K': 4} | {'EPM..MTL': 144, 'ENM..EPM': 64, 'EPM..EPM': 4} | ENM..EPM¦EPM..EPM¦EPM..MTL | 0.3208 | {'K': [2.22, 2.79], 'In': [3.16, 3.18], 'As': [2.19]} | 0.6894451 | 0.1735538 | 0.137001 | _a2835d0f-58a1-4888-aa15-8507bd0de0d9_form2-BV-component_3-K6-2p | 32.11735 | a7df3477-9824-4425-808d-f0d16606870d | K3 In2 As3
1724 | ICSD | 300199 | _5318fffb-3385-498c-a19f-e089bace0ade_form2 | _a2835d0f-58a1-4888-aa15-8507bd0de0d9_form2 | As3 In2 K3 | (0, 0, 1) | In2 As3 | 2 | -8.7162 | (K6)4_(In4As6)4 | {3: 41.42148, 2: 23.84962, 1: 19.42626, 0: 15.934520000000003} | 0.575779 | 0.1657723 | 4.392965 | 0.06381284 | As..K¦In..K¦K..K | {'As..K': 144, 'In..K': 64, 'K..K': 4} | {'EPM..MTL': 144, 'ENM..EPM': 64, 'EPM..EPM': 4} | ENM..EPM¦EPM..EPM¦EPM..MTL | 0.3208 | {'K': [2.22, 2.79], 'In': [3.16, 3.18], 'As': [2.19]} | 0.6894451 | 0.1735538 | 0.137001 | _a2835d0f-58a1-4888-aa15-8507bd0de0d9_form2-BV-component_7-In4As6-2p | 32.11735 | a7df3477-9824-4425-808d-f0d16606870d | K3 In2 As3
856 | ICSD | 42708 | _3277635d-c6b6-43e5-b5d2-8b51ef33527c_form2 | _813e3528-00ff-4405-9342-c4e6f7bec30e_form2 | Bi2 Pb2 Te5 | (0, 0, 1) | Bi2 Te5 Pb2 | 2 | 0 | (Bi2Te5Pb2)2 | {3: 8.904120000000002, 2: 8.678700000000001, 0: 0} | 0.9746836 | 0.07514 | 0.22542 | 0.01266932 | Te..Te | {'Te..Te': 6} | {'MTL..MTL': 6} | MTL..MTL | 0 | {'Bi': [2.39], 'Te': [1.79, 1.84, 1.85], 'Pb': [1.95]} | 0.02531637 | 0.9746836 |  | _813e3528-00ff-4405-9342-c4e6f7bec30e_form2-BV-component_1-Bi2Te5Pb2-2p | 32.97651 | 9fa77217-c6c5-40f2-ac61-aded6ddb480d | Te1 Pb1
1210 | COD | 1527926 | _f75a2022-6775-4592-b34e-d2085d1b4579_form2 | _e3c896ab-c15d-446c-ac86-80a7687884d9_form2 | Bi2 Ge3 Te6 | (1, 1, 1) | Ge3 Bi2 Te6 | 2 | 0 | (Ge3Bi2Te6)2 | {3: 12.311310000000006, 2: 11.989380000000002, 0: 0} | 0.9738509 | 0.10731 | 0.32193 | 0.02067975 | Te..Te | {'Te..Te': 6} | {'MTL..MTL': 6} | MTL..MTL | 0 | {'Ge': [2.0, 2.02], 'Bi': [2.93, 3.08], 'Te': [1.79, 1.8, 1.95, 2.33, 2.34, 2.38]} | 0.02614913 | 0.9738509 |  | _e3c896ab-c15d-446c-ac86-80a7687884d9_form2-BV-component_1-Ge3Bi2Te6-2p | 34.97533 | c4762163-7306-4dc6-b6f5-e2bf770f5150 | Ge1 Bi2 Te4
1523 | COD | 4318214 | _5e6548ad-be8f-49bd-990e-680d03ec6c92_form2 | _4ae23da0-96ab-45d5-8a82-782a96fb6d68_form2 | As2 K2 S6 Sn1 | (0, 0, 1) | K1 | 2 | 2.6584 | (K2)2_(Sn1As2S6)2 | {3: 12.560260000000001, 2: 9.8928, 0: 5.678559999999999} | 0.787627 | 0.1025946 | 1.33373 | 0.03352823 | As..K¦K..S¦S..S | {'K..S': 36, 'S..S': 12, 'As..K': 4} | {'EPM..NM': 36, 'NM..NM': 12, 'EPM..MTL': 4} | EPM..MTL¦EPM..NM¦NM..NM | 0 | {'K': [2.21], 'Sn': [3.44], 'As': [2.87], 'S': [1.92]} | 0.3876164 | 0.6123836 |  | _4ae23da0-96ab-45d5-8a82-782a96fb6d68_form2-BV-component_1-K2-2p | 35.18297 | 754e0894-bab5-4910-aca9-dd90c37c119a | K2 Sn1 As2 S6
1524 | COD | 4318214 | _5e6548ad-be8f-49bd-990e-680d03ec6c92_form2 | _4ae23da0-96ab-45d5-8a82-782a96fb6d68_form2 | As2 K2 S6 Sn1 | (0, 0, 1) | Sn1 As2 S6 | 2 | -2.6584 | (K2)2_(Sn1As2S6)2 | {3: 12.560260000000001, 2: 9.8928, 0: 5.678559999999999} | 0.787627 | 0.1025946 | 1.33373 | 0.03352823 | As..K¦K..S¦S..S | {'K..S': 36, 'S..S': 12, 'As..K': 4} | {'EPM..NM': 36, 'NM..NM': 12, 'EPM..MTL': 4} | EPM..MTL¦EPM..NM¦NM..NM | 0 | {'K': [2.21], 'Sn': [3.44], 'As': [2.87], 'S': [1.92]} | 0.3876164 | 0.6123836 |  | _4ae23da0-96ab-45d5-8a82-782a96fb6d68_form2-BV-component_3-Sn1As2S6-2p | 35.18297 | 754e0894-bab5-4910-aca9-dd90c37c119a | K2 Sn1 As2 S6
832 | ICSD | 637823 | _659c0a6c-b749-4538-b7c1-2925ba398db5_form2 | _a639c786-1f55-47cc-9a43-7510884e5cbc_form2 | Ge2 Sb2 Te5 | (0, 0, 1) | Ge2 Sb2 Te5 | 2 | 0 | (Ge2Sb2Te5)2 | {3: 8.164860000000001, 2: 7.967969999999998, 0: 0} | 0.9758857 | 0.06563 | 0.19689 | 0.01219023 | Te..Te | {'Te..Te': 6} | {'MTL..MTL': 6} | MTL..MTL | 0 | {'Ge': [1.63], 'Sb': [2.34], 'Te': [1.48, 1.78, 1.88]} | 0.02411431 | 0.9758857 |  | _a639c786-1f55-47cc-9a43-7510884e5cbc_form2-BV-component_1-Ge2Sb2Te5-2p | 35.265 | 2f0b96f4-4bd1-4f4e-8ee0-6b5caabd4a10 | Ge1 Te1
1707 | ICSD | 36367 | _4adaee00-cfab-4f8b-b2a0-462c135d6e21_form2 | _c1c618c9-2515-4a4a-850e-de3c24ca8c77_form2 | K2 P2 Si1 | (1, -1, 1) | K1 | 2 | 4.5946 | (K4)2_(Si2P4)2 | {3: 16.376739999999995, 2: 11.4813, 1: 10.716099999999997, 0: 0.9921600000000002} | 0.7010736 | 0.1439835 | 2.44772 | 0.05848754 | K..K¦K..P¦K..Si | {'K..P': 48, 'K..Si': 16, 'K..K': 4} | {'EPM..NM': 48, 'EPM..MTL': 16, 'EPM..EPM': 4} | EPM..EPM¦EPM..MTL¦EPM..NM | 0.0588 | {'K': [3.58], 'Si': [4.19], 'P': [2.52]} | 0.3182043 | 0.04973811 | 0.6320576 | _c1c618c9-2515-4a4a-850e-de3c24ca8c77_form2-BV-component_1-K4-2p | 41.23768 | bd8af603-c79a-4702-aff5-3c9d9147879a | K2 Si1 P2
1708 | ICSD | 36367 | _4adaee00-cfab-4f8b-b2a0-462c135d6e21_form2 | _c1c618c9-2515-4a4a-850e-de3c24ca8c77_form2 | K2 P2 Si1 | (0, 1, -1) | Si1 P2 | 1 | -4.5946 | (K4)2_(Si2P4)2 | {3: 16.376739999999995, 2: 11.4813, 1: 10.716099999999997, 0: 0.9921600000000002} | 0.7010736 | 0.1439835 | 2.44772 |  | K..K¦K..P¦K..Si | {'K..P': 48, 'K..Si': 16, 'K..K': 4} | {'EPM..NM': 48, 'EPM..MTL': 16, 'EPM..EPM': 4} | EPM..EPM¦EPM..MTL¦EPM..NM | 0.0588 | {'K': [3.58], 'Si': [4.19], 'P': [2.52]} | 0.3182043 | 0.04973811 | 0.6320576 |  | 41.23768 | bd8af603-c79a-4702-aff5-3c9d9147879a | K2 Si1 P2
1226 | ICSD | 427691 | _57725cd3-6417-4259-a5a0-f1078838c6f5_form2 | _88aaca5a-064c-4665-a9d4-369dbaef7716_form2 | Ba1 K1 Sb1 Se3 | (1, 0, 0) | Ba1 Sb1 Se3 | 2 | -5.1024 | (K2)4_(Ba4Sb4Se12)2 | {3: 27.829599999999985, 2: 22.471759999999993, 0: 15.417900000000003} | 0.8074769 | 0.1116217 | 1.785947 | 0.02107785 | K..Sb¦K..Se¦Sb..Se¦Se..Se | {'K..Se': 64, 'K..Sb': 16, 'Se..Se': 8, 'Sb..Se': 8} | {'EPM..NM': 64, 'EPM..MTL': 16, 'NM..NM': 8, 'MTL..NM': 8} | EPM..MTL¦EPM..NM¦MTL..NM¦NM..NM | 0 | {'K': [1.67], 'Ba': [2.77], 'Sb': [3.27], 'Se': [1.9, 2.02, 2.17]} | 0.4316766 | 0.5683234 |  | _88aaca5a-064c-4665-a9d4-369dbaef7716_form2-BV-component_5-Ba4Sb4Se12-2p | 43.34398 | 92fa254f-aa7b-47cf-b20a-9cdd4371a701 | K1 Ba1 Sb1 Se3
1227 | ICSD | 427691 | _57725cd3-6417-4259-a5a0-f1078838c6f5_form2 | _88aaca5a-064c-4665-a9d4-369dbaef7716_form2 | Ba1 K1 Sb1 Se3 |  | K1 | 0 | 2.5512 | (K2)4_(Ba4Sb4Se12)2 | {3: 27.829599999999985, 2: 22.471759999999993, 0: 15.417900000000003} | 0.8074769 | 0.1116217 | 1.785947 |  | K..Sb¦K..Se¦Sb..Se¦Se..Se | {'K..Se': 64, 'K..Sb': 16, 'Se..Se': 8, 'Sb..Se': 8} | {'EPM..NM': 64, 'EPM..MTL': 16, 'NM..NM': 8, 'MTL..NM': 8} | EPM..MTL¦EPM..NM¦MTL..NM¦NM..NM | 0 | {'K': [1.67], 'Ba': [2.77], 'Sb': [3.27], 'Se': [1.9, 2.02, 2.17]} | 0.4316766 | 0.5683234 |  |  | 43.34398 | 92fa254f-aa7b-47cf-b20a-9cdd4371a701 | K1 Ba1 Sb1 Se3
1592 | ICSD | 150279 | _f332095d-6dfc-4b4e-a0ba-6350f54f17c5_form2 | _747b7031-e2e9-49da-acb5-e9e9ac98cb7e_form2 | Au1 Cr1 Te4 | (0, 0, 1) | Cr1 Te4 | 2 | -1.6365 | (Cr1Te4)2_(Au1)2 | {3: 7.03758, 2: 5.36256, 1: 4.54376, 0: 1.91744} | 0.7619892 | 0.2392886 | 0.83751 | 0.03797396 | Au..Te¦Te..Te | {'Au..Te': 12, 'Te..Te': 2} | {'MTL..TM': 12, 'MTL..MTL': 2} | MTL..MTL¦MTL..TM | 0 | {'Cr': [3.85], 'Te': [1.94, 2.35], 'Au': [1.64]} | 0.3271434 | 0.1599175 | 0.5129391 | _747b7031-e2e9-49da-acb5-e9e9ac98cb7e_form2-BV-component_1-Cr1Te4-2p | 48.44474 | b1376c26-41fa-40bf-9e6c-3872640ddd31 | Cr1 Te4 Au1
1593 | ICSD | 150279 | _f332095d-6dfc-4b4e-a0ba-6350f54f17c5_form2 | _747b7031-e2e9-49da-acb5-e9e9ac98cb7e_form2 | Au1 Cr1 Te4 |  | Au1 | 0 | 1.6365 | (Cr1Te4)2_(Au1)2 | {3: 7.03758, 2: 5.36256, 1: 4.54376, 0: 1.91744} | 0.7619892 | 0.2392886 | 0.83751 |  | Au..Te¦Te..Te | {'Au..Te': 12, 'Te..Te': 2} | {'MTL..TM': 12, 'MTL..MTL': 2} | MTL..MTL¦MTL..TM | 0 | {'Cr': [3.85], 'Te': [1.94, 2.35], 'Au': [1.64]} | 0.3271434 | 0.1599175 | 0.5129391 |  | 48.44474 | b1376c26-41fa-40bf-9e6c-3872640ddd31 | Cr1 Te4 Au1
1111 | COD | 1528775 | _ca9c6be6-8b52-4097-b2e3-b6636d7cf7d5_form2 | _88736690-e76e-43f6-b255-88a861f1dc26_form2 | In2 Se3 | (1, 1, 1) | In2 Se3 | 2 | 0 | (In2Se3)2 | {3: 4.39873, 2: 4.131250000000001, 0: 0.90007} | 0.9391915 | 0.08916 | 0.26748 | 0.01816271 | Se..Se | {'Se..Se': 6} | {'NM..NM': 6} | NM..NM | 0 | {'In': [1.83, 2.34], 'Se': [1.22, 1.62, 1.79]} | 0.07645213 | 0.9235479 |  | _88736690-e76e-43f6-b255-88a861f1dc26_form2-BV-component_1-In2Se3-2p | 48.97406 | 83ce4288-e586-4e5d-a6fe-4cb6fce8560c | In1 Se1
1112 | COD | 1528775 | _ca9c6be6-8b52-4097-b2e3-b6636d7cf7d5_form2 | _88736690-e76e-43f6-b255-88a861f1dc26_form2 | In2 Se3 | (1, 1, 1) | In2 Se3 | 2 | 0 | (In2Se3)2 | {3: 4.39873, 2: 4.131250000000001, 0: 0.90007} | 0.9391915 | 0.08916 | 0.26748 | 0.01816271 | Se..Se | {'Se..Se': 6} | {'NM..NM': 6} | NM..NM | 0 | {'In': [1.83, 2.34], 'Se': [1.22, 1.62, 1.79]} | 0.07645213 | 0.9235479 |  | _88736690-e76e-43f6-b255-88a861f1dc26_form2-BV-component_1-In2Se3-2p | 48.97406 | b4d15633-8d2d-4155-9a7c-76308ffa601b | In1 Se2
1389 | ICSD | 63137 | _b1432d2d-099a-4640-9ba2-5c8a73ca6665_form2 | _47d3b9bb-4a98-472a-96ac-11bc7cc23b68_form2 | C2 H9 K1 Mg1 O10 | (0, 1, 0) | Mg1 H9 C2 O10 | 2 | -1.5708 | (K1)2_(Mg1H9C2O10)2 | {3: 20.430610000000012, 2: 18.458720000000007, 1: 17.792060000000003, 0: 16.6794} | 0.9034835 | 0.08573435 | 0.985945 | 0.02643827 | H..H¦H..K¦H..O¦K..O | {'K..O': 20, 'H..K': 12, 'H..O': 8, 'H..H': 6} | {'EPM..LNM': 20, 'EPM..H': 12, 'H..LNM': 8, 'H..H': 6} | EPM..H¦EPM..LNM¦H..H¦H..LNM | 0 | {'K': [1.57], 'Mg': [2.02], 'H': [1.02, 1.04, 1.19, 1.2], 'C': [3.92], 'O': [1.82, 1.9, 1.94, 1.97, 2.01]} | 0.5256677 | 0.1777187 | 0.2966136 | _47d3b9bb-4a98-472a-96ac-11bc7cc23b68_form2-BV-component_3-Mg1H9C2O10-2p | 50.1327 | 5b4af4f4-d9d7-4e46-963c-9749787ef3e7 | K1 Mg1 H9 C2 O10
1390 | ICSD | 63137 | _b1432d2d-099a-4640-9ba2-5c8a73ca6665_form2 | _47d3b9bb-4a98-472a-96ac-11bc7cc23b68_form2 | C2 H9 K1 Mg1 O10 |  | K1 | 0 | 1.5708 | (K1)2_(Mg1H9C2O10)2 | {3: 20.430610000000012, 2: 18.458720000000007, 1: 17.792060000000003, 0: 16.6794} | 0.9034835 | 0.08573435 | 0.985945 |  | H..H¦H..K¦H..O¦K..O | {'K..O': 20, 'H..K': 12, 'H..O': 8, 'H..H': 6} | {'EPM..LNM': 20, 'EPM..H': 12, 'H..LNM': 8, 'H..H': 6} | EPM..H¦EPM..LNM¦H..H¦H..LNM | 0 | {'K': [1.57], 'Mg': [2.02], 'H': [1.02, 1.04, 1.19, 1.2], 'C': [3.92], 'O': [1.82, 1.9, 1.94, 1.97, 2.01]} | 0.5256677 | 0.1777187 | 0.2966136 |  | 50.1327 | 5b4af4f4-d9d7-4e46-963c-9749787ef3e7 | K1 Mg1 H9 C2 O10
1276 | COD | 2209158 | _1381c8e9-245d-4292-b6bd-8574eaadfb39_form2 | _bcf7c6ae-c9c9-4a73-9fe3-b958f92a23b3_form2 | C4 Cr1 H4 K1 O10 | (0, 0, 1) | Cr1 H4 C4 O10 | 2 | -1.0158 | (K1)2_(Cr1H4C4O10)2 | {3: 21.77068, 2: 20.728720000000003, 0: 19.763560000000005} | 0.9521393 | 0.08683 | 0.52098 | 0.02242123 | K..O¦O..O | {'K..O': 16, 'O..O': 8} | {'EPM..LNM': 16, 'LNM..LNM': 8} | EPM..LNM¦LNM..LNM | 0 | {'K': [1.02], 'Cr': [3.17], 'H': [1.07], 'C': [3.78], 'O': [1.91, 2.05, 2.09]} | 0.5191319 | 0.4808681 |  | _bcf7c6ae-c9c9-4a73-9fe3-b958f92a23b3_form2-BV-component_3-Cr1H4C4O10-2p | 50.16958 | d25d6cdd-b25d-49aa-ab9c-5d3f48e68ba9 | K1 Cr1 H4 C4 O10
1277 | COD | 2209158 | _1381c8e9-245d-4292-b6bd-8574eaadfb39_form2 | _bcf7c6ae-c9c9-4a73-9fe3-b958f92a23b3_form2 | C4 Cr1 H4 K1 O10 |  | K1 | 0 | 1.0158 | (K1)2_(Cr1H4C4O10)2 | {3: 21.77068, 2: 20.728720000000003, 0: 19.763560000000005} | 0.9521393 | 0.08683 | 0.52098 |  | K..O¦O..O | {'K..O': 16, 'O..O': 8} | {'EPM..LNM': 16, 'LNM..LNM': 8} | EPM..LNM¦LNM..LNM | 0 | {'K': [1.02], 'Cr': [3.17], 'H': [1.07], 'C': [3.78], 'O': [1.91, 2.05, 2.09]} | 0.5191319 | 0.4808681 |  |  | 50.16958 | d25d6cdd-b25d-49aa-ab9c-5d3f48e68ba9 | K1 Cr1 H4 C4 O10
911 | ICSD | 87 | _6cc2f6b9-2983-4c37-b5e7-5742db9ac6f5_form2 | _bb7ee7c3-e674-4a46-a4d4-cb76887a38c5_form2 | C2 Co1 H6 N2 O3 S2 | (1, 1, 0) | Co1 H6 C2 S2 N2 O3 | 2 | 0 | (Co2H12C4S4N4O6)2 | {3: 32.605650000000004, 2: 31.776059999999994, 1: 30.45198, 0: 29.487640000000006} | 0.9745569 | 0.02439971 | 0.82959 | 0.01352175 | C..H¦C..S¦H..H¦H..N¦H..O¦H..S¦S..S | {'H..H': 24, 'H..S': 12, 'C..S': 8, 'C..H': 8, 'H..O': 8, 'H..N': 4, 'S..S': 4} | {'H..H': 24, 'H..LNM': 20, 'H..NM': 12, 'LNM..NM': 8, 'NM..NM': 4} | H..H¦H..LNM¦H..NM¦LNM..NM¦NM..NM | 0 | {'Co': [2.72], 'H': [1.06, 1.07, 1.09], 'C': [3.74], 'S': [2.25], 'N': [2.85], 'O': [1.77, 1.98]} | 0.2660639 | 0.4246555 | 0.3092806 | _bb7ee7c3-e674-4a46-a4d4-cb76887a38c5_form2-BV-component_1-Co2H12C4S4N4O6-2p | 55.18095 | 623e0d4b-f324-412b-bbc8-c19bdb4b48e9 | Co1 H4 C2 S2 N2 O2
679 | ICSD | 172605 | _18e6365f-3844-458b-8d8b-c2c6b8b8841e_form2 | _dbfc3155-1771-433f-9a67-15279817d196_form2 | C2 Co1 H13 N1 O9 P2 | (1, 0, 0) | Co1 P2 H13 C2 N1 O9 | 2 | 0 | (Co4P8H52C8N4O36)2 | {3: 108.67585999999976, 2: 107.5934799999997, 0: 100.29497999999995} | 0.9900403 | 0.0216476 | 1.08238 | 0.009665211 | H..H¦H..O | {'H..H': 60, 'H..O': 40} | {'H..H': 60, 'H..LNM': 40} | H..H¦H..LNM | 0 | {'Co': [2.18], 'P': [4.62, 4.65], 'H': [0.97, 1.03, 1.06, 1.08, 1.09, 1.15, 1.16, 1.17, 1.18, 1.27, 1.31], 'C': [4.06, 4.19], 'N': [3.66], 'O': [1.66, 1.74, 1.76, 1.78, 1.8, 1.81, 1.96, 2.01]} | 0.1291487 | 0.8708513 |  | _dbfc3155-1771-433f-9a67-15279817d196_form2-BV-component_1-Co4P8H52C8N4O36-2p | 55.42524 | 5f0e7efb-29a8-43cd-bb8d-10100608262e | Co1 P2 H11 C2 N1 O8
812 | COD | 9011411 | _f971a8bc-dbc3-493f-bbe6-d4132172e860_form2 | _a60f6fc5-0e8c-451e-af09-53fa91a9d2e4_form2 | B5 K1 O12 | (0, 1, 1) | K1 B5 O12 | 2 | 0 | (K2B10O24)2 | {3: 39.160459999999965, 2: 38.09391999999997, 1: 34.38231999999999, 0: 30.449160000000013} | 0.9727649 | 0.02962611 | 1.06654 | 0.01173151 | B..O¦K..O¦O..O | {'O..O': 48, 'K..O': 16, 'B..O': 8} | {'LNM..LNM': 48, 'EPM..LNM': 16, 'LNM..MTL': 8} | EPM..LNM¦LNM..LNM¦LNM..MTL | 0 | {'K': [1.02], 'B': [2.8, 2.89, 2.9, 2.93], 'O': [1.7, 1.84, 1.98, 1.99, 2.0, 2.14, 2.16]} | 0.1224318 | 0.4260673 | 0.4515009 | _a60f6fc5-0e8c-451e-af09-53fa91a9d2e4_form2-BV-component_1-K2B10O24-2p | 56.01406 | a6c556da-f6fb-4038-a322-cd2ba53bd49e | K1 B5 O8
519 | COD | 1524480 | _2a9af2f5-54e2-46d9-8708-a71840490ac7_form2 | _ccec812a-e3c6-499a-a263-7a126d49f50f_form2 | Br1 Cu1 Se3 | (1, 0, 0) | Cu1 Se3 | 2 | 3.7409 | (Cu4Se12)2_(Br1)8 | {3: 18.3144, 2: 14.24886, 0: 12.619879999999998} | 0.778014 | 0.067759 | 0.813108 | 0.007342296 | Br..Cu¦Br..Se¦Cu..Se¦Se..Se | {'Br..Se': 48, 'Br..Cu': 32, 'Se..Se': 24, 'Cu..Se': 16} | {'NM..NM': 72, 'NM..TM': 48} | NM..NM¦NM..TM | 0 | {'Cu': [1.41], 'Se': [2.1, 2.35], 'Br': [0.94]} | 0.713939 | 0.286061 |  | _ccec812a-e3c6-499a-a263-7a126d49f50f_form2-BV-component_1-Cu4Se12-2p | 57.64195 | 6ce07895-1944-4623-92d1-e2a90ca483af | Cu1 Se3 Br1
520 | COD | 1524480 | _2a9af2f5-54e2-46d9-8708-a71840490ac7_form2 | _ccec812a-e3c6-499a-a263-7a126d49f50f_form2 | Br1 Cu1 Se3 |  | Br1 | 0 | -0.9353 | (Cu4Se12)2_(Br1)8 | {3: 18.3144, 2: 14.24886, 0: 12.619879999999998} | 0.778014 | 0.067759 | 0.813108 |  | Br..Cu¦Br..Se¦Cu..Se¦Se..Se | {'Br..Se': 48, 'Br..Cu': 32, 'Se..Se': 24, 'Cu..Se': 16} | {'NM..NM': 72, 'NM..TM': 48} | NM..NM¦NM..TM | 0 | {'Cu': [1.41], 'Se': [2.1, 2.35], 'Br': [0.94]} | 0.713939 | 0.286061 |  |  | 57.64195 | 6ce07895-1944-4623-92d1-e2a90ca483af | Cu1 Se3 Br1
1562 | COD | 1530653 | _fa23c1bb-be9e-4454-bca5-751cac996b15_form2 | _27934734-1a72-43a7-bcc1-c6564ce6cf6a_form2 | Cr1 S2 Tl1 | (1, 1, 1) | Tl1 Cr1 S2 | 2 | 0 | (Tl1Cr1S2)2 | {3: 5.71098, 2: 5.37174, 0: 0} | 0.9405986 | 0.11308 | 0.33924 | 0.03603227 | S..Tl | {'S..Tl': 6} | {'ENM..NM': 6} | ENM..NM | 0 | {'Tl': [2.84], 'Cr': [3.73], 'S': [2.42, 2.43]} | 0.05940136 | 0.9405986 |  | _27934734-1a72-43a7-bcc1-c6564ce6cf6a_form2-BV-component_1-Tl1Cr1S2-2p | 59.06418 | dbbd7bf3-4367-4152-b0a6-bf5ca052cb00 | Cr1 S2
873 | COD | 1510598 | _7e6289b6-f741-434c-b0f8-d069e6a70a45_form2 | _b98a124f-271b-4057-8bc7-e685c7e277ee_form2 | Au1 Bi1 Br6 | (1, 0, -1) | Bi1 Au1 Br6 | 2 | 0 | (Bi4Au4Br24)2 | {3: 18.50443999999999, 2: 16.503290000000007, 1: 14.177770000000006, 0: 13.34781000000001} | 0.8918557 | 0.03227661 | 2.00115 | 0.01291849 | Au..Br¦Bi..Br¦Br..Br | {'Br..Br': 92, 'Au..Br': 24, 'Bi..Br': 8} | {'NM..NM': 92, 'NM..TM': 24, 'ENM..NM': 8} | ENM..NM¦NM..NM¦NM..TM | 0 | {'Bi': [2.43, 2.5], 'Au': [1.42, 1.45], 'Br': [0.77, 0.78, 0.79, 0.82, 0.87, 0.89, 0.99, 1.01, 1.09, 1.11]} | 0.3880732 | 0.4509767 | 0.1609501 | _b98a124f-271b-4057-8bc7-e685c7e277ee_form2-BV-component_1-Bi4Au4Br24-2p | 59.8123 | c6e4e6b6-73d0-4ee6-bd6a-8c87d27422b1 | Bi4 Au3 Br20
1728 | ICSD | 186574 | _9e800111-bea9-481d-b936-db39ce24a6b2_form2 | _ef155afc-eaa7-4d1c-b79c-577230c5b5e4_form2 | Fe2 K1 Te2 | (1, 1, -1) | K1 | 2 | 2.0599 | (K1)2_(Fe2Te2)2 | {3: 13.42224, 2: 11.3407, 0: 0.02162} | 0.8449186 | 0.1224435 | 1.04077 | 0.0645866 | Fe..K¦K..Te¦Te..Te | {'Fe..K': 16, 'K..Te': 16, 'Te..Te': 2} | {'EPM..TM': 16, 'EPM..MTL': 16, 'MTL..MTL': 2} | EPM..MTL¦EPM..TM¦MTL..MTL | 0.4706 | {'K': [3.57], 'Fe': [5.99], 'Te': [5.42]} | 0.1553316 | 0.8446684 |  | _ef155afc-eaa7-4d1c-b79c-577230c5b5e4_form2-BV-component_1-K1-2p | 64.34398 | ef04cd04-581a-4903-969b-01317d4db9b7 | Zn4 As3
1729 | ICSD | 186574 | _9e800111-bea9-481d-b936-db39ce24a6b2_form2 | _ef155afc-eaa7-4d1c-b79c-577230c5b5e4_form2 | Fe2 K1 Te2 | (1, 1, -1) | Fe1 Te1 | 2 | -2.0599 | (K1)2_(Fe2Te2)2 | {3: 13.42224, 2: 11.3407, 0: 0.02162} | 0.8449186 | 0.1224435 | 1.04077 | 0.0645866 | Fe..K¦K..Te¦Te..Te | {'Fe..K': 16, 'K..Te': 16, 'Te..Te': 2} | {'EPM..TM': 16, 'EPM..MTL': 16, 'MTL..MTL': 2} | EPM..MTL¦EPM..TM¦MTL..MTL | 0.4706 | {'K': [3.57], 'Fe': [5.99], 'Te': [5.42]} | 0.1553316 | 0.8446684 |  | _ef155afc-eaa7-4d1c-b79c-577230c5b5e4_form2-BV-component_3-Fe2Te2-2p | 64.34398 | ef04cd04-581a-4903-969b-01317d4db9b7 | Zn4 As3
811 | COD | 1510600 | _aadbdf39-5b50-4bde-aa32-6bf2539fcd44_form2 | _56609b0b-1baa-47fb-af03-f7dad1b008cb_form2 | Au1 Bi1 Cl6 | (1, 0, -1) | Bi1 Au1 Cl6 | 2 | 0 | (Bi4Au4Cl24)2 | {3: 22.653880000000022, 2: 21.035280000000007, 1: 18.89758999999999, 0: 18.025329999999983} | 0.9285509 | 0.02697667 | 1.6186 | 0.01169813 | Au..Cl¦Bi..Cl¦Cl..Cl | {'Cl..Cl': 92, 'Au..Cl': 20, 'Bi..Cl': 8} | {'NM..NM': 92, 'NM..TM': 20, 'ENM..NM': 8} | ENM..NM¦NM..NM¦NM..TM | 0 | {'Bi': [2.56, 2.68], 'Au': [2.53, 2.56, 2.58], 'Cl': [0.97, 0.98, 0.99, 1.0, 1.03, 1.07, 1.09, 1.11]} | 0.3496991 | 0.4618487 | 0.1884521 | _56609b0b-1baa-47fb-af03-f7dad1b008cb_form2-BV-component_1-Bi4Au4Cl24-2p | 64.67334 | ee8c05c0-e0b1-457a-a48f-f6937894f0a4 | Bi4 Au3 Cl20
1540 | COD | 2310408 | _99f60c3c-4166-4f88-baf0-654288cdfb89_form2 | _bd8212d9-6e53-44ac-aedb-7ba67a33b9ac_form2 | As2 Pb1 S4 | (0, 0, 1) | As1 Pb1 S2 | 2 | 1.786 | (As2S4)4_(As2Pb2S4)4 | {3: 26.840560000000032, 2: 21.97448000000001, 1: 24.15096000000004, 0: 15.659400000000002} | 0.8187042 | 0.121652 | 1.21652 | 0.03471052 | As..S¦Pb..S¦S..S | {'As..S': 32, 'S..S': 24, 'Pb..S': 24} | {'MTL..NM': 32, 'NM..NM': 24, 'ENM..NM': 24} | ENM..NM¦MTL..NM¦NM..NM | 0 | {'As': [2.35, 2.37], 'Pb': [1.94], 'S': [1.54, 1.63, 1.76, 1.82]} |  |  |  | _bd8212d9-6e53-44ac-aedb-7ba67a33b9ac_form2-BV-component_7-As2Pb2S4-2p | 69.47185 | 78e93e61-b0dd-4ac1-8520-335839128f18 | As2 Pb1 S4
1541 | COD | 2310408 | _99f60c3c-4166-4f88-baf0-654288cdfb89_form2 | _bd8212d9-6e53-44ac-aedb-7ba67a33b9ac_form2 | As2 Pb1 S4 | (0, 1, 0) | As1 S2 | 1 | -1.786 | (As2S4)4_(As2Pb2S4)4 | {3: 26.840560000000032, 2: 21.97448000000001, 1: 24.15096000000004, 0: 15.659400000000002} | 0.8187042 | 0.121652 | 1.21652 |  | As..S¦Pb..S¦S..S | {'As..S': 32, 'S..S': 24, 'Pb..S': 24} | {'MTL..NM': 32, 'NM..NM': 24, 'ENM..NM': 24} | ENM..NM¦MTL..NM¦NM..NM | 0 | {'As': [2.35, 2.37], 'Pb': [1.94], 'S': [1.54, 1.63, 1.76, 1.82]} |  |  |  |  | 69.47185 | 78e93e61-b0dd-4ac1-8520-335839128f18 | As2 Pb1 S4
1741 | COD | 2105385 | _d018eab6-b7e6-45f4-b981-d1eab739339a_form2 | _7b45d3cc-d0c5-4ed6-85f7-ae604e877de9_form2 | Ag3 Te2 Tl1 | (1, -1, 0) | Tl1 Ag1 Te2 | 2 | -2.2922 | (Tl1Ag1Te2)2_(Ag2)2 | {3: 5.7342999999999975, 2: 3.2750400000000006, 1: 1.6687999999999998, 0: 0} | 0.5711316 | 0.1117845 | 1.22963 | 0.07000838 | Ag..Ag¦Ag..Te¦Ag..Tl¦Te..Te | {'Ag..Te': 24, 'Ag..Ag': 8, 'Ag..Tl': 8, 'Te..Te': 4} | {'MTL..TM': 24, 'TM..TM': 8, 'ENM..TM': 8, 'MTL..MTL': 4} | ENM..TM¦MTL..MTL¦MTL..TM¦TM..TM | 0.3636 | {'Tl': [2.35], 'Ag': [1.7, 1.77], 'Te': [1.93]} | 0.4288684 | 0.2801109 | 0.2910207 | _7b45d3cc-d0c5-4ed6-85f7-ae604e877de9_form2-BV-component_1-Tl1Ag1Te2-2p | 69.60281 | 6afda59d-bdec-4703-ac06-6952da8abc62 | Ag1 Te1
1742 | COD | 2105385 | _d018eab6-b7e6-45f4-b981-d1eab739339a_form2 | _7b45d3cc-d0c5-4ed6-85f7-ae604e877de9_form2 | Ag3 Te2 Tl1 | (1, -1, 0) | Tl1 Ag1 Te2 | 2 | -2.2922 | (Tl1Ag1Te2)2_(Ag2)2 | {3: 5.7342999999999975, 2: 3.2750400000000006, 1: 1.6687999999999998, 0: 0} | 0.5711316 | 0.1117845 | 1.22963 | 0.07000838 | Ag..Ag¦Ag..Te¦Ag..Tl¦Te..Te | {'Ag..Te': 24, 'Ag..Ag': 8, 'Ag..Tl': 8, 'Te..Te': 4} | {'MTL..TM': 24, 'TM..TM': 8, 'ENM..TM': 8, 'MTL..MTL': 4} | ENM..TM¦MTL..MTL¦MTL..TM¦TM..TM | 0.3636 | {'Tl': [2.35], 'Ag': [1.7, 1.77], 'Te': [1.93]} | 0.4288684 | 0.2801109 | 0.2910207 | _7b45d3cc-d0c5-4ed6-85f7-ae604e877de9_form2-BV-component_1-Tl1Ag1Te2-2p | 69.60281 | 9cab26d1-fd55-428b-ad85-bda32d99f8eb | Tl1 Ag1
1743 | COD | 2105385 | _d018eab6-b7e6-45f4-b981-d1eab739339a_form2 | _7b45d3cc-d0c5-4ed6-85f7-ae604e877de9_form2 | Ag3 Te2 Tl1 | (0, 1, 0) | Ag1 | 1 | 2.2922 | (Tl1Ag1Te2)2_(Ag2)2 | {3: 5.7342999999999975, 2: 3.2750400000000006, 1: 1.6687999999999998, 0: 0} | 0.5711316 | 0.1117845 | 1.22963 |  | Ag..Ag¦Ag..Te¦Ag..Tl¦Te..Te | {'Ag..Te': 24, 'Ag..Ag': 8, 'Ag..Tl': 8, 'Te..Te': 4} | {'MTL..TM': 24, 'TM..TM': 8, 'ENM..TM': 8, 'MTL..MTL': 4} | ENM..TM¦MTL..MTL¦MTL..TM¦TM..TM | 0.3636 | {'Tl': [2.35], 'Ag': [1.7, 1.77], 'Te': [1.93]} | 0.4288684 | 0.2801109 | 0.2910207 |  | 69.60281 | 6afda59d-bdec-4703-ac06-6952da8abc62 | Ag1 Te1
1744 | COD | 2105385 | _d018eab6-b7e6-45f4-b981-d1eab739339a_form2 | _7b45d3cc-d0c5-4ed6-85f7-ae604e877de9_form2 | Ag3 Te2 Tl1 | (0, 1, 0) | Ag1 | 1 | 2.2922 | (Tl1Ag1Te2)2_(Ag2)2 | {3: 5.7342999999999975, 2: 3.2750400000000006, 1: 1.6687999999999998, 0: 0} | 0.5711316 | 0.1117845 | 1.22963 |  | Ag..Ag¦Ag..Te¦Ag..Tl¦Te..Te | {'Ag..Te': 24, 'Ag..Ag': 8, 'Ag..Tl': 8, 'Te..Te': 4} | {'MTL..TM': 24, 'TM..TM': 8, 'ENM..TM': 8, 'MTL..MTL': 4} | ENM..TM¦MTL..MTL¦MTL..TM¦TM..TM | 0.3636 | {'Tl': [2.35], 'Ag': [1.7, 1.77], 'Te': [1.93]} | 0.4288684 | 0.2801109 | 0.2910207 |  | 69.60281 | 9cab26d1-fd55-428b-ad85-bda32d99f8eb | Tl1 Ag1
1101 | ICSD | 51305 | _78a0a842-1c09-4b5f-9553-53657ec4e24a_form2 | _80a07672-18af-4a66-bb0f-de72e819f396_form2 | B6 H8 O7 Rb1 | (1, 1, 0) | Rb1 B6 H8 O7 | 2 | 0 | (Rb4B24H32O28)2 | {3: 77.20409999999988, 2: 75.07165999999994, 1: 71.36994, 0: 69.59505999999999} | 0.9723792 | 0.03807929 | 2.13244 | 0.01798897 | B..H¦B..O¦B..Rb¦H..H¦H..O¦H..Rb | {'H..H': 40, 'B..H': 24, 'B..O': 16, 'H..Rb': 16, 'B..Rb': 8, 'H..O': 8} | {'H..H': 40, 'H..MTL': 24, 'LNM..MTL': 16, 'EPM..H': 16, 'EPM..MTL': 8, 'H..LNM': 8} | EPM..H¦EPM..MTL¦H..H¦H..LNM¦H..MTL¦LNM..MTL | 0 | {'Rb': [1.73], 'B': [1.85, 2.51, 2.53, 2.55, 2.6, 2.66], 'H': [0.89, 1.0, 1.08, 1.09, 1.11, 1.13, 1.22, 1.3], 'O': [1.74, 1.8, 1.83, 1.89, 1.93, 2.1]} | 0.2802509 | 0.4864898 | 0.2332594 | _80a07672-18af-4a66-bb0f-de72e819f396_form2-BV-component_1-Rb4B24H32O28-2p | 80.06038 | 8e3563a4-4822-4f4e-a6c8-a528adc73f7b | Rb1 B6 H6 O6
1623 | ICSD | 370009 | _18d63cf8-3657-43a9-be98-3492476a7277_form2 | _d07b9dde-c42f-4866-b2dd-1ee06633a6b6_form2 | K8 Tl11 | (1, 1, 1) | K1 | 2 | 6.2618 | (K6)4_(K2Tl11)4 | {3: 44.36094, 2: 29.290380000000006, 0: 22.312739999999984} | 0.6602741 | 0.1395422 | 3.76764 | 0.042685 | K..K¦K..Tl | {'K..Tl': 168, 'K..K': 48} | {'ENM..EPM': 168, 'EPM..EPM': 48} | ENM..EPM¦EPM..EPM | 1 | {'K': [1.43, 2.17], 'Tl': [2.35, 2.48, 2.95]} | 0.6835279 | 0.3164721 |  | _d07b9dde-c42f-4866-b2dd-1ee06633a6b6_form2-BV-component_3-K6-2p | 81.06323 | 02b03bfe-9cef-4142-90ad-10bb0ca49ea5 | K6 Tl11
1624 | ICSD | 370009 | _18d63cf8-3657-43a9-be98-3492476a7277_form2 | _d07b9dde-c42f-4866-b2dd-1ee06633a6b6_form2 | K8 Tl11 | (1, 1, 1) | K2 Tl11 | 2 | -6.2618 | (K6)4_(K2Tl11)4 | {3: 44.36094, 2: 29.290380000000006, 0: 22.312739999999984} | 0.6602741 | 0.1395422 | 3.76764 | 0.042685 | K..K¦K..Tl | {'K..Tl': 168, 'K..K': 48} | {'ENM..EPM': 168, 'EPM..EPM': 48} | ENM..EPM¦EPM..EPM | 1 | {'K': [1.43, 2.17], 'Tl': [2.35, 2.48, 2.95]} | 0.6835279 | 0.3164721 |  | _d07b9dde-c42f-4866-b2dd-1ee06633a6b6_form2-BV-component_7-K2Tl11-2p | 81.06323 | 02b03bfe-9cef-4142-90ad-10bb0ca49ea5 | K6 Tl11
1542 | COD | 9001316 | _0bddefb1-3b12-4d9b-bd77-2491d5d9fdb9_form2 | _bd145190-ff86-4b13-9dec-75c44805e3f5_form2 | Ag1 Bi1 Te2 | (0, 0, 1) | Ag3 Te2 | 2 | 1.1564 | (Ag3Te2)2_(Bi3Te4)2 | {3: 11.657760000000001, 2: 10.501379999999997, 0: 0} | 0.900806 | 0.19273 | 0.57819 | 0.03471625 | Ag..Te | {'Ag..Te': 12} | {'MTL..TM': 12} | MTL..TM | 0 | {'Ag': [1.6, 1.66], 'Bi': [2.3, 2.31], 'Te': [1.77, 1.98, 2.01]} | 0.09919401 | 0.900806 |  | _bd145190-ff86-4b13-9dec-75c44805e3f5_form2-BV-component_1-Ag3Te2-2p | 83.08387 | f200243e-8cbe-4ed9-af9e-5822d402fe6f | Ag3 Bi2 Te4
1543 | COD | 9001316 | _0bddefb1-3b12-4d9b-bd77-2491d5d9fdb9_form2 | _bd145190-ff86-4b13-9dec-75c44805e3f5_form2 | Ag1 Bi1 Te2 | (0, 0, 1) | Ag3 Te2 | 2 | 1.1564 | (Ag3Te2)2_(Bi3Te4)2 | {3: 11.657760000000001, 2: 10.501379999999997, 0: 0} | 0.900806 | 0.19273 | 0.57819 | 0.03471625 | Ag..Te | {'Ag..Te': 12} | {'MTL..TM': 12} | MTL..TM | 0 | {'Ag': [1.6, 1.66], 'Bi': [2.3, 2.31], 'Te': [1.77, 1.98, 2.01]} | 0.09919401 | 0.900806 |  | _bd145190-ff86-4b13-9dec-75c44805e3f5_form2-BV-component_1-Ag3Te2-2p | 83.08387 | fe340e5d-a5df-41d9-8e39-516bd03290bd | Bi1 Te2
1544 | COD | 9001316 | _0bddefb1-3b12-4d9b-bd77-2491d5d9fdb9_form2 | _bd145190-ff86-4b13-9dec-75c44805e3f5_form2 | Ag1 Bi1 Te2 | (0, 0, 1) | Bi3 Te4 | 2 | -1.1564 | (Ag3Te2)2_(Bi3Te4)2 | {3: 11.657760000000001, 2: 10.501379999999997, 0: 0} | 0.900806 | 0.19273 | 0.57819 | 0.03471625 | Ag..Te | {'Ag..Te': 12} | {'MTL..TM': 12} | MTL..TM | 0 | {'Ag': [1.6, 1.66], 'Bi': [2.3, 2.31], 'Te': [1.77, 1.98, 2.01]} | 0.09919401 | 0.900806 |  | _bd145190-ff86-4b13-9dec-75c44805e3f5_form2-BV-component_3-Bi3Te4-2p | 83.08387 | f200243e-8cbe-4ed9-af9e-5822d402fe6f | Ag3 Bi2 Te4
1545 | COD | 9001316 | _0bddefb1-3b12-4d9b-bd77-2491d5d9fdb9_form2 | _bd145190-ff86-4b13-9dec-75c44805e3f5_form2 | Ag1 Bi1 Te2 | (0, 0, 1) | Bi3 Te4 | 2 | -1.1564 | (Ag3Te2)2_(Bi3Te4)2 | {3: 11.657760000000001, 2: 10.501379999999997, 0: 0} | 0.900806 | 0.19273 | 0.57819 | 0.03471625 | Ag..Te | {'Ag..Te': 12} | {'MTL..TM': 12} | MTL..TM | 0 | {'Ag': [1.6, 1.66], 'Bi': [2.3, 2.31], 'Te': [1.77, 1.98, 2.01]} | 0.09919401 | 0.900806 |  | _bd145190-ff86-4b13-9dec-75c44805e3f5_form2-BV-component_3-Bi3Te4-2p | 83.08387 | fe340e5d-a5df-41d9-8e39-516bd03290bd | Bi1 Te2
1265 | ICSD | 78051 | _017efacf-93e1-4610-bcb3-1ad044fb924d_form2 | _d58b8685-36cc-414d-acc6-b5e24e6ba44f_form2 | H5 Nd1 O8 Se2 | (0, 0, 1) | Nd1 H5 Se2 O8 | 2 | 0 | (Nd2H10Se4O16)4 | {3: 60.98291999999997, 2: 58.82219999999998, 1: 54.417760000000044, 0: 50.572400000000016} | 0.9645684 | 0.02843053 | 1.08036 | 0.02222031 | H..H¦H..O¦H..Se¦O..O¦O..Se | {'H..O': 64, 'H..Se': 40, 'H..H': 24, 'O..Se': 16, 'O..O': 8} | {'H..LNM': 64, 'H..NM': 40, 'H..H': 24, 'LNM..NM': 16, 'LNM..LNM': 8} | H..H¦H..LNM¦H..NM¦LNM..LNM¦LNM..NM | 0 | {'Nd': [2.96], 'H': [1.02, 1.03, 1.05, 1.06, 1.07], 'Se': [3.54, 3.62], 'O': [1.74, 1.79, 1.81, 1.87, 1.92, 1.93, 1.99, 2.05]} | 0.2075516 | 0.4230759 | 0.3693725 | _d58b8685-36cc-414d-acc6-b5e24e6ba44f_form2-BV-component_3-Nd2H10Se4O16-2p | 83.11497 | 742f7867-c17a-4249-ab12-31499d8de0cb | Nd1 H3 Se2 O7
1649 | ICSD | 370002 | _d3d7c33a-fa4a-4330-8a4f-a8bcfa345f8a_form2 | _730f0a20-6610-4ae5-803c-eae656f3b5a9_form2 | In11 K8 | (1, 1, 1) | K1 | 2 | 7.5671 | (K8)4_(In11)4 | {3: 40.10285999999998, 2: 23.785379999999996, 0: 21.1146} | 0.5931093 | 0.1236173 | 4.07937 | 0.04702685 | In..K¦K..K | {'In..K': 240, 'K..K': 24} | {'ENM..EPM': 240, 'EPM..EPM': 24} | ENM..EPM¦EPM..EPM | 1 | {'K': [1.53, 2.26], 'In': [1.96, 2.08, 2.38]} | 0.8593457 | 0.1406543 |  | _730f0a20-6610-4ae5-803c-eae656f3b5a9_form2-BV-component_3-K8-2p | 86.11041 | f4864074-35e0-464d-98d5-9e086ae6a89c | K6 In11
1650 | ICSD | 370002 | _d3d7c33a-fa4a-4330-8a4f-a8bcfa345f8a_form2 | _730f0a20-6610-4ae5-803c-eae656f3b5a9_form2 | In11 K8 |  | In1 | 0 | -7.5671 | (K8)4_(In11)4 | {3: 40.10285999999998, 2: 23.785379999999996, 0: 21.1146} | 0.5931093 | 0.1236173 | 4.07937 |  | In..K¦K..K | {'In..K': 240, 'K..K': 24} | {'ENM..EPM': 240, 'EPM..EPM': 24} | ENM..EPM¦EPM..EPM | 1 | {'K': [1.53, 2.26], 'In': [1.96, 2.08, 2.38]} | 0.8593457 | 0.1406543 |  |  | 86.11041 | f4864074-35e0-464d-98d5-9e086ae6a89c | K6 In11
934 | ICSD | 418336 | _aee9266a-9677-4eef-856b-715a3f5afa69_form2 | _d7dae94d-1366-4efd-b62e-8f6ab3f64089_form2 | I3 Na1 O8 | (0, 0, 1) | I3 O8 | 2 | -2.0693 | (Na1)4_(I6O16)2 | {3: 28.753439999999948, 2: 26.03671999999997, 0: 23.76347999999999} | 0.9055167 | 0.06174364 | 0.9055733 | 0.01403842 | I..O¦Na..O¦O..O | {'O..O': 40, 'Na..O': 32, 'I..O': 16} | {'LNM..LNM': 40, 'EPM..LNM': 32, 'LNM..NM': 16} | EPM..LNM¦LNM..LNM¦LNM..NM | 0 | {'Na': [0.98, 1.09], 'I': [4.2, 4.31], 'O': [1.81, 1.82, 1.98]} | 0.5444372 | 0.4555628 |  | _d7dae94d-1366-4efd-b62e-8f6ab3f64089_form2-BV-component_5-I6O16-2p | 88.9076 | 76dda876-b4a9-4c64-9f27-e9c26d54fc80 | Na1 I3 O8
935 | ICSD | 418336 | _aee9266a-9677-4eef-856b-715a3f5afa69_form2 | _d7dae94d-1366-4efd-b62e-8f6ab3f64089_form2 | I3 Na1 O8 |  | Na1 | 0 | 0.98 | (Na1)4_(I6O16)2 | {3: 28.753439999999948, 2: 26.03671999999997, 0: 23.76347999999999} | 0.9055167 | 0.06174364 | 0.9055733 |  | I..O¦Na..O¦O..O | {'O..O': 40, 'Na..O': 32, 'I..O': 16} | {'LNM..LNM': 40, 'EPM..LNM': 32, 'LNM..NM': 16} | EPM..LNM¦LNM..LNM¦LNM..NM | 0 | {'Na': [0.98, 1.09], 'I': [4.2, 4.31], 'O': [1.81, 1.82, 1.98]} | 0.5444372 | 0.4555628 |  |  | 88.9076 | 76dda876-b4a9-4c64-9f27-e9c26d54fc80 | Na1 I3 O8
1434 | ICSD | 33285 | _c52ca825-cd01-4c29-83c8-eb6a70bdf48d_form2 | _51b15ec2-4d8e-4f28-b5dc-b4999ee12174_form2 | H2 K2 O7 P2 | (0, 0, 1) | K2 P2 H2 O7 | 2 | 0 | (K8P8H8O28)2 | {3: 57.62094000000006, 2: 55.73792000000005, 1: 51.82454000000004, 0: 50.530240000000035} | 0.9673206 | 0.08187043 | 1.88302 | 0.02864558 | H..K¦H..O¦K..O¦O..O | {'K..O': 32, 'O..O': 6, 'H..O': 4, 'H..K': 4} | {'EPM..LNM': 32, 'LNM..LNM': 6, 'H..LNM': 4, 'EPM..H': 4} | EPM..H¦EPM..LNM¦H..LNM¦LNM..LNM | 0 | {'K': [1.14, 1.18, 1.31, 2.3], 'P': [4.51, 4.52, 4.53, 4.54], 'H': [1.05, 1.11, 1.12, 1.26], 'O': [1.81, 1.82, 1.89, 1.91, 1.93, 1.96, 2.06, 2.24, 2.28, 2.31]} | 0.2655619 | 0.5519032 | 0.1825349 | _51b15ec2-4d8e-4f28-b5dc-b4999ee12174_form2-BV-component_1-K8P8H8O28-2p | 90.09913 | fefa81f2-495f-47f9-867f-a4b6ecb23065 | K4 P4 H2 O13
1336 | ICSD | 63033 | _2d61ecab-76bc-4e8f-8589-dd552371e720_form2 | _cc6044d1-128a-45ef-8d64-048dfc98a234_form2 | Al1 H4 K1 O14 P4 | (0, 1, 0) | Al1 P4 H4 O14 | 2 | -1.2911 | (K1)2_(Al1P4H4O14)2 | {3: 27.705050000000014, 2: 25.860870000000002, 1: 25.33142, 0: 22.961520000000004} | 0.9334352 | 0.06830296 | 0.92209 | 0.02435006 | H..H¦H..K¦H..O¦K..O¦O..O | {'K..O': 20, 'H..O': 16, 'O..O': 8, 'H..H': 6, 'H..K': 4} | {'EPM..LNM': 20, 'H..LNM': 16, 'LNM..LNM': 8, 'H..H': 6, 'EPM..H': 4} | EPM..H¦EPM..LNM¦H..H¦H..LNM¦LNM..LNM | 0 | {'K': [1.29], 'Al': [3.0], 'P': [4.55, 4.59], 'H': [0.97, 1.0], 'O': [1.88, 1.97, 2.02, 2.09, 2.14]} | 0.388778 | 0.1116152 | 0.4996068 | _cc6044d1-128a-45ef-8d64-048dfc98a234_form2-BV-component_3-Al1P4H4O14-2p | 92.01042 | 2e1f552d-1a09-4b97-b0ae-72cb88e58940 | K1 Al1 P4 H4 O14
1337 | ICSD | 63033 | _2d61ecab-76bc-4e8f-8589-dd552371e720_form2 | _cc6044d1-128a-45ef-8d64-048dfc98a234_form2 | Al1 H4 K1 O14 P4 |  | K1 | 0 | 1.2911 | (K1)2_(Al1P4H4O14)2 | {3: 27.705050000000014, 2: 25.860870000000002, 1: 25.33142, 0: 22.961520000000004} | 0.9334352 | 0.06830296 | 0.92209 |  | H..H¦H..K¦H..O¦K..O¦O..O | {'K..O': 20, 'H..O': 16, 'O..O': 8, 'H..H': 6, 'H..K': 4} | {'EPM..LNM': 20, 'H..LNM': 16, 'LNM..LNM': 8, 'H..H': 6, 'EPM..H': 4} | EPM..H¦EPM..LNM¦H..H¦H..LNM¦LNM..LNM | 0 | {'K': [1.29], 'Al': [3.0], 'P': [4.55, 4.59], 'H': [0.97, 1.0], 'O': [1.88, 1.97, 2.02, 2.09, 2.14]} | 0.388778 | 0.1116152 | 0.4996068 |  | 92.01042 | 2e1f552d-1a09-4b97-b0ae-72cb88e58940 | K1 Al1 P4 H4 O14
1464 | ICSD | 15014 | _336d6cf0-5fb3-4f7d-b6da-38c879c65b2f_form2 | _9d2c4838-98c7-4962-b057-062d4c838aa1_form2 | P3 Sn4 | (1, 1, 1) | Sn4 P3 | 2 | 0 | (Sn4P3)2 | {3: 7.2168300000000025, 2: 6.7873800000000015, 0: 0} | 0.9404933 | 0.14315 | 0.42945 | 0.03021381 | Sn..Sn | {'Sn..Sn': 6} | {'ENM..ENM': 6} | ENM..ENM | 1 | {'Sn': [1.79, 2.04], 'P': [2.24, 2.3]} | 0.05950674 | 0.9404933 |  | _9d2c4838-98c7-4962-b057-062d4c838aa1_form2-BV-component_1-Sn4P3-2p | 95.98376 | 729e66bb-28e5-484c-96c0-e085cf003dd1 | Sn2 P1
1465 | ICSD | 15014 | _336d6cf0-5fb3-4f7d-b6da-38c879c65b2f_form2 | _9d2c4838-98c7-4962-b057-062d4c838aa1_form2 | P3 Sn4 | (1, 1, 1) | Sn4 P3 | 2 | 0 | (Sn4P3)2 | {3: 7.2168300000000025, 2: 6.7873800000000015, 0: 0} | 0.9404933 | 0.14315 | 0.42945 | 0.03021381 | Sn..Sn | {'Sn..Sn': 6} | {'ENM..ENM': 6} | ENM..ENM | 1 | {'Sn': [1.79, 2.04], 'P': [2.24, 2.3]} | 0.05950674 | 0.9404933 |  | _9d2c4838-98c7-4962-b057-062d4c838aa1_form2-BV-component_1-Sn4P3-2p | 95.98376 | 1fa3dd5a-e84a-401b-8b36-c3054497b6be | Sn1 P1
513 | ICSD | 174524 | _eba59b40-3159-45b9-9f5b-74a8f89c619f_form2 | _e0959650-4648-49fc-bd16-57ff6259cc44_form2 | Al1 Br1 Cl4 Sb2 Te2 | (1, 1, 0) | Al1 Sb2 Te2 Br1 Cl4 | 2 | 0 | (Al4Sb8Te8Br4Cl16)2 | {3: 31.083279999999974, 2: 30.26527999999997, 1: 27.201399999999975, 0: 24.657379999999986} | 0.9736836 | 0.01278125 | 0.818 | 0.007243398 | Br..Cl¦Cl..Cl¦Cl..Sb¦Cl..Te | {'Cl..Cl': 72, 'Cl..Te': 32, 'Cl..Sb': 16, 'Br..Cl': 8} | {'NM..NM': 80, 'MTL..NM': 48} | MTL..NM¦NM..NM | 0 | {'Al': [2.74], 'Sb': [2.21, 2.25], 'Te': [1.97, 2.09], 'Br': [0.77, 0.78], 'Cl': [0.85, 0.86, 0.89, 0.9]} | 0.1272973 | 0.4768017 | 0.395901 | _e0959650-4648-49fc-bd16-57ff6259cc44_form2-BV-component_1-Al4Sb8Te8Br4Cl16-2p | 98.8255 | 8dbbe310-732d-4c82-9718-177c01f43134 | Al2 Sb4 Te4 Br1 Cl8
1385 | COD | 2010704 | _845bb986-9233-4c19-9acc-32a26af92a01_form2 | _913626d5-846c-44f6-aa27-a399b82ceeaf_form2 | Cd1 Cl4 Cu1 H8 O4 | (0, 1, 0) | Cd1 Cu1 H8 Cl4 O4 | 2 | 0 | (Cd1Cu1H8Cl4O4)2 | {3: 12.270390000000008, 2: 11.384640000000003, 1: 10.157839999999998, 0: 9.410159999999998} | 0.927814 | 0.05210294 | 0.88575 | 0.02615487 | Cl..H¦H..H¦H..O | {'H..H': 14, 'Cl..H': 12, 'H..O': 8} | {'H..H': 14, 'H..NM': 12, 'H..LNM': 8} | H..H¦H..LNM¦H..NM | 0 | {'Cd': [1.78], 'Cu': [1.78], 'H': [1.12, 1.15, 1.16, 1.17], 'Cl': [0.99, 1.03], 'O': [1.88, 1.94]} | 0.3096779 | 0.4289166 | 0.2614056 | _913626d5-846c-44f6-aa27-a399b82ceeaf_form2-BV-component_1-Cd1Cu1H8Cl4O4-2p | 100.1427 | 60bd7c3f-1fc4-499b-92ca-ff519079c6c3 | Cd1 Cu1 H4 Cl4 O2
471 | ICSD | 422033 | _52b470e9-4bd8-43ea-be82-4164b67eb631_form2 | _7035ee74-bfff-4bb0-8af5-5c1568312660_form2 | Cu1 N4 O10 | (0, 0, 1) | Cu1 N4 O10 | 2 | 0 | (Cu2N8O20)2 | {3: 36.50588000000002, 2: 36.15486000000002, 1: 35.34588, 0: 32.963499999999975} | 0.9903846 | 0.01350077 | 0.35102 | 0.006762185 | N..N¦N..O¦O..O | {'N..O': 24, 'O..O': 24, 'N..N': 4} | {'LNM..LNM': 52} | LNM..LNM | 0 | {'Cu': [1.81], 'N': [2.43, 4.29], 'O': [1.7, 1.86, 1.87, 1.93, 1.98, 2.35]} | 0.09909157 | 0.2283719 | 0.6725365 | _7035ee74-bfff-4bb0-8af5-5c1568312660_form2-BV-component_1-Cu2N8O20-2p | 103.9214 | 32521cb8-323f-4ee2-bbf7-f69d9ac0727c | Cu1 N3 O9
1377 | ICSD | 84019 | _09261536-a383-4671-82c2-42b64f33403b_form2 | _a4094e7f-dce0-4bad-b7e6-509946501d4a_form2 | Br2 Cs1 F1 | (0, 0, 1) | Cs1 F1 | 2 | 0.4078 | (Cs1F1)2_(Br2)2 | {3: 2.4336, 2: 1.5219000000000005, 0: 0.78634} | 0.6253698 | 0.09117 | 0.45585 | 0.02584416 | Br..Cs¦Br..F | {'Br..Cs': 16, 'Br..F': 4} | {'EPM..NM': 16, 'LNM..NM': 4} | EPM..NM¦LNM..NM | 0 | {'Cs': [1.37], 'Br': [1.27], 'F': [0.96]} | 0.5534645 | 0.4465355 |  | _a4094e7f-dce0-4bad-b7e6-509946501d4a_form2-BV-component_1-Cs1F1-2p | 104.2785 | 8d3f4ffd-0250-439c-9cb5-a919840e2853 | Cs1 Br2 F1
1378 | ICSD | 84019 | _09261536-a383-4671-82c2-42b64f33403b_form2 | _a4094e7f-dce0-4bad-b7e6-509946501d4a_form2 | Br2 Cs1 F1 | (0, 0, 1) | Br1 | 2 | -0.4078 | (Cs1F1)2_(Br2)2 | {3: 2.4336, 2: 1.5219000000000005, 0: 0.78634} | 0.6253698 | 0.09117 | 0.45585 | 0.02584416 | Br..Cs¦Br..F | {'Br..Cs': 16, 'Br..F': 4} | {'EPM..NM': 16, 'LNM..NM': 4} | EPM..NM¦LNM..NM | 0 | {'Cs': [1.37], 'Br': [1.27], 'F': [0.96]} | 0.5534645 | 0.4465355 |  | _a4094e7f-dce0-4bad-b7e6-509946501d4a_form2-BV-component_3-Br2-2p | 104.2785 | 8d3f4ffd-0250-439c-9cb5-a919840e2853 | Cs1 Br2 F1
1136 | COD | 7117215 | _2ed03e32-5078-4159-b770-d5ca1493f98f_form2 | _26a324c3-8c31-40e8-a273-5a5e71937524_form2 | Cl7 Cu10 O16 Pb2 Se4 | (1, -1, 0) | Cu10 Pb2 Se4 Cl7 O16 | 2 | 0 | (Cu10Pb2Se4Cl7O16)2 | {3: 39.32326999999998, 2: 37.875389999999975, 1: 36.35667999999999, 0: 29.586949999999987} | 0.9631801 | 0.04826267 | 1.44788 | 0.01860407 | Cl..Cl¦Cl..O¦Cl..Pb¦Cl..Se¦Se..Se | {'Cl..O': 16, 'Cl..Pb': 16, 'Cl..Cl': 12, 'Cl..Se': 12, 'Se..Se': 4} | {'NM..NM': 28, 'LNM..NM': 16, 'ENM..NM': 16} | ENM..NM¦LNM..NM¦NM..NM | 0 | {'Cu': [1.56, 1.82, 1.91, 2.09, 2.12], 'Pb': [1.86], 'Se': [3.66, 3.73], 'Cl': [0.42, 0.95, 1.06, 1.07], 'O': [1.96, 2.1, 2.12, 2.14, 2.15, 2.18]} | 0.1487092 | 0.155984 | 0.6953069 | _26a324c3-8c31-40e8-a273-5a5e71937524_form2-BV-component_1-Cu10Pb2Se4Cl7O16-2p | 109.8418 | a94bd8bc-b1ba-493f-bf57-b357a118f204 | Cu9 Pb2 Se4 Cl4 O16
1324 | COD | 7000625 | _75304137-530b-44d7-a570-111883f6e2cf_form2 | _3d07f093-34d2-4ede-94bd-6e5960ce9a99_form2 | C2 Cd1 H6 O7 | (0, 1, 0) | Cd1 H6 C2 O7 | 2 | 0 | (Cd2H12C4O14)2 | {3: 29.230489999999993, 2: 28.04570999999999, 1: 26.855349999999987, 0: 25.96190999999999} | 0.9594677 | 0.03949267 | 1.18478 | 0.02394276 | C..H¦C..O¦H..H¦H..O | {'H..O': 40, 'H..H': 12, 'C..H': 4, 'C..O': 4} | {'H..LNM': 44, 'H..H': 12, 'LNM..LNM': 4} | H..H¦H..LNM¦LNM..LNM | 0 | {'Cd': [1.97], 'H': [1.01, 1.05, 1.06], 'C': [3.77, 3.82], 'O': [1.71, 1.86, 1.89, 1.92, 1.94, 1.97, 2.04]} | 0.3624754 | 0.3641826 | 0.2733419 | _3d07f093-34d2-4ede-94bd-6e5960ce9a99_form2-BV-component_1-Cd2H12C4O14-2p | 110.6909 | 7f82f5c4-9125-4828-a87f-ac79b3e67b6f | Cd1 H4 C2 O6
1518 | COD | 1529844 | _859750a5-a72e-42ef-8c1c-991421126127_form2 | _5b32db9c-612e-4b73-9c7c-4dd0612859d4_form2 | S3 Sn1 Tl4 | (0, 0, 1) | Tl4 Sn1 S3 | 2 | 0 | (Tl16Sn4S12)2 | {3: 30.54852000000001, 2: 28.339160000000014, 0: 16.97066} | 0.927677 | 0.1004255 | 2.20936 | 0.03333827 | S..Sn¦S..Tl¦Tl..Tl | {'Tl..Tl': 24, 'S..Tl': 16, 'S..Sn': 4} | {'ENM..ENM': 24, 'ENM..NM': 20} | ENM..ENM¦ENM..NM | 0.5455 | {'Tl': [1.91, 1.92], 'Sn': [2.2], 'S': [1.8, 1.81]} | 0.1627178 | 0.8372822 |  | _5b32db9c-612e-4b73-9c7c-4dd0612859d4_form2-BV-component_1-Tl16Sn4S12-2p | 113.0779 | d5422733-bbd9-4e4e-b842-5a3bb294190d | Tl2 S1
971 | ICSD | 422482 | _727b30fd-55a0-47c1-b2d9-9fe48d66338b_form2 | _cb773e70-7dfc-4d45-bbcd-2761c5204050_form2 | H1 Hg3 N2 O7 | (1, 0, -2) | Hg3 H1 N2 O7 | 2 | 0 | (Hg12H4N8O28)2 | {3: 54.18985000000002, 2: 51.81915000000001, 0: 49.029439999999965} | 0.956252 | 0.03486324 | 2.3707 | 0.01482167 | H..O¦Hg..Hg¦Hg..O¦N..O¦O..O | {'Hg..O': 48, 'O..O': 40, 'H..O': 24, 'N..O': 16, 'Hg..Hg': 8} | {'LNM..LNM': 56, 'LNM..TM': 48, 'H..LNM': 24, 'TM..TM': 8} | H..LNM¦LNM..LNM¦LNM..TM¦TM..TM | 0.0588 | {'Hg': [1.74, 1.77, 1.8], 'H': [1.04], 'N': [4.18, 4.2], 'O': [1.68, 1.69, 1.71, 1.74, 1.8, 1.81, 1.82, 1.9]} | 0.4594015 | 0.5405985 |  | _cb773e70-7dfc-4d45-bbcd-2761c5204050_form2-BV-component_1-Hg12H4N8O28-2p | 113.3515 | 14dfbf48-61e3-4d11-929e-45061412bf34 | Hg3 H1 N1 O4
1610 | ICSD | 71167 | _e551934d-38f0-45c0-899a-5295f9a326f1_form2 | _5a601d73-7685-48c0-87a2-907626cb9d8d_form2 | H6 K1 O9 S1 V1 | (0, 0, 1) | K1 V1 H6 S1 O9 | 2 | 0 | (K2V2H12S2O18)2 | {3: 36.04174999999998, 2: 33.60282999999998, 1: 33.04374999999998, 0: 31.611489999999996} | 0.9323307 | 0.06253641 | 2.43892 | 0.04059093 | H..H¦H..K¦H..O¦K..O¦O..O | {'H..O': 30, 'K..O': 28, 'H..K': 12, 'H..H': 4, 'O..O': 4} | {'H..LNM': 30, 'EPM..LNM': 28, 'EPM..H': 12, 'H..H': 4, 'LNM..LNM': 4} | EPM..H¦EPM..LNM¦H..H¦H..LNM¦LNM..LNM | 0 | {'K': [1.37], 'V': [4.36], 'H': [1.02, 1.06, 1.07, 1.09, 1.1], 'S': [5.66], 'O': [1.81, 1.82, 1.85, 1.96, 2.03, 2.2, 2.35]} | 0.550514 | 0.1261958 | 0.3232903 | _5a601d73-7685-48c0-87a2-907626cb9d8d_form2-BV-component_1-K2V2H12S2O18-2p | 113.8643 | c451d589-6751-4855-a434-0c1fff7ce76c | K1 V1 H4 S1 O8
715 | ICSD | 35676 | _89717734-6316-4501-a2e3-06478e162163_form2 | _9bb8f565-56fa-4b42-836f-da1a12e08e7c_form2 | Ge1 Li1 Te2 | (1, 0, 0) | Li5 Ge6 Te12 | 2 | -0.7438 | (Li5Ge6Te12)2_(Li1)2 | {3: 21.488770000000002, 2: 19.394700000000004, 1: 17.73764, 0: 14.008420000000001} | 0.9025505 | 0.06345667 | 1.047035 | 0.01016977 | Ge..Li¦Li..Te¦Te..Te | {'Te..Te': 30, 'Li..Te': 24, 'Ge..Li': 12} | {'EPM..MTL': 36, 'MTL..MTL': 30} | EPM..MTL¦MTL..MTL | 0 | {'Li': [0.74, 0.77, 0.8, 0.83], 'Ge': [2.98, 3.05, 3.08], 'Te': [1.49, 1.55, 1.58, 1.78, 1.81]} | 0.2799428 | 0.2215217 | 0.4985355 | _9bb8f565-56fa-4b42-836f-da1a12e08e7c_form2-BV-component_1-Li5Ge6Te12-2p | 114.5776 | 369f48ae-5699-4be4-8e73-d4879182f657 | Li2 Ge3 Te6
716 | ICSD | 35676 | _89717734-6316-4501-a2e3-06478e162163_form2 | _9bb8f565-56fa-4b42-836f-da1a12e08e7c_form2 | Ge1 Li1 Te2 |  | Li1 | 0 | 0.7438 | (Li5Ge6Te12)2_(Li1)2 | {3: 21.488770000000002, 2: 19.394700000000004, 1: 17.73764, 0: 14.008420000000001} | 0.9025505 | 0.06345667 | 1.047035 |  | Ge..Li¦Li..Te¦Te..Te | {'Te..Te': 30, 'Li..Te': 24, 'Ge..Li': 12} | {'EPM..MTL': 36, 'MTL..MTL': 30} | EPM..MTL¦MTL..MTL | 0 | {'Li': [0.74, 0.77, 0.8, 0.83], 'Ge': [2.98, 3.05, 3.08], 'Te': [1.49, 1.55, 1.58, 1.78, 1.81]} | 0.2799428 | 0.2215217 | 0.4985355 |  | 114.5776 | 369f48ae-5699-4be4-8e73-d4879182f657 | Li2 Ge3 Te6
1550 | ICSD | 250551 | _9847ae54-e64f-4cb1-afa9-d434558aea87_form2 | _cb7e944f-c013-40ec-8aed-c4b7b0eaff24_form2 | H4 I3 O11 Sm1 | (0, 1, 0) | Sm1 H4 I3 O11 | 2 | 0 | (Sm2H8I6O22)2 | {3: 40.683339999999994, 2: 38.1592, 1: 36.06702, 0: 33.45259999999998} | 0.9379564 | 0.04762528 | 2.52414 | 0.03496709 | H..H¦H..O¦I..O¦O..O | {'O..O': 42, 'H..O': 32, 'I..O': 20, 'H..H': 12} | {'LNM..LNM': 42, 'H..LNM': 32, 'LNM..NM': 20, 'H..H': 12} | H..H¦H..LNM¦LNM..LNM¦LNM..NM | 0 | {'Sm': [3.35], 'H': [1.04, 1.05, 1.06, 1.07], 'I': [4.1, 4.12, 4.13], 'O': [1.63, 1.78, 1.8, 1.83, 1.9, 1.92, 1.94, 1.95, 1.96, 1.97, 2.0]} | 0.3490846 | 0.2893452 | 0.3615702 | _cb7e944f-c013-40ec-8aed-c4b7b0eaff24_form2-BV-component_1-Sm2H8I6O22-2p | 116.4965 | 3ad9f161-8730-49c4-99a9-55996058a0bd | Sm1 H2 I3 O10
1060 | ICSD | 59156 | _78b5a5c3-f791-4854-a274-c16dde9fca06_form2 | _9d0789f7-1bfb-45e8-b9a4-7c51db7889f1_form2 | Hg2 N1 O4 | (1, 0, 2) | Hg2 N1 O4 | 2 | 0 | (Hg8N4O16)2 | {3: 31.944299999999966, 2: 29.96037999999998, 1: 26.84521999999998, 0: 26.115179999999977} | 0.9378944 | 0.0396784 | 1.98392 | 0.01708663 | Hg..O¦N..O¦O..O | {'Hg..O': 48, 'O..O': 44, 'N..O': 8} | {'LNM..LNM': 52, 'LNM..TM': 48} | LNM..LNM¦LNM..TM | 0 | {'Hg': [1.86, 1.91], 'N': [4.26], 'O': [1.94, 1.95, 1.99, 2.05]} | 0.3403464 | 0.5344134 | 0.1252402 | _9d0789f7-1bfb-45e8-b9a4-7c51db7889f1_form2-BV-component_1-Hg8N4O16-2p | 117.901 | ef212620-8398-4251-9521-ed5ec48b9117 | Hg2 O1
606 | ICSD | 61131 | _cf2d7625-ab3b-4ffb-b8da-994d4f5a61a0_form2 | _eea18ef9-8591-40a9-9186-7bd89ea1c179_form2 | Ag1 As1 C4 F6 N4 S8 | (0, 0, 1) | Ag1 As1 C4 S8 N4 F6 | 2 | 0 | (Ag1As1C4S8N4F6)2 | {3: 26.49746999999999, 2: 25.92449999999999, 0: 24.486420000000003} | 0.9783764 | 0.01169327 | 0.57297 | 0.008645977 | Ag..S¦C..S¦F..F¦F..S¦N..S¦S..S | {'F..S': 40, 'N..S': 32, 'C..S': 8, 'S..S': 8, 'Ag..S': 8, 'F..F': 2} | {'LNM..NM': 80, 'NM..NM': 8, 'NM..TM': 8, 'LNM..LNM': 2} | LNM..LNM¦LNM..NM¦NM..NM¦NM..TM | 0 | {'Ag': [1.39], 'As': [3.97], 'C': [3.66], 'S': [2.11, 2.34], 'N': [2.51], 'F': [0.82, 0.86]} | 0.2849109 | 0.7150891 |  | _eea18ef9-8591-40a9-9186-7bd89ea1c179_form2-BV-component_1-Ag1As1C4S8N4F6-2p | 118.5213 | 4b226822-0de3-4f06-aa03-fae461c96e34 | Ag1 C4 S8 N4

## Ebinding_calc_vs_estimated
| ICSD refcode | test_set_162 | orientation_in_original_cell | component_composition_CSS | periodicity | estimated_charge | components_per_cell_formula | BVS_x_periodicity | xbvs | mean_inter_bv | inter_bvs_per_interface | inter_contact_atoms_count | inter_contact_arbitrary_types_count | inter_contacts_bv_ML_estimated_(unreliable_share) | atom_valences | 3-p | 2-p | 1-p | inter_bvs_per_unit_area | inter_contact_atoms | inter_contact_arbitrary_types | binding_energy, meV_per_A2 (DFT-calculated) | binding_energy_estimate, meV_per_A2 (RLM estimate)
268 | 684 | _e7bba6ab-5e96-41af-87bd-fb8c63e8a4b4_form2 | (0, 0, 1) | Sr2H4S4O8 | 2 | 0 | (Sr2H4S4O8)2 | {3: 20.294789999999992, 2: 19.603819999999992, 1: 18.095639999999992, 0: 16.8493} | 0.9659533 | 0.049355 | 0.69097 | {'H..O': 12, 'H..H': 8, 'H..S': 8} | {'H..LNM': 12, 'H..H': 8, 'H..NM': 8} | 0 | {'Sr': [2.17], 'H': [1.07, 1.11], 'S': [1.94, 5.54], 'O': [1.94, 2.05, 2.2, 2.27]} | 0.2005433 | 0.4377258 | 0.3617308 | 0.02534232 | H..H¦H..O¦H..S | H..H¦H..LNM¦H..NM | 54.59376
267 | 1419 | _e7850269-de05-411e-82e3-72e08c844203_form2 | (0, 1, 0) | Rb4Cd4H8I12O4 | 2 | 0 | (Rb4Cd4H8I12O4)2 | {3: 20.285779999999995, 2: 18.640199999999997, 1: 17.706100000000003, 0: 16.09328} | 0.9188801 | 0.03164577 | 1.64558 | {'H..I': 32, 'I..Rb': 28, 'I..I': 24, 'Cd..H': 8, 'I..O': 8, 'Cd..I': 4} | {'H..NM': 32, 'EPM..NM': 28, 'NM..NM': 24, 'H..TM': 8, 'LNM..NM': 8, 'NM..TM': 4} | 0 | {'Rb': [1.09, 1.1], 'Cd': [2.06, 2.07], 'H': [1.02, 1.08], 'I': [0.91, 0.94, 0.96, 0.97, 1.08, 1.09], 'O': [1.9]} | 0.3925057 | 0.2228026 | 0.3846917 | 0.01294959 | Cd..H¦Cd..I¦H..I¦I..I¦I..O¦I..Rb | EPM..NM¦H..NM¦H..TM¦LNM..NM¦NM..NM¦NM..TM | 32.53865
179 | 3014 | _a1e8d573-0cd2-4ab7-91ad-315ad685fba7_form2 | (0, 0, 1) | K1Mo2O2F9 | 2 | 0 | (K1Mo2O2F9)4 | {3: 25.26999999999998, 2: 25.046959999999995, 1: 23.902480000000008, 0: 22.952619999999996} | 0.9911737 | 0.00697 | 0.11152 | {'F..O': 40, 'F..F': 16, 'O..O': 8} | {'LNM..LNM': 64} | 0 | {'K': [0.94], 'Mo': [5.45], 'O': [1.93], 'F': [0.95, 1.06, 1.09, 1.1]} | 0.09624662 | 0.4938681 | 0.4098853 | 0.003886753 | F..F¦F..O¦O..O | LNM..LNM | 2.469003 | 17.85851
71 | 3279 | _43ae57f1-ef2d-49db-9d06-278ba36f18e6_form2 | (0, 0, 1) | Rb1Mo2O2F9 | 2 | 0 | (Rb1Mo2O2F9)4 | {3: 25.53686000000001, 2: 25.251500000000018, 1: 23.90790000000001, 0: 22.942700000000002} | 0.9888256 | 0.007134 | 0.14268 | {'F..O': 40, 'F..F': 24, 'O..O': 8, 'O..Rb': 8} | {'LNM..LNM': 72, 'EPM..LNM': 8} | 0 | {'Rb': [1.11], 'Mo': [5.44], 'O': [1.9], 'F': [1.01, 1.07, 1.08, 1.09, 1.1]} | 0.1100009 | 0.5179326 | 0.3720665 | 0.00465587 | F..F¦F..O¦O..O¦O..Rb | EPM..LNM¦LNM..LNM | 8.144304 | 13.68947
177 | 3434 | _a0c806cd-273e-49f1-a682-0e56ddc75ce0_form2 | (1, 0, 0) | Na2Mo4O4F18 | 2 | 0 | (Na2Mo4O4F18)2 | {3: 25.174899999999994, 2: 25.011779999999987, 1: 24.287280000000003, 0: 23.54828} | 0.9935205 | 0.006796667 | 0.16312 | {'F..O': 32, 'F..F': 8, 'O..O': 8} | {'LNM..LNM': 48} | 0 | {'Na': [0.95], 'Mo': [5.46], 'O': [1.91], 'F': [1.0, 1.03, 1.06, 1.07, 1.1]} | 0.1002816 | 0.4454021 | 0.4543163 | 0.00272883 | F..F¦F..O¦O..O | LNM..LNM | 11.06001 | 15.67773
40 | 3437 | _24da39ef-ab54-4213-9772-23cd0cb5be0d_form2 | (0, 0, 1) | Cs1Mo2O2F9 | 2 | 0 | (Cs1Mo2O2F9)4 | {3: 25.543819999999986, 2: 25.170179999999988, 1: 24.230420000000002, 0: 22.93728000000001} | 0.9853726 | 0.01037889 | 0.18682 | {'F..O': 40, 'F..F': 16, 'O..O': 8, 'Cs..O': 8} | {'LNM..LNM': 64, 'EPM..LNM': 8} | 0 | {'Cs': [1.15], 'Mo': [5.45], 'O': [1.93], 'F': [1.01, 1.07, 1.08, 1.1]} | 0.1433471 | 0.3605393 | 0.4961136 | 0.005555864 | Cs..O¦F..F¦F..O¦O..O | EPM..LNM¦LNM..LNM | 8.673122 | 15.26066
102 | 3439 | _5b496888-3935-4874-ae1d-be9a3b8d4541_form2 | (0, 1, 1) | Li2Mo4O4F18 | 2 | 0 | (Li2Mo4O4F18)2 | {3: 25.1263, 2: 25.001490000000004, 1: 23.868919999999996, 0: 23.50096} | 0.9950327 | 0.004800385 | 0.12481 | {'F..O': 32, 'F..F': 10, 'O..O': 10} | {'LNM..LNM': 52} | 0 | {'Li': [0.72, 0.93], 'Mo': [5.46, 5.48], 'O': [1.9], 'F': [1.02, 1.03, 1.05, 1.09, 1.1, 1.11]} | 0.07679009 | 0.6968204 | 0.2263896 | 0.002353369 | F..F¦F..O¦O..O | LNM..LNM | 6.083688 | 14.9706
263 | 3920 | _e2100db9-fad2-4de9-940b-90bdfbec8558_form2 | (1, 1, 0) | Bi4Se4N4O24 | 2 | 0 | (Bi4Se4N4O24)2 | {3: 46.88276000000002, 2: 46.31418000000003, 0: 39.67171999999998} | 0.9878723 | 0.0142145 | 0.56858 | {'O..O': 44, 'O..Se': 16, 'N..O': 8, 'Bi..O': 8, 'Se..Se': 4} | {'LNM..LNM': 52, 'LNM..NM': 16, 'ENM..LNM': 8, 'NM..NM': 4} | 0 | {'Bi': [2.93], 'Se': [3.75], 'N': [4.33], 'O': [1.8, 1.97, 2.07, 2.1, 2.13, 2.2]} | 0.07884854 | 0.9211515 |  | 0.008180854 | Bi..O¦N..O¦O..O¦O..Se¦Se..Se | ENM..LNM¦LNM..LNM¦LNM..NM¦NM..NM | 19.80361
123 | 8361 | _7456d5b2-169d-459a-9bfc-2337d7bf9750_form2 | (0, 0, 1) | Sn1B2O3F2 | 2 | 0 | (Sn1B2O3F2)2 | {3: 8.446539999999997, 2: 8.007639999999999, 0: 2.49808} | 0.9480379 | 0.02926 | 0.4389 | {'F..O': 12, 'F..Sn': 12, 'O..Sn': 6} | {'ENM..LNM': 18, 'LNM..LNM': 12} | 0 | {'Sn': [1.66], 'B': [2.94], 'O': [2.32], 'F': [1.11]} | 0.0737838 | 0.9262162 |  | 0.02490993 | F..O¦F..Sn¦O..Sn | ENM..LNM¦LNM..LNM | 119.561 | 64.69043
121 | 8542 | _73ca031e-ac5f-48ca-b6d4-93b0c68b2608_form2 | (0, 0, 1) | Mn4Se4Cl2O12 | 2 | 0 | (Mn4Se4Cl2O12)2 | {3: 30.243710000000014, 2: 29.879150000000013, 1: 26.990730000000013, 0: 23.301640000000006} | 0.9879459 | 0.024304 | 0.36456 | {'Cl..O': 12, 'Cl..Se': 8, 'Se..Se': 6, 'Cl..Cl': 4} | {'NM..NM': 18, 'LNM..NM': 12} | 0 | {'Mn': [4.2, 4.23], 'Se': [2.56, 3.34], 'Cl': [1.15], 'O': [1.93, 2.27, 2.47, 2.48, 2.58, 3.02]} | 0.0525146 | 0.4160747 | 0.5314107 | 0.009519262 | Cl..Cl¦Cl..O¦Cl..Se¦Se..Se | LNM..NM¦NM..NM | 17.98005 | 30.12456
166 | 9552 | _97ed8073-6fff-42a5-9618-46ac724f37f5_form2 | (1, 0, 0) | Bi4C12S12N12 | 2 | 0 | (Bi4C12S12N12)2 | {3: 59.210199999999986, 2: 57.89605999999998, 1: 56.711879999999965, 0: 54.44475999999998} | 0.9778055 | 0.02920311 | 1.31414 | {'C..S': 24, 'N..S': 20, 'S..S': 18, 'C..N': 12, 'C..C': 8, 'Bi..S': 8} | {'LNM..NM': 44, 'LNM..LNM': 20, 'NM..NM': 18, 'ENM..NM': 8} | 0 | {'Bi': [3.34], 'C': [3.73, 3.75, 3.77, 3.78], 'S': [2.14, 2.24, 2.25, 2.26, 2.35, 2.36], 'N': [2.6, 2.67, 2.7, 2.75, 2.79, 2.86]} | 0.2757647 | 0.2484933 | 0.475742 | 0.01035797 | Bi..S¦C..C¦C..N¦C..S¦N..S¦S..S | ENM..NM¦LNM..LNM¦LNM..NM¦NM..NM | 25.03156
202 | 10314 | _b19530ff-c76c-4bc0-a7cc-6bb2f4a7a8e0_form2 | (1, 1, -1) | Cr3Se6 | 2 | 0 | (Cr3Se6)2 | {3: 16.573530000000005, 2: 16.235540000000004, 1: 14.573200000000005, 0: 4.38366} | 0.9796066 | 0.03755444 | 0.33799 | {'Se..Se': 18} | {'NM..NM': 18} | 0 | {'Cr': [5.27, 5.37], 'Se': [2.62, 2.96, 3.05]} | 0.02772712 | 0.1363706 | 0.8359023 | 0.01255772 | Se..Se | NM..NM | 21.79438 | 35.27747
232 | 11404 | _cc829cb4-4a7e-4f1d-9b88-73fc2b80b3f9_form2 | (1, -1, 0) | W12I28 | 2 | 0 | (W12I28)2 | {3: 95.54816999999994, 2: 94.21181999999996, 1: 92.16947999999994, 0: 89.88749999999993} | 0.9860139 | 0.02569904 | 1.33635 | {'I..I': 104} | {'NM..NM': 104} | 0 | {'W': [11.4, 11.61, 11.66], 'I': [1.14, 1.25, 1.29, 1.36, 2.24, 2.3, 2.35, 2.43]} | 0.2360763 | 0.3607947 | 0.403129 | 0.007380511 | I..I | NM..NM | 14.19348 | 25.7537
171 | 11443 | _9c90374a-5b74-4792-bba4-d1b1bef5bae9_form2 | (0, 1, 0) | K2Fe2P2O6F6 | 2 | 0 | (K2Fe2P2O6F6)4 | {3: 40.538159999999976, 2: 38.40891999999999, 1: 31.160800000000023, 0: 27.70892000000002} | 0.9474757 | 0.053231 | 1.06462 | {'F..O': 24, 'F..K': 24, 'F..F': 16, 'K..O': 16} | {'LNM..LNM': 40, 'EPM..LNM': 40} | 0 | {'K': [1.29], 'Fe': [3.54, 3.57], 'P': [4.69], 'O': [2.19, 2.21, 2.34], 'F': [1.07, 1.42, 1.49]} | 0.1659677 | 0.5649688 | 0.2690635 | 0.03022593 | F..F¦F..K¦F..O¦K..O | EPM..LNM¦LNM..LNM | 38.90795 | 58.32917
242 | 13257 | _d3c9f9dd-ded1-4476-8534-762bffedbe60_form2 | (1, 0, 0) | K2Bi2H2I6O20 | 2 | 0 | (K2Bi2H2I6O20)2 | {3: 36.76911000000004, 2: 33.31233000000004, 1: 31.72274000000001, 0: 29.30314} | 0.9059868 | 0.07054653 | 3.45678 | {'O..O': 30, 'I..O': 28, 'K..O': 28, 'H..O': 4, 'H..I': 4, 'H..K': 4} | {'LNM..LNM': 30, 'LNM..NM': 28, 'EPM..LNM': 28, 'H..LNM': 4, 'H..NM': 4, 'EPM..H': 4} | 0 | {'K': [1.55], 'Bi': [3.11], 'H': [1.16], 'I': [4.0, 4.07, 4.19], 'O': [1.62, 1.67, 1.77, 1.82, 1.89, 1.93, 1.94, 1.95, 1.98, 2.01]} | 0.4630048 | 0.2129114 | 0.3240838 | 0.04968365 | H..I¦H..K¦H..O¦I..O¦K..O¦O..O | EPM..H¦EPM..LNM¦H..LNM¦H..NM¦LNM..LNM¦LNM..NM | 70.91939
72 | 13400 | _456e9441-b35a-494f-8c85-5d43bcf44e30_form2 | (0, 0, 1) | Ca2Si2Ru2 | 2 | 0 | (Ca2Si2Ru2)2 | {3: 14.824939999999993, 2: 13.932039999999995, 0: 0.25612} | 0.9397704 | 0.1488167 | 0.8929 | {'Ca..Ca': 8, 'Ca..Si': 4} | {'EPM..EPM': 8, 'EPM..MTL': 4} | 0.6667 | {'Ca': [4.4], 'Si': [3.62], 'Ru': [6.8]} | 0.06128842 | 0.9387116 |  | 0.04977888 | Ca..Ca¦Ca..Si | EPM..EPM¦EPM..MTL | 69.46678
295 | 13661 | _fd134b9b-6a9d-48e1-bfaa-84efad460b2c_form2 | (1, 0, 0) | Ba4Li4Te8Cl4O20 | 2 | 0 | (Ba4Li4Te8Cl4O20)2 | {3: 39.80542000000002, 2: 38.117200000000004, 1: 31.68204000000001, 0: 28.56016000000001} | 0.9575882 | 0.03670043 | 1.68822 | {'Cl..O': 32, 'Cl..Te': 24, 'Cl..Li': 8, 'O..Te': 8, 'Te..Te': 8, 'Ba..Cl': 8, 'Cl..Cl': 4} | {'LNM..NM': 32, 'MTL..NM': 24, 'EPM..NM': 16, 'LNM..MTL': 8, 'MTL..MTL': 8, 'NM..NM': 4} | 0 | {'Ba': [1.91], 'Li': [1.05], 'Te': [3.39, 3.46], 'Cl': [0.71], 'O': [1.81, 1.89, 1.93, 1.95]} | 0.1501273 | 0.5722553 | 0.2776174 | 0.02012613 | Ba..Cl¦Cl..Cl¦Cl..Li¦Cl..O¦Cl..Te¦O..Te¦Te..Te | EPM..NM¦LNM..MTL¦LNM..NM¦MTL..MTL¦MTL..NM¦NM..NM | 47.37034
204 | 13700 | _b4cef380-bf96-4981-9870-2e31a4e01d0c_form2 | (1, 0, 0) | Ba4I4O12F4 | 2 | 0 | (Ba4I4O12F4)2 | {3: 26.033680000000004, 2: 24.984880000000008, 1: 20.923540000000013, 0: 17.691720000000004} | 0.9597137 | 0.07491429 | 1.0488 | {'I..O': 16, 'O..O': 12} | {'LNM..NM': 16, 'LNM..LNM': 12} | 0 | {'Ba': [2.16], 'I': [4.13], 'O': [1.64, 1.87, 1.91], 'F': [1.28]} | 0.1257258 | 0.4868568 | 0.3874173 | 0.02884784 | I..O¦O..O | LNM..LNM¦LNM..NM | 59.81381 | 75.93508
235 | 13726 | _ce87c290-2f39-4c88-9735-55a68e70b532_form2 | (0, 0, 1) | Zn4B2H4Br2O8 | 2 | 0 | (Zn4B2H4Br2O8)4 | {3: 36.08163999999996, 2: 35.72215999999998, 1: 32.629239999999996, 0: 26.609040000000004} | 0.990037 | 0.009985556 | 0.17974 | {'Br..O': 32, 'H..O': 16, 'Br..H': 16, 'B..Br': 8} | {'LNM..NM': 32, 'H..LNM': 16, 'H..NM': 16, 'MTL..NM': 8} | 0 | {'Zn': [2.02, 2.09], 'B': [2.92], 'H': [1.02], 'Br': [0.88], 'O': [1.99, 2.01]} | 0.03794945 | 0.3265123 | 0.6355383 | 0.004297861 | B..Br¦Br..H¦Br..O¦H..O | H..LNM¦H..NM¦LNM..NM¦MTL..NM | 15.63487
234 | 16092 | _cdaa30da-c84f-442b-83f6-d903dfc9e17f_form2 | (1, 1, 1) | In2Fe1Se4 | 2 | 0 | (In2Fe1Se4)2 | {3: 10.02909, 2: 9.955440000000001, 0: 1.43232} | 0.9926564 | 0.02455 | 0.07365 | {'Se..Se': 6} | {'NM..NM': 6} | 0 | {'In': [2.99], 'Fe': [3.67], 'Se': [2.2, 3.01]} | 0.008567171 | 0.9914328 |  | 0.005702899 | Se..Se | NM..NM | 16.0937 | 22.66764
68 | 17368 | _42632ac5-40d7-4f54-aad8-c471cda30fcd_form2 | (0, 1, 0) | Zn4Cu1Te4Cl2O12 | 2 | 0 | (Zn4Cu1Te4Cl2O12)2 | {3: 23.746050000000015, 2: 22.007810000000006, 1: 17.157550000000004, 0: 15.937190000000005} | 0.9267988 | 0.05993931 | 1.73824 | {'Cl..O': 20, 'Cl..Te': 16, 'O..O': 8, 'Cl..Cu': 4, 'O..Zn': 4, 'O..Te': 4, 'Cl..Cl': 2} | {'LNM..NM': 20, 'MTL..NM': 16, 'LNM..LNM': 8, 'NM..TM': 4, 'LNM..TM': 4, 'LNM..MTL': 4, 'NM..NM': 2} | 0 | {'Zn': [1.99, 2.05], 'Cu': [1.93], 'Te': [3.13, 3.28], 'Cl': [0.66], 'O': [1.89, 1.91, 1.93, 1.95, 1.96, 2.0]} | 0.2225984 | 0.6211227 | 0.1562789 | 0.036045 | Cl..Cl¦Cl..Cu¦Cl..O¦Cl..Te¦O..O¦O..Te¦O..Zn | LNM..LNM¦LNM..MTL¦LNM..NM¦LNM..TM¦MTL..NM¦NM..NM¦NM..TM | 114.2571
56 | 17476 | _37f3e34c-2149-4ed3-8902-6ad07e693304_form2 | (0, 1, 0) | Tm6As6Br4O16 | 2 | 0 | (Tm6As6Br4O16)2 | {3: 35.331899999999976, 2: 33.36993999999995, 1: 27.314719999999987, 0: 23.347609999999996} | 0.9444706 | 0.04562698 | 1.96196 | {'Br..O': 32, 'As..Br': 24, 'Br..Br': 14, 'Br..Tm': 8, 'As..As': 4, 'As..Tm': 4} | {'LNM..NM': 32, 'MTL..NM': 24, 'NM..NM': 14, 'FM..NM': 8, 'MTL..MTL': 4, 'FM..MTL': 4} | 0 | {'Tm': [2.65, 2.83, 3.03], 'As': [2.71, 2.73, 2.9], 'Br': [0.84, 1.11], 'O': [1.96, 1.97, 1.98, 2.04, 2.07, 2.1, 2.19, 2.2]} | 0.163711 | 0.5052631 | 0.3310259 | 0.03366632 | As..As¦As..Br¦As..Tm¦Br..Br¦Br..O¦Br..Tm | FM..MTL¦FM..NM¦LNM..NM¦MTL..MTL¦MTL..NM¦NM..NM | 59.32417
12 | 18666 | _0acf7db4-4d37-403e-aaaf-a9610a9a6469_form2 | (0, 1, 0) | Sn2I4O12F4 | 2 | 0 | (Sn2I4O12F4)2 | {3: 26.339640000000003, 2: 25.789109999999997, 1: 22.953949999999995, 0: 19.709269999999993} | 0.9790988 | 0.02293875 | 0.55053 | {'F..O': 16, 'I..O': 14, 'O..O': 12, 'F..I': 6} | {'LNM..LNM': 28, 'LNM..NM': 20} | 0 | {'Sn': [4.22], 'I': [4.16, 4.19], 'O': [1.77, 1.79, 2.0, 2.05, 2.06, 2.07], 'F': [0.99, 1.03]} | 0.08303157 | 0.4276021 | 0.4893664 | 0.01712518 | F..I¦F..O¦I..O¦O..O | LNM..LNM¦LNM..NM | 30.23345 | 49.15375
185 | 18667 | _a7343a2a-25f7-461e-8a1f-1e390c94af1c_form2 | (0, 0, 1) | Sn1I4O12 | 2 | 0 | (Sn1I4O12)2 | {3: 21.659860000000005, 2: 20.597690000000007, 1: 18.959720000000004, 0: 17.21912} | 0.9509614 | 0.06248059 | 1.06217 | {'O..O': 22, 'I..O': 12} | {'LNM..LNM': 22, 'LNM..NM': 12} | 0 | {'Sn': [4.2], 'I': [4.13, 4.18], 'O': [1.6, 1.82, 1.83, 1.97, 2.0, 2.04]} | 0.2391876 | 0.3688507 | 0.3919617 | 0.03451993 | I..O¦O..O | LNM..LNM¦LNM..NM | 65.03939 | 88.89339
173 | 30312 | _9f2de6aa-9d49-44c6-b6a7-8da180d62bba_form2 | (1, 1, 1) | Ta2Mo2O11 | 2 | 0 | (Ta2Mo2O11)2 | {3: 22.047520000000002, 2: 21.94707999999998, 0: 10.98129999999999} | 0.9954444 | 0.006696 | 0.10044 | {'O..O': 30} | {'LNM..LNM': 30} | 0 | {'Ta': [5.2], 'Mo': [5.38], 'O': [1.73, 2.16]} | 0.00907627 | 0.9909237 |  | 0.003611909 | O..O | LNM..LNM | 21.217 | 17.34088
193 | 31310 | _ad1bec2c-114a-46ab-b2f1-4485408df53e_form2 | (0, 0, 1) | Co1P4H10O16 | 2 | 0 | (Co1P4H10O16)2 | {3: 31.660799999999977, 2: 31.46338999999998, 1: 30.341929999999987, 0: 28.0627} | 0.9937648 | 0.01039 | 0.19741 | {'H..O': 20, 'O..O': 12, 'H..H': 6} | {'H..LNM': 20, 'LNM..LNM': 12, 'H..H': 6} | 0 | {'Co': [2.34], 'P': [4.62, 4.76], 'H': [0.98, 1.01, 1.02, 1.04, 1.08], 'O': [1.91, 1.92, 1.93, 1.96, 2.0, 2.01, 2.09]} | 0.05486507 | 0.3116812 | 0.6334538 | 0.005358209 | H..H¦H..O¦O..O | H..H¦H..LNM¦LNM..LNM | 12.89639 | 19.67891
126 | 31838 | _79149d09-ba3a-4aa0-9cd2-3bdb2ce8ce31_form2 | (0, 0, 1) | V3Sb5 | 2 | -1.1625 | (K1)2_(V3Sb5)2 | {3: 19.86968, 2: 18.687, 0: 0.02014} | 0.9404782 | 0.0739175 | 0.59134 | {'K..Sb': 28, 'Sb..Sb': 4} | {'EPM..MTL': 28, 'MTL..MTL': 4} | 0 | {'K': [1.16], 'V': [7.36], 'Sb': [3.04, 4.34, 4.35]} | 0.05958224 | 0.9404178 |  | 0.02318201 | K..Sb¦Sb..Sb | EPM..MTL¦MTL..MTL | 110.2468
264 | 32155 | _e38a6aac-ad4f-4e14-9332-606714a49cb7_form2 | (0, 0, 1) | W4I8O6 | 2 | 0 | (W4I8O6)2 | {3: 24.001559999999984, 2: 23.64529999999999, 1: 19.284299999999998, 0: 12.204240000000004} | 0.9851568 | 0.02544714 | 0.35626 | {'I..I': 28} | {'NM..NM': 28} | 0 | {'W': [5.53, 5.7], 'I': [1.21, 1.57, 2.09], 'O': [2.22, 2.24]} | 0.03019838 | 0.3696602 | 0.6001414 | 0.006285048 | I..I | NM..NM | 13.46133 | 23.73854
168 | 32402 | _99c28feb-916b-4086-8ba6-5259b01f8e0f_form2 | (0, -1, 1) | Sr2Ni1Te4Cl2O10 | 2 | 0 | (Sr2Ni1Te4Cl2O10)2 | {3: 20.095470000000017, 2: 17.733070000000012, 1: 15.688030000000001, 0: 12.773580000000003} | 0.8824412 | 0.07158788 | 2.3624 | {'Cl..O': 16, 'O..Sr': 16, 'O..O': 14, 'Cl..Te': 12, 'Cl..Cl': 4, 'Cl..Ni': 4} | {'LNM..NM': 16, 'EPM..LNM': 16, 'LNM..LNM': 14, 'MTL..NM': 12, 'NM..NM': 4, 'NM..TM': 4} | 0 | {'Sr': [2.09], 'Ni': [2.45], 'Te': [3.1, 3.23], 'Cl': [0.64], 'O': [1.9, 1.92, 2.02, 2.04]} | 0.3226489 | 0.2793049 | 0.3980461 | 0.03751472 | Cl..Cl¦Cl..Ni¦Cl..O¦Cl..Te¦O..O¦O..Sr | EPM..LNM¦LNM..LNM¦LNM..NM¦MTL..NM¦NM..NM¦NM..TM | 102.8162
289 | 37815 | _f81b1cef-04f6-412a-9ed8-053b95c685b9_form2 | (0, 1, 1) | Na2Cu1H4Se2O8 | 2 | 0 | (Na2Cu1H4Se2O8)2 | {3: 15.87012, 2: 14.851400000000003, 1: 14.466300000000002, 0: 12.78298} | 0.9358089 | 0.04244667 | 1.01872 | {'H..O': 12, 'H..Se': 12, 'O..Se': 8, 'Na..O': 8, 'Na..Se': 4, 'Cu..O': 4} | {'H..LNM': 12, 'H..NM': 12, 'LNM..NM': 8, 'EPM..LNM': 8, 'EPM..NM': 4, 'LNM..TM': 4} | 0 | {'Na': [1.2], 'Cu': [1.81], 'H': [1.09, 1.12], 'Se': [3.76], 'O': [1.82, 1.84, 2.0, 2.08]} | 0.3299883 | 0.1247433 | 0.5452684 | 0.0185323 | Cu..O¦H..O¦H..Se¦Na..O¦Na..Se¦O..Se | EPM..LNM¦EPM..NM¦H..LNM¦H..NM¦LNM..NM¦LNM..TM | 30.1152
153 | 38464 | _8b7f133a-64b3-4e37-b9cc-d363b0cd5568_form2 | (0, 1, 1) | K2W2O6F2 | 2 | 0 | (K2W2O6F2)2 | {3: 15.562599999999996, 2: 13.980119999999994, 1: 11.565559999999993, 0: 6.192680000000001} | 0.8983152 | 0.079124 | 1.58248 | {'K..O': 16, 'F..K': 16, 'F..O': 8} | {'EPM..LNM': 32, 'LNM..LNM': 8} | 0 | {'K': [2.37], 'W': [5.7], 'O': [1.96, 2.21, 2.25], 'F': [1.07]} | 0.1688894 | 0.2576927 | 0.5734179 | 0.05467626 | F..K¦F..O¦K..O | EPM..LNM¦LNM..LNM | 85.78574 | 101.0141
192 | 45055 | _ab5dae25-fb5a-4bf4-bdec-baa7465fe8e1_form2 | (0, 0, 1) | Zn2H8C4O14 | 2 | 0 | (Zn2H8C4O14)2 | {3: 28.880699999999987, 2: 28.48456999999999, 1: 27.73348, 0: 26.214660000000002} | 0.9862839 | 0.03301083 | 0.39613 | {'H..O': 12, 'H..H': 4, 'H..Zn': 4, 'C..O': 4} | {'H..LNM': 12, 'H..H': 4, 'H..TM': 4, 'LNM..LNM': 4} | 0 | {'Zn': [1.99, 2.0], 'H': [1.03, 1.05, 1.08], 'C': [4.03, 4.14], 'O': [1.84, 1.96, 2.03, 2.08, 2.15, 2.16, 2.2]} | 0.1485837 | 0.281725 | 0.5696914 | 0.01490888 | C..O¦H..H¦H..O¦H..Zn | H..H¦H..LNM¦H..TM¦LNM..LNM | 37.39396
89 | 46784 | _50e69d36-cf10-4473-be66-d6d29438879d_form2 | (1, -1, 0) | Lu2P2H8O12 | 2 | 0 | (Lu2P2H8O12)2 | {3: 24.19371999999999, 2: 23.341639999999984, 1: 20.415719999999997, 0: 18.386000000000003} | 0.9647809 | 0.04733778 | 0.85208 | {'H..H': 20, 'H..O': 16} | {'H..H': 20, 'H..LNM': 16} | 0 | {'Lu': [3.03], 'P': [4.67], 'H': [1.07], 'O': [1.91, 1.99, 2.18]} | 0.1467151 | 0.5037984 | 0.3494865 | 0.02830147 | H..H¦H..O | H..H¦H..LNM | 68.63803 | 62.39495
223 | 48305 | _c40e02a3-0ddc-4642-9a69-07663812167e_form2 | (1, 0, -1) | Pb6S2I6Br2 | 2 | 0 | (Pb6S2I6Br2)2 | {3: 12.477600000000011, 2: 11.181040000000008, 1: 9.686740000000006, 0: 4.005399999999999} | 0.896089 | 0.04630571 | 1.29656 | {'I..I': 16, 'I..Pb': 12, 'Br..Pb': 12, 'Br..I': 8, 'I..S': 4, 'Br..Br': 4} | {'NM..NM': 32, 'ENM..NM': 24} | 0 | {'Pb': [1.89, 1.91, 2.09], 'S': [2.34], 'I': [1.03, 1.08, 1.09], 'Br': [1.04]} | 0.153037 | 0.1763769 | 0.6705862 | 0.01862522 | Br..Br¦Br..I¦Br..Pb¦I..I¦I..Pb¦I..S | ENM..NM¦NM..NM | 35.54038 | 41.62173
261 | 48505 | _df7e45fa-20f0-4695-84df-9895a89cf3b2_form2 | (0, 0, 1) | Sc2S2I2 | 2 | 0 | (Sc2S2I2)2 | {3: 6.421040000000001, 2: 6.341100000000003, 1: 2.26192, 0: 0.00138} | 0.9875503 | 0.01332333 | 0.07994 | {'I..I': 8, 'I..S': 4} | {'NM..NM': 12} | 0 | {'Sc': [3.07], 'S': [2.18], 'I': [1.17]} | 0.01245237 | 0.6354199 | 0.3521277 | 0.004097567 | I..I¦I..S | NM..NM | 11.75561 | 19.71454
79 | 49408 | _4a4b6b46-3e34-4f01-9d53-6f4cdbdb4937_form2 | (1, -1, 0) | Fe3As2H16O16 | 2 | 0 | (Fe3As2H16O16)2 | {3: 33.30254, 2: 32.45930000000001, 1: 30.047660000000015, 0: 27.707420000000003} | 0.9746794 | 0.03243231 | 0.84324 | {'H..O': 32, 'H..H': 20} | {'H..LNM': 32, 'H..H': 20} | 0 | {'Fe': [3.05, 3.61], 'As': [3.35], 'H': [1.04, 1.05, 1.06], 'O': [1.88, 1.92, 2.04, 2.06, 2.35]} | 0.1507099 | 0.4310256 | 0.4182645 | 0.01867354 | H..H¦H..O | H..H¦H..LNM | 57.29873 | 44.95055
239 | 49804 | _d126d601-4931-43e9-b5a5-c2b3c69481c5_form2 | (0, 0, 1) | K2P2H10C4S4N6O6 | 2 | 0 | (K2P2H10C4S4N6O6)2 | {3: 40.04760000000001, 2: 39.19176000000001, 1: 37.91883, 0: 37.246660000000006} | 0.9786294 | 0.05349 | 0.85584 | {'H..S': 16, 'H..H': 6, 'H..K': 4, 'K..S': 4, 'S..S': 2} | {'H..NM': 16, 'H..H': 6, 'EPM..H': 4, 'EPM..NM': 4, 'NM..NM': 2} | 0 | {'K': [1.27], 'P': [5.08], 'H': [1.1, 1.11, 1.12, 1.15, 1.2], 'C': [4.03], 'S': [2.01, 2.12], 'N': [3.27, 3.29, 3.35], 'O': [1.86, 1.87, 1.9]} | 0.3055546 | 0.4544653 | 0.2399801 | 0.01930046 | H..H¦H..K¦H..S¦K..S¦S..S | EPM..H¦EPM..NM¦H..H¦H..NM¦NM..NM | 38.64296
51 | 49805 | _2e15440d-9f8c-490c-9108-4569fb1c5161_form2 | (0, 0, 1) | K2P2H10C4S2N6O8 | 2 | 0 | (K2P2H10C4S2N6O8)2 | {3: 39.59873000000001, 2: 38.964140000000015, 1: 36.706460000000014, 0: 36.37374000000001} | 0.9839745 | 0.04881462 | 0.63459 | {'H..S': 8, 'H..H': 4, 'H..K': 4, 'K..S': 4, 'H..O': 4, 'S..S': 2} | {'H..NM': 8, 'H..H': 4, 'EPM..H': 4, 'EPM..NM': 4, 'H..LNM': 4, 'NM..NM': 2} | 0 | {'K': [1.18], 'P': [5.02], 'H': [1.09, 1.12, 1.13, 1.16, 1.22], 'C': [4.02, 4.04], 'S': [2.04], 'N': [3.33, 3.36], 'O': [1.82, 1.84, 1.86]} | 0.1967727 | 0.700058 | 0.1031693 | 0.0158547 | H..H¦H..K¦H..O¦H..S¦K..S¦S..S | EPM..H¦EPM..NM¦H..H¦H..LNM¦H..NM¦NM..NM | 26.00071
163 | 57699 | _9404e241-9a95-4cc1-aa64-e154e81446c6_form2 | (1, 1, 1) | Sc2Si2Te6 | 2 | 0 | (Sc2Si2Te6)2 | {3: 11.967909999999996, 2: 11.663949999999998, 0: 5.871129999999999} | 0.9746021 | 0.03377333 | 0.30396 | {'Te..Te': 18} | {'MTL..MTL': 18} | 0 | {'Sc': [2.64], 'Si': [3.22], 'Te': [2.03]} | 0.04985583 | 0.9501442 |  | 0.007229693 | Te..Te | MTL..MTL | 17.99199 | 26.20179
6 | 62172 | _067991fb-23b7-4c24-8e0e-ea5cb7a53dfd_form2 | (0, 0, 1) | Dy2H4N2O10 | 2 | 0 | (Dy2H4N2O10)2 | {3: 18.888779999999997, 2: 18.312539999999995, 1: 16.865620000000003, 0: 14.575720000000004} | 0.969493 | 0.028812 | 0.57624 | {'O..O': 20, 'H..O': 16, 'N..O': 4} | {'LNM..LNM': 24, 'H..LNM': 16} | 0 | {'Dy': [2.86], 'H': [0.92, 1.0], 'N': [4.38], 'O': [1.86, 1.87, 1.92, 1.97, 2.08]} | 0.1336035 | 0.3354741 | 0.5309224 | 0.02538128 | H..O¦N..O¦O..O | H..LNM¦LNM..LNM | 42.65751 | 51.24444
291 | 62188 | _f97b7afc-dc62-4832-a906-2dae858183ee_form2 | (0, 0, 1) | Er2H4N2O10 | 2 | 0 | (Er2H4N2O10)2 | {3: 18.993380000000002, 2: 18.422739999999997, 1: 17.49342, 0: 14.644139999999998} | 0.9699558 | 0.028532 | 0.57064 | {'O..O': 20, 'H..O': 16, 'N..O': 4} | {'LNM..LNM': 24, 'H..LNM': 16} | 0 | {'Er': [2.89], 'H': [0.92, 1.01], 'N': [4.39], 'O': [1.84, 1.89, 1.94, 1.98, 2.09]} | 0.1312045 | 0.2136741 | 0.6551214 | 0.02543233 | H..O¦N..O¦O..O | H..LNM¦LNM..LNM | 41.02203 | 51.3285
14 | 62194 | _0ebc997d-4c4c-4106-bffc-3480c66cd146_form2 | (0, 0, 1) | Tb2H4N2O10 | 2 | 0 | (Tb2H4N2O10)2 | {3: 19.213179999999994, 2: 18.63249999999999, 1: 17.126919999999988, 0: 14.72838} | 0.969777 | 0.029034 | 0.58068 | {'O..O': 20, 'H..O': 16, 'N..O': 4} | {'LNM..LNM': 24, 'H..LNM': 16} | 0 | {'Tb': [3.03], 'H': [0.92, 1.0], 'N': [4.38], 'O': [1.85, 1.88, 1.97, 2.0, 2.15]} | 0.1294773 | 0.3357073 | 0.5348154 | 0.0253698 | H..O¦N..O¦O..O | H..LNM¦LNM..LNM | 44.11027 | 51.22554
222 | 62197 | _c314bd34-0bac-4204-adb0-88c338321652_form2 | (0, 0, 1) | Ho2H4N2O10 | 2 | 0 | (Ho2H4N2O10)2 | {3: 19.141000000000002, 2: 18.562000000000005, 1: 17.058920000000004, 0: 14.693460000000004} | 0.9697508 | 0.02895 | 0.579 | {'O..O': 20, 'H..O': 16, 'N..O': 4} | {'LNM..LNM': 24, 'H..LNM': 16} | 0 | {'Ho': [2.97], 'H': [0.92, 1.01], 'N': [4.39], 'O': [1.86, 1.89, 1.96, 1.99, 2.13]} | 0.1301843 | 0.3379576 | 0.5318581 | 0.0256518 | H..O¦N..O¦O..O | H..LNM¦LNM..LNM | 42.12073 | 51.6899
217 | 62576 | _be38135b-7029-4402-8eca-35e8dd3b4815_form2 | (1, 0, 0) | Sb4P4H4O12F4 | 2 | 0 | (Sb4P4H4O12F4)2 | {3: 30.719119999999972, 2: 29.899659999999994, 0: 27.239860000000018} | 0.9733241 | 0.02926643 | 0.81946 | {'H..O': 16, 'F..O': 16, 'F..H': 8, 'F..Sb': 8, 'F..F': 4, 'H..H': 4} | {'H..LNM': 24, 'LNM..LNM': 20, 'LNM..MTL': 8, 'H..H': 4} | 0 | {'Sb': [2.61], 'P': [4.54], 'H': [1.21], 'O': [1.84, 2.06, 2.1], 'F': [1.0]} | 0.2355271 | 0.7644729 |  | 0.009383057 | F..F¦F..H¦F..O¦F..Sb¦H..H¦H..O | H..H¦H..LNM¦LNM..LNM¦LNM..MTL | 20.5318
181 | 62714 | _a471821b-29ee-48a3-a3bd-de5c290fedec_form2 | (1, 1, 0) | Zr4H2Br4 | 2 | 0 | (Zr4H2Br4)2 | {3: 14.641889999999998, 2: 14.523399999999999, 1: 10.76832, 0: 3.7868599999999994} | 0.9919075 | 0.01974833 | 0.11849 | {'Br..Br': 12} | {'NM..NM': 12} | 0 | {'Zr': [3.76, 5.29], 'H': [1.84], 'Br': [1.81, 1.94]} | 0.01091568 | 0.34593 | 0.6431544 | 0.005751092 | Br..Br | NM..NM | 16.1262 | 22.75629
78 | 67428 | _4a4097b5-79da-48e5-b917-2929d5cd5ce6_form2 | (1, -1, 0) | Sr4Ca2Cu4Bi4O16 | 2 | 0 | (Sr4Ca2Cu4Bi4O16)2 | {3: 35.916399999999975, 2: 35.67607999999998, 1: 19.3778, 0: 9.997799999999998} | 0.9933089 | 0.06008 | 0.24032 | {'Bi..O': 8} | {'ENM..LNM': 8} | 0 | {'Sr': [1.92], 'Ca': [4.21], 'Cu': [2.28], 'Bi': [2.6], 'O': [1.56, 1.84, 2.26, 2.29]} | 0.009272106 | 0.6288256 | 0.3619023 | 0.008518588 | Bi..O | ENM..LNM | 27.87372
282 | 70175 | _f31644a1-dbb9-4a24-8e54-2e7fe92dfce9_form2 | (1, 1, -1) | Ba3Lu2H2O5 | 2 | 0 | (Ba3Lu2H2O5)2 | {3: 11.54166000000001, 2: 10.359700000000009, 0: 2.1655} | 0.8975919 | 0.05372545 | 1.18196 | {'H..O': 16, 'Ba..H': 16, 'H..H': 8, 'H..Lu': 4} | {'H..LNM': 16, 'EPM..H': 16, 'H..H': 8, 'FM..H': 4} | 0 | {'Ba': [1.17, 1.92], 'Lu': [3.15], 'H': [0.79], 'O': [1.94, 2.06]} | 0.1260601 | 0.8739399 |  | 0.06365676 | Ba..H¦H..H¦H..Lu¦H..O | EPM..H¦FM..H¦H..H¦H..LNM | 41.16282
231 | 70176 | _cc7959e7-51e4-4e89-92b3-2ae59416699d_form2 | (1, 1, -1) | Ba3Yb2H2O5 | 2 | 0 | (Ba3Yb2H2O5)2 | {3: 11.409799999999986, 2: 10.282259999999988, 0: 2.12136} | 0.9011779 | 0.05125182 | 1.12754 | {'H..O': 16, 'Ba..H': 16, 'H..H': 8, 'H..Yb': 4} | {'H..LNM': 16, 'EPM..H': 16, 'H..H': 8, 'FM..H': 4} | 0 | {'Ba': [1.12, 1.89], 'Yb': [3.15], 'H': [0.76], 'O': [1.89, 2.05]} | 0.1213918 | 0.8786082 |  | 0.0601099 | Ba..H¦H..H¦H..O¦H..Yb | EPM..H¦FM..H¦H..H¦H..LNM | 41.18956
274 | 72932 | _ebfeed0d-8a48-415c-b31a-9a5d072db126_form2 | (1, 1, 0) | Sr2H8Cl4O4 | 2 | 0 | (Sr2H8Cl4O4)2 | {3: 13.242040000000001, 2: 12.236800000000002, 1: 11.092519999999999, 0: 8.704600000000001} | 0.9240872 | 0.08377 | 1.00524 | {'Cl..H': 16, 'H..H': 8} | {'H..NM': 16, 'H..H': 8} | 0 | {'Sr': [2.13], 'H': [1.16, 1.19], 'Cl': [1.18], 'O': [1.97]} | 0.2215434 | 0.2521863 | 0.5262703 | 0.02392853 | Cl..H¦H..H | H..H¦H..NM | 38.75246 | 37.24502
29 | 73106 | _1a0d4ea9-1890-4ea0-ac70-545384735dc3_form2 | (0, 0, 1) | Cu4H6N2O10 | 2 | 0 | (Cu4H6N2O10)2 | {3: 19.327780000000008, 2: 18.668720000000008, 1: 16.717020000000005, 0: 13.0512} | 0.9659009 | 0.0823825 | 0.65906 | {'H..O': 12, 'H..N': 4} | {'H..LNM': 16} | 0 | {'Cu': [1.84, 1.99], 'H': [0.9, 0.93], 'N': [3.02], 'O': [1.8, 1.9, 2.01]} | 0.105003 | 0.3109496 | 0.5840474 | 0.01900304 | H..N¦H..O | H..LNM | 54.19291
57 | 73781 | _39e81dd3-4e1f-415f-bbc8-0d238e8f31c5_form2 | (1, 1, -1) | W1Cl2O2 | 2 | 0 | (W1Cl2O2)2 | {3: 6.214359999999998, 2: 6.163879999999998, 1: 3.9160400000000006, 0: 1.79382} | 0.9918769 | 0.01262 | 0.05048 | {'Cl..Cl': 8} | {'NM..NM': 8} | 0 | {'W': [5.77], 'Cl': [1.09], 'O': [2.23]} | 0.01141942 | 0.508499 | 0.4800816 | 0.003507107 | Cl..Cl | NM..NM | 7.72459 | 18.62836
139 | 78958 | _84ebf87b-9747-4f28-b34f-6d2f16f3ab0c_form2 | (1, 1, -1) | Li2H2Pt1 | 2 | 0 | (Li2H2Pt1)2 | {3: 5.71862, 2: 5.324640000000001, 0: 1.19634} | 0.9311058 | 0.06566333 | 0.39398 | {'H..H': 8, 'H..Li': 4} | {'H..H': 8, 'EPM..H': 4} | 0 | {'Li': [2.38], 'H': [1.08], 'Pt': [4.52]} | 0.08711977 | 0.9128802 |  | 0.04042897 | H..H¦H..Li | EPM..H¦H..H | 45.02457
141 | 79803 | _860e6abd-f1bd-4844-bc8c-9b90be7be5f7_form2 | (0, 0, 1) | Ti1S2 | 2 | 0 | (Ti1S2)2 | {3: 3.986980000000001, 2: 3.957280000000001, 1: 2.5786000000000002, 0: 1.25872} | 0.9925508 | 0.0297 | 0.0297 | {'S..S': 2} | {'NM..NM': 2} | 0 | {'Ti': [3.78], 'S': [2.1]} | 0.01088606 | 0.5053331 | 0.4837809 | 0.003024005 | S..S | NM..NM | 14.16552 | 17.73966
39 | 82113 | _243dd038-d197-4367-94d8-859b4dd85f99_form2 | (1, 1, -1) | Tl2Cu1F4 | 2 | 0 | (Tl2Cu1F4)2 | {3: 3.762779999999999, 2: 2.2476599999999984, 0: 0.93594} | 0.5973403 | 0.094695 | 1.51512 | {'F..Tl': 32} | {'ENM..LNM': 32} | 0 | {'Tl': [0.86], 'Cu': [1.9], 'F': [0.88, 1.07]} | 0.5359766 | 0.4640234 |  | 0.08991389 | F..Tl | ENM..LNM | 19.24184
241 | 82878 | _d3640928-8dd7-45c7-9a5d-64309f8d20b3_form2 | (0, 0, 1) | Ba2H4C2S2N2Cl2O2 | 2 | 0 | (Ba2H4C2S2N2Cl2O2)4 | {3: 33.31575999999997, 2: 32.02127999999997, 1: 29.13848, 0: 23.941719999999997} | 0.9611451 | 0.0404525 | 0.64724 | {'H..H': 16, 'C..H': 16, 'H..O': 16, 'H..S': 16} | {'H..LNM': 32, 'H..H': 16, 'H..NM': 16} | 0 | {'Ba': [2.43], 'H': [1.1], 'C': [3.75], 'S': [2.28], 'N': [2.83], 'Cl': [1.21], 'O': [1.92]} | 0.138092 | 0.3075302 | 0.5543778 | 0.02340466 | C..H¦H..H¦H..O¦H..S | H..H¦H..LNM¦H..NM | 44.75022
37 | 85073 | _20c5124a-272c-417e-90ee-e8f78cc5f0ce_form2 | (0, 0, 1) | Ca1H6S4O16 | 2 | 0 | (Ca1H6S4O16)2 | {3: 32.781610000000036, 2: 32.635230000000014, 1: 31.614649999999997, 0: 30.83218} | 0.9955347 | 0.007319 | 0.14638 | {'O..O': 22, 'H..O': 16, 'H..H': 2} | {'LNM..LNM': 22, 'H..LNM': 16, 'H..H': 2} | 0 | {'Ca': [2.2], 'H': [0.98, 1.0], 'S': [5.81, 6.04], 'O': [1.94, 2.02, 2.03, 2.06, 2.11, 2.12, 2.15]} | 0.07508862 | 0.5235274 | 0.401384 | 0.003539305 | H..H¦H..O¦O..O | H..H¦H..LNM¦LNM..LNM | 7.185123 | 15.227
127 | 87389 | _79562c15-e57e-4def-ad91-b0be8074337d_form2 | (0, 0, 1) | K1Sb3Se2O12 | 2 | 0 | (K1Sb3Se2O12)4 | {3: 48.892200000000045, 2: 48.09726000000002, 0: 30.98304000000002} | 0.983741 | 0.01892714 | 0.39747 | {'O..O': 36, 'O..Se': 36, 'K..O': 12} | {'LNM..LNM': 36, 'LNM..NM': 36, 'EPM..LNM': 12} | 0 | {'K': [0.85], 'Sb': [5.04], 'Se': [3.66, 3.76], 'O': [2.09, 2.11, 2.12, 2.19]} | 0.04438734 | 0.9556127 |  | 0.008764937 | K..O¦O..O¦O..Se | EPM..LNM¦LNM..LNM¦LNM..NM | 29.87706
292 | 87393 | _f99b0f97-683d-4ac5-b7e7-071bc20c5d50_form2 | (0, 0, 1) | Rb1Sb3Te2O12 | 2 | 0 | (Rb1Sb3Te2O12)4 | {3: 46.963620000000105, 2: 45.217080000000045, 0: 27.69594000000002} | 0.9628108 | 0.04158429 | 0.87327 | {'O..O': 36, 'O..Te': 36, 'O..Rb': 12} | {'LNM..LNM': 36, 'LNM..MTL': 36, 'EPM..LNM': 12} | 0 | {'Rb': [0.93], 'Sb': [5.06], 'Te': [3.03, 3.33], 'O': [1.95, 1.99, 2.08, 2.15]} | 0.0906461 | 0.9093539 |  | 0.01889347 | O..O¦O..Rb¦O..Te | EPM..LNM¦LNM..LNM¦LNM..MTL | 67.74063
151 | 88073 | _8ace881e-34c3-4e83-92ae-246d28591741_form2 | (0, 0, 1) | Cr1Cu1P2Se6 | 2 | 0 | (Cr1Cu1P2Se6)2 | {3: 13.46718, 2: 13.200159999999997, 1: 10.621539999999998, 0: 9.120480000000002} | 0.9801725 | 0.02427455 | 0.26702 | {'Se..Se': 18, 'P..Se': 4} | {'NM..NM': 22} | 0 | {'Cr': [3.89], 'Cu': [1.27], 'P': [4.22], 'Se': [2.21, 2.22, 2.24]} | 0.06143051 | 0.5932362 | 0.3453332 | 0.007947027 | P..Se¦Se..Se | NM..NM | 20.9532 | 26.79584
221 | 89315 | _c2a419e8-3009-42f9-b139-26701c6eff3a_form2 | (1, -1, 0) | Cu6Te4H8O18 | 2 | 0 | (Cu6Te4H8O18)2 | {3: 32.97933, 2: 32.349090000000025, 1: 26.928640000000016, 0: 21.71664000000001} | 0.9808898 | 0.031512 | 0.63024 | {'H..O': 16, 'H..Te': 16, 'O..Te': 8} | {'H..LNM': 16, 'H..MTL': 16, 'LNM..MTL': 8} | 0 | {'Cu': [1.87, 1.97], 'Te': [3.29, 3.46], 'H': [0.92, 0.97], 'O': [1.53, 1.62, 1.73, 1.99, 2.02, 2.08]} | 0.05595821 | 0.4812749 | 0.4627669 | 0.01595943 | H..O¦H..Te¦O..Te | H..LNM¦H..MTL¦LNM..MTL | 23.48367
150 | 93948 | _8ac3742d-2ac8-498b-81c0-f84c6c87596f_form2 | (1, -1, 0) | Fe2H2O4 | 2 | 0 | (Fe2H2O4)2 | {3: 10.029220000000002, 2: 9.641120000000003, 1: 8.027859999999999, 0: 2.94888} | 0.9613031 | 0.03881 | 0.3881 | {'H..O': 16, 'H..H': 4} | {'H..LNM': 16, 'H..H': 4} | 0 | {'Fe': [3.78], 'H': [1.03], 'O': [2.34, 2.79]} | 0.05481375 | 0.2278506 | 0.7173356 | 0.03510747 | H..H¦H..O | H..H¦H..LNM | 46.92544 | 74.72641
201 | 101959 | _b0fbd406-323d-41d7-b4c9-bc745e9fe472_form2 | (0, 1, 0) | Li2Ge6P6 | 2 | 0 | (Li2Ge6P6)4 | {3: 40.11695999999999, 2: 38.03684, 1: 28.51221999999999, 0: 14.675500000000001} | 0.9481486 | 0.1300075 | 1.04006 | {'Li..P': 16, 'Ge..Li': 8, 'P..P': 4, 'Ge..Ge': 4} | {'EPM..NM': 16, 'EPM..MTL': 8, 'NM..NM': 4, 'MTL..MTL': 4} | 0 | {'Li': [1.24], 'Ge': [2.61, 3.44, 3.98], 'P': [2.89, 2.91, 3.0]} | 0.08176103 | 0.374374 | 0.543865 | 0.0291887 | Ge..Ge¦Ge..Li¦Li..P¦P..P | EPM..MTL¦EPM..NM¦MTL..MTL¦NM..NM | 59.97735
140 | 103455 | _85b6729a-2b53-408d-8bad-02de88c9480f_form2 | (0, 1, 0) | Ba4Cu4Si4Te12 | 2 | 0 | (Ba4Cu4Si4Te12)2 | {3: 29.238619999999987, 2: 26.763199999999998, 1: 20.291899999999995, 0: 18.016} | 0.9153373 | 0.08840786 | 2.47542 | {'Te..Te': 32, 'Ba..Te': 16, 'Si..Te': 4, 'Cu..Te': 4} | {'MTL..MTL': 36, 'EPM..MTL': 16, 'MTL..TM': 4} | 0 | {'Ba': [2.73, 2.83], 'Cu': [2.1, 2.23], 'Si': [3.05, 3.17], 'Te': [2.05, 2.11, 2.14, 2.16, 2.27, 2.32]} | 0.2205742 | 0.5766301 | 0.2027958 | 0.02996524 | Ba..Te¦Cu..Te¦Si..Te¦Te..Te | EPM..MTL¦MTL..MTL¦MTL..TM | 49.18669
98 | 108927 | _59ce26a4-43dd-4bd8-b35d-4a009db2cecf_form2 | (0, 0, 1) | Pb6I12 | 2 | 0 | (Pb6I12)2 | {3: 11.344469999999978, 2: 11.285699999999975, 0: 0} | 0.9948195 | 0.01959 | 0.05877 | {'I..I': 6} | {'NM..NM': 6} | 0 | {'Pb': [1.78, 1.79], 'I': [1.0]} | 0.005180498 | 0.9948195 |  | 0.003355183 | I..I | NM..NM | 8.809219 | 18.34888
120 | 111296 | _739353c7-3f90-40d5-b16b-38cf15638d2a_form2 | (1, 1, 1) | Na2H6Ir1O6 | 2 | 0 | (Na2H6Ir1O6)2 | {3: 12.585809999999995, 2: 11.717459999999999, 0: 9.599459999999999} | 0.9310056 | 0.03216111 | 0.86835 | {'H..O': 24, 'H..H': 18, 'H..Na': 12} | {'H..LNM': 24, 'H..H': 18, 'EPM..H': 12} | 0 | {'Na': [1.25], 'H': [0.98], 'Ir': [4.5], 'O': [2.05]} | 0.290773 | 0.709227 |  | 0.02951209 | H..H¦H..Na¦H..O | EPM..H¦H..H¦H..LNM | 30.84994 | 44.58866
67 | 111958 | _41cfa801-1c71-4b89-b625-6adb4eed6413_form2 | (1, -1, 0) | Cd2Sn2S2Cl4 | 2 | 0 | (Cd2Sn2S2Cl4)2 | {3: 7.435360000000005, 2: 6.873040000000005, 1: 3.1251999999999995, 0: 1.8168800000000003} | 0.9243722 | 0.04686 | 0.56232 | {'Cl..Sn': 16, 'Cl..Cl': 8} | {'ENM..NM': 16, 'NM..NM': 8} | 0 | {'Cd': [2.0], 'Sn': [1.59], 'S': [2.11], 'Cl': [0.87]} | 0.100084 | 0.6670559 | 0.2328601 | 0.01492735 | Cl..Cl¦Cl..Sn | ENM..NM¦NM..NM | 33.02102 | 36.13252
269 | 111959 | _e8ec4683-b7e3-48bd-9c3c-460d25cfe266_form2 | (1, -1, 0) | Cd2Sn2S2Br4 | 2 | 0 | (Cd2Sn2S2Br4)2 | {3: 7.5070599999999965, 2: 6.919419999999999, 1: 2.8660200000000002, 0: 0.95308} | 0.9217217 | 0.04897 | 0.58764 | {'Br..Sn': 16, 'Br..Br': 8} | {'ENM..NM': 16, 'NM..NM': 8} | 0 | {'Cd': [1.91], 'Sn': [1.66], 'S': [1.96], 'Br': [0.99]} | 0.08966155 | 0.6184639 | 0.2918746 | 0.01508296 | Br..Br¦Br..Sn | ENM..NM¦NM..NM | 27.7959 | 36.3635
260 | 112376 | _df00cb13-d956-4da5-bb62-edee49cb3d03_form2 | (0, 0, 1) | Na2B8O12F2 | 2 | 0 | (Na2B8O12F2)2 | {3: 26.391360000000002, 2: 26.11846, 1: 22.008220000000005, 0: 20.166360000000005} | 0.9896595 | 0.01949286 | 0.2729 | {'O..O': 12, 'B..O': 12, 'Na..O': 4} | {'LNM..LNM': 12, 'LNM..MTL': 12, 'EPM..LNM': 4} | 0 | {'Na': [0.97], 'B': [2.95, 2.96, 2.97], 'O': [2.03, 2.04, 2.06, 2.07, 2.1, 2.13], 'F': [1.12]} | 0.04383936 | 0.6602795 | 0.2958811 | 0.007294617 | B..O¦Na..O¦O..O | EPM..LNM¦LNM..LNM¦LNM..MTL | 17.11578
227 | 112617 | _c714ab5b-caf0-4b23-b8c5-5e20d288a1cb_form2 | (0, 1, 0) | Re2Pb2Br2O8 | 2 | 0 | (Re2Pb2Br2O8)2 | {3: 17.570180000000025, 2: 16.55622000000002, 1: 14.73318, 0: 14.085700000000003} | 0.9422909 | 0.05633111 | 1.01396 | {'Br..O': 20, 'Br..Br': 8, 'Br..Pb': 8} | {'LNM..NM': 20, 'NM..NM': 8, 'ENM..NM': 8} | 0 | {'Re': [6.49], 'Pb': [1.91], 'Br': [1.13], 'O': [1.95, 2.02, 2.04]} | 0.2909932 | 0.5231885 | 0.1858183 | 0.03978304 | Br..Br¦Br..O¦Br..Pb | ENM..NM¦LNM..NM¦NM..NM | 70.75895
93 | 112939 | _55a306fa-6200-4af2-9159-3461579716d4_form2 | (0, 1, 0) | Sn4S6O24 | 2 | 0 | (Sn4S6O24)2 | {3: 50.48544000000001, 2: 49.48234, 1: 47.10329999999997, 0: 43.20513999999998} | 0.9801309 | 0.03458966 | 1.0031 | {'O..O': 38, 'O..Sn': 20} | {'LNM..LNM': 38, 'ENM..LNM': 20} | 0 | {'Sn': [1.59, 4.38, 4.5], 'S': [5.79, 5.85, 5.89], 'O': [1.96, 2.09, 2.11, 2.12, 2.16, 2.26, 2.31, 2.38, 2.39, 2.42, 2.43]} | 0.1377828 | 0.3267777 | 0.5354395 | 0.01717296 | O..O¦O..Sn | ENM..LNM¦LNM..LNM | 60.61455 | 47.40084
244 | 114127 | _d4873a21-23e8-41d5-accc-dbb7eba912a4_form2 | (1, 1, 1) | K1 | 2 | 1.8202 | (K1)2_(Cr1Se2)2 | {3: 8.61312, 2: 6.792960000000001, 0: 0} | 0.7886759 | 0.30336 | 0.91008 | {'K..Se': 12} | {'EPM..NM': 12} | 0 | {'K': [8.11], 'Cr': [3.46], 'Se': [2.83]} | 0.2113241 | 0.7886759 |  | 0.07947306 | K..Se | EPM..NM | 113.4026
225 | 114238 | _c56a079b-861e-4e2c-89bf-cccef0ffd083_form2 | (0, 0, 1) | Rb2Sn2P2H2O8F2 | 2 | 0 | (Rb2Sn2P2H2O8F2)4 | {3: 36.35832000000003, 2: 33.64036000000002, 1: 31.780919999999995, 0: 26.280639999999995} | 0.9252452 | 0.07549889 | 1.35898 | {'O..Rb': 32, 'F..Rb': 16, 'O..O': 8, 'F..O': 8, 'H..Rb': 8} | {'EPM..LNM': 48, 'LNM..LNM': 16, 'EPM..H': 8} | 0 | {'Rb': [1.28], 'Sn': [1.98], 'P': [4.6], 'H': [1.11], 'O': [1.6, 2.06, 2.2], 'F': [1.05]} | 0.269701 | 0.1845107 | 0.5457883 | 0.03787359 | F..O¦F..Rb¦H..Rb¦O..O¦O..Rb | EPM..H¦EPM..LNM¦LNM..LNM | 79.38747
240 | 114710 | _d1b4a983-1b6e-417a-8d7e-9bb0f22105fb_form2 | (0, 0, 1) | Sr2B10H6O20 | 2 | 0 | (Sr2B10H6O20)2 | {3: 41.543610000000044, 2: 40.77748000000004, 1: 37.78090000000005, 0: 32.91574000000001} | 0.9815584 | 0.03482409 | 0.76613 | {'H..O': 24, 'H..H': 8, 'B..H': 8, 'O..O': 4} | {'H..LNM': 24, 'H..H': 8, 'H..MTL': 8, 'LNM..LNM': 4} | 0 | {'Sr': [2.2], 'B': [2.97, 2.99, 3.0, 3.06], 'H': [0.95, 0.99, 1.04], 'O': [1.86, 1.88, 2.0, 2.07, 2.19, 2.2, 2.23, 2.24, 2.27, 2.29]} | 0.08879712 | 0.347314 | 0.5638889 | 0.01985112 | B..H¦H..H¦H..O¦O..O | H..H¦H..LNM¦H..MTL¦LNM..LNM | 49.53523
35 | 115597 | _1df30e64-8d65-45c0-b695-b286b55fe3c5_form2 | (0, 1, 0) | Hg4Te4H4O12F4 | 2 | 0 | (Hg4Te4H4O12F4)2 | {3: 25.999600000000015, 2: 24.906160000000003, 1: 21.910240000000005, 0: 17.862520000000014} | 0.957944 | 0.03905143 | 1.09344 | {'F..O': 24, 'O..Te': 24, 'F..Te': 8} | {'LNM..MTL': 32, 'LNM..LNM': 24} | 0 | {'Hg': [2.06], 'Te': [3.26], 'H': [1.07], 'O': [1.73, 1.91, 1.94], 'F': [0.82]} | 0.1343774 | 0.3681812 | 0.4974413 | 0.02080171 | F..O¦F..Te¦O..Te | LNM..LNM¦LNM..MTL | 44.28355 | 66.63535
147 | 117918 | _88d62a94-88f7-4d3b-ba87-155cc597746f_form2 | (0, 0, 1) | Sc2Cl2O2 | 2 | 0 | (Sc2Cl2O2)2 | {3: 6.248240000000004, 2: 6.212880000000003, 1: 2.23992, 0: 0.04722} | 0.9943408 | 0.00884 | 0.03536 | {'Cl..Cl': 8} | {'NM..NM': 8} | 0 | {'Sc': [2.97], 'Cl': [1.09], 'O': [2.19]} | 0.005702288 | 0.6406946 | 0.3536031 | 0.002590021 | Cl..Cl | NM..NM | 4.364926 | 16.94132
11 | 118021 | _0a88aca8-16dc-4a9f-945b-b4124f240e32_form2 | (0, 0, 1) | Bi4As2Cl2O8 | 2 | 0 | (Bi4As2Cl2O8)4 | {3: 35.267840000000064, 2: 34.10542000000003, 1: 29.40569999999999, 0: 24.218780000000002} | 0.9670402 | 0.03418882 | 0.58121 | {'Cl..O': 16, 'As..Cl': 16, 'Cl..Cl': 12, 'As..O': 8, 'As..Bi': 8, 'Bi..Cl': 8} | {'LNM..NM': 16, 'MTL..NM': 16, 'NM..NM': 12, 'LNM..MTL': 8, 'ENM..MTL': 8, 'ENM..NM': 8} | 0 | {'Bi': [2.76, 3.0], 'As': [2.78], 'Cl': [0.83], 'O': [1.83, 2.05, 2.09, 2.22, 2.38]} | 0.1052053 | 0.4253502 | 0.4694445 | 0.01636364 | As..Bi¦As..Cl¦As..O¦Bi..Cl¦Cl..Cl¦Cl..O | ENM..MTL¦ENM..NM¦LNM..MTL¦LNM..NM¦MTL..NM¦NM..NM | 31.62673
148 | 120264 | _8a00bb35-4c20-4768-a9e5-6eff7f067d27_form2 | (1, 0, 0) | Cd4Te8O20 | 2 | 0 | (Cd4Te8O20)2 | {3: 35.38176, 2: 30.897460000000024, 0: 26.548600000000004} | 0.8732596 | 0.1494767 | 4.4843 | {'Cd..O': 32, 'O..O': 28} | {'LNM..TM': 32, 'LNM..LNM': 28} | 0 | {'Cd': [2.01], 'Te': [3.28, 3.32], 'O': [1.57, 1.84, 1.87, 1.92]} | 0.5076666 | 0.4923334 |  | 0.07324578 | Cd..O¦O..O | LNM..LNM¦LNM..TM | 93.36246 | 140.7334
86 | 120437 | _4eb52694-558f-458b-9a30-877f2696e9b7_form2 | (1, 0, 0) | Na2W4O4F18 | 2 | 0 | (Na2W4O4F18)2 | {3: 25.45268000000002, 2: 25.217340000000018, 1: 24.50482000000002, 0: 23.740859999999994} | 0.9907538 | 0.008405 | 0.23534 | {'F..O': 32, 'F..F': 16, 'O..O': 8} | {'LNM..LNM': 56} | 0 | {'Na': [0.97], 'W': [5.51], 'O': [1.85], 'F': [1.03, 1.06, 1.08, 1.11, 1.14]} | 0.1374794 | 0.4162354 | 0.4462852 | 0.003951144 | F..F¦F..O¦O..O | LNM..LNM | 2.358561 | 17.97978
133 | 120438 | _7ecc0d89-10d2-40bf-adbe-4b629865aee7_form2 | (0, 0, 1) | K1W2O2F9 | 2 | 0 | (K1W2O2F9)4 | {3: 25.514659999999985, 2: 25.291699999999985, 1: 24.15902, 0: 23.093220000000002} | 0.9912615 | 0.0069675 | 0.11148 | {'F..O': 40, 'F..F': 16, 'O..O': 8} | {'LNM..LNM': 64} | 0 | {'K': [0.99], 'W': [5.49], 'O': [1.8], 'F': [1.06, 1.09, 1.13, 1.14]} | 0.09207744 | 0.4677712 | 0.4401513 | 0.003890795 | F..F¦F..O¦O..O | LNM..LNM | 12.08332 | 17.86612
65 | 120439 | _3e7a3b83-aa88-443d-9a45-07729c505155_form2 | (0, 0, 1) | Rb1W2O2F9 | 2 | 0 | (Rb1W2O2F9)4 | {3: 25.81578, 2: 25.529539999999997, 1: 24.178819999999995, 0: 23.09423999999999} | 0.9889122 | 0.007951111 | 0.14312 | {'F..O': 40, 'F..F': 16, 'O..O': 8, 'O..Rb': 8} | {'LNM..LNM': 64, 'EPM..LNM': 8} | 0 | {'Rb': [1.16], 'W': [5.49], 'O': [1.8], 'F': [1.07, 1.1, 1.11, 1.13, 1.15]} | 0.1051757 | 0.4963072 | 0.398517 | 0.004701306 | F..F¦F..O¦O..O¦O..Rb | EPM..LNM¦LNM..LNM | 11.28558 | 13.7688
94 | 122458 | _56b5e18b-c6e6-49e8-9fa0-6f808142c965_form2 | (1, 0, 0) | Bi4S4I4O28 | 2 | 0 | (Bi4S4I4O28)2 | {3: 55.58807999999993, 2: 52.71999999999993, 1: 46.57227999999996, 0: 45.08331999999997} | 0.9484048 | 0.07547579 | 2.86808 | {'O..O': 52, 'Bi..O': 24} | {'LNM..LNM': 52, 'ENM..LNM': 24} | 0 | {'Bi': [3.0], 'S': [5.83], 'I': [4.15], 'O': [1.91, 2.03, 2.06, 2.09, 2.21, 2.23, 2.27]} | 0.2730267 | 0.5852318 | 0.1417415 | 0.05109465 | Bi..O¦O..O | ENM..LNM¦LNM..LNM | 114.4337 | 123.2047
95 | 122475 | _57c4b559-5c8a-4a8d-ae38-135c3ab03b5f_form2 | (0, 1, 0) | Cd2Pb2Cl4O2 | 2 | 0 | (Cd2Pb2Cl4O2)4 | {3: 15.893379999999995, 2: 13.533599999999996, 1: 11.476400000000002, 0: 8.50898} | 0.8515243 | 0.04916208 | 1.17989 | {'Cl..Cl': 32, 'Cd..Cl': 24, 'Cl..Pb': 24, 'Cl..O': 16} | {'NM..NM': 32, 'NM..TM': 24, 'ENM..NM': 24, 'LNM..NM': 16} | 0 | {'Cd': [1.91], 'Pb': [1.93], 'Cl': [1.0, 1.08], 'O': [2.01]} | 0.3195629 | 0.2785873 | 0.4018498 | 0.03161919 | Cd..Cl¦Cl..Cl¦Cl..O¦Cl..Pb | ENM..NM¦LNM..NM¦NM..NM¦NM..TM | 77.33994
145 | 123272 | _87d2e9bd-5e4c-4aae-8eb1-ff5e933f09f1_form2 | (0, 0, 1) | Ir2S4 | 2 | 0 | (Ir2S4)2 | {3: 13.683399999999999, 2: 13.29852, 1: 9.162409999999998, 0: 7.041759999999999} | 0.9718725 | 0.06414667 | 0.38488 | {'S..S': 12} | {'NM..NM': 12} | 0 | {'Ir': [6.67], 'S': [3.38, 3.63]} | 0.05794954 | 0.6227543 | 0.3192961 | 0.01869096 | S..S | NM..NM | 30.58025 | 46.55991
137 | 123982 | _81f1cd8d-774e-45cc-9df5-b4b49a0a4651_form2 | (0, 0, 1) | Bi2H6S6O24 | 2 | 0 | (Bi2H6S6O24)2 | {3: 49.887049999999974, 2: 48.86501999999997, 1: 47.54021999999997, 0: 45.21522999999999} | 0.9795131 | 0.05677944 | 1.02203 | {'H..O': 24, 'O..O': 6, 'H..H': 6} | {'H..LNM': 24, 'LNM..LNM': 6, 'H..H': 6} | 0 | {'Bi': [3.02], 'H': [0.97, 1.0, 1.01], 'S': [5.79, 6.01, 6.06], 'O': [1.98, 2.04, 2.05, 2.1, 2.12, 2.13, 2.17, 2.21, 2.22, 2.32]} | 0.2187648 | 0.2835726 | 0.4976626 | 0.02377056 | H..H¦H..O¦O..O | H..H¦H..LNM¦LNM..LNM | 69.30515 | 64.74459
247 | 127142 | _d63b6b8f-9724-4bb7-bd3d-a5a6bce64e8f_form2 | (0, 1, 0) | C16 | 2 | 0 | (C16)2 | {3: 33.04614000000001, 2: 32.9655, 0: 19.235239999999997} | 0.9975598 | 0.00504 | 0.08064 | {'C..C': 32} | {'LNM..LNM': 32} | 0 | {'C': [4.13]} | 0.005838866 | 0.9941611 |  | 0.001917204 | C..C | LNM..LNM | 16.37376 | 14.14915
114 | 130085 | _6b2b4372-96b2-4170-aa3f-95aa3e143bc3_form2 | (1, -1, 1) | K4Cd2Se4 | 2 | 0 | (K4Cd2Se4)2 | {3: 11.615479999999998, 2: 10.360079999999998, 1: 8.160440000000001, 0: 1.1559599999999999} | 0.8919201 | 0.156925 | 1.2554 | {'K..K': 8, 'K..Se': 8} | {'EPM..EPM': 8, 'EPM..NM': 8} | 0.5 | {'K': [2.32], 'Cd': [3.37], 'Se': [1.8]} | 0.1200246 | 0.2103003 | 0.6696751 | 0.02613454 | K..K¦K..Se | EPM..EPM¦EPM..NM | 30.30758
135 | 130090 | _8133332a-c9d6-45c9-acc3-596cb76af301_form2 | (0, 0, 1) | Li2Sc2P4S12 | 2 | 0 | (Li2Sc2P4S12)2 | {3: 25.766650000000002, 2: 25.574300000000004, 0: 19.57982} | 0.9925349 | 0.01479615 | 0.19235 | {'S..S': 26} | {'NM..NM': 26} | 0 | {'Li': [0.92], 'Sc': [3.23], 'P': [4.88], 'S': [1.93, 1.98, 2.01]} | 0.03109024 | 0.9689098 |  | 0.005219401 | S..S | NM..NM | 12.6986 | 21.77822
249 | 130174 | _d6f0c452-bd1f-4a68-9c5d-ab91caa3a221_form2 | (0, 0, 1) | Li2Hg2P2O8 | 2 | 0 | (Li2Hg2P2O8)2 | {3: 15.810180000000003, 2: 15.270579999999999, 1: 12.564219999999995, 0: 10.236739999999998} | 0.9658701 | 0.04496667 | 0.5396 | {'O..O': 16, 'Hg..O': 8} | {'LNM..LNM': 16, 'LNM..TM': 8} | 0 | {'Li': [1.01], 'Hg': [1.98], 'P': [4.6], 'O': [1.98, 2.14]} | 0.09681633 | 0.4855816 | 0.4176021 | 0.02545111 | Hg..O¦O..O | LNM..LNM¦LNM..TM | 40.69568 | 57.02394
91 | 130352 | _54737649-0d84-44e0-a9e4-2031b361a8bc_form2 | (0, 0, 1) | Cs3Bi2I6Cl3 | 2 | 0 | (Cs3Bi2I6Cl3)2 | {3: 9.493679999999998, 2: 9.049019999999997, 0: 5.0045399999999995} | 0.9531625 | 0.037055 | 0.44466 | {'I..I': 12, 'Cs..I': 12} | {'NM..NM': 12, 'EPM..NM': 12} | 0 | {'Cs': [0.79, 0.8], 'Bi': [3.27], 'I': [1.25], 'Cl': [0.86]} | 0.09905238 | 0.9009476 |  | 0.007659859 | Cs..I¦I..I | EPM..NM¦NM..NM | 13.98219 | 20.18975
182 | 130363 | _a4741135-5481-4db5-a0f1-17f826bd19ae_form2 | (1, 1, 1) | V2I6 | 2 | 0 | (V2I6)2 | {3: 8.426250000000005, 2: 8.150100000000005, 0: 3.8479799999999993} | 0.9672274 | 0.03068333 | 0.27615 | {'I..I': 18} | {'NM..NM': 18} | 0 | {'V': [3.52], 'I': [1.64]} | 0.06031754 | 0.9396825 |  | 0.007297273 | I..I | NM..NM | 16.7809 | 25.60058
16 | 130364 | _10d411ee-1885-4b58-822a-502b73456f49_form2 | (0, 0, 1) | V2I6 | 2 | 0 | (V2I6)2 | {3: 9.243579999999998, 2: 9.024569999999999, 0: 6.654030000000001} | 0.9763068 | 0.02433444 | 0.21901 | {'I..I': 18} | {'NM..NM': 18} | 0 | {'V': [4.12], 'I': [1.52, 2.09]} | 0.08457454 | 0.9154255 |  | 0.005883195 | I..I | NM..NM | 14.92367 | 22.99931
74 | 130688 | _46c61d24-5f01-4919-9e94-b91a58724547_form2 | (1, -1, 0) | Mn2Bi6Rh2 | 2 | 0 | (Mn2Bi6Rh2)2 | {3: 24.34635, 2: 23.47553, 1: 18.103450000000002, 0: 3.5813600000000005} | 0.964232 | 0.087082 | 0.87082 | {'Bi..Bi': 20} | {'ENM..ENM': 20} | 1 | {'Mn': [4.59, 7.95], 'Bi': [3.85, 3.93], 'Rh': [6.38]} | 0.04193693 | 0.2587085 | 0.6993545 | 0.02609001 | Bi..Bi | ENM..ENM | 30.68065
224 | 131336 | _c476fe2d-056a-4163-9edd-67ab91909b61_form2 | (0, 0, 1) | Cu1C2S2N2 | 2 | 0 | (Cu1C2S2N2)2 | {3: 9.617529999999997, 2: 9.561589999999999, 1: 9.422830000000001, 0: 8.69872} | 0.9941835 | 0.006215556 | 0.05594 | {'N..S': 8, 'C..S': 8, 'S..S': 2} | {'LNM..NM': 16, 'NM..NM': 2} | 0 | {'Cu': [1.89], 'C': [3.82], 'S': [2.09], 'N': [2.76]} | 0.0608831 | 0.1510214 | 0.7880955 | 0.002823775 | C..S¦N..S¦S..S | LNM..NM¦NM..NM | 11.24895 | 11.40113
107 | 131562 | _61b21f28-6744-4fe6-b48c-15f97b19cde0_form2 | (1, 0, 0) | H2Pb6Se4Br6O12 | 2 | 0 | (H2Pb6Se4Br6O12)2 | {3: 29.47774999999998, 2: 27.591269999999994, 1: 26.971739999999983, 0: 23.63533999999998} | 0.9360033 | 0.04964421 | 1.88648 | {'Br..O': 16, 'Br..H': 12, 'Br..Se': 12, 'Br..Br': 8, 'Br..Pb': 8, 'O..Pb': 8, 'H..Se': 4, 'Se..Se': 4, 'O..O': 4} | {'NM..NM': 24, 'H..NM': 16, 'LNM..NM': 16, 'ENM..NM': 8, 'ENM..LNM': 8, 'LNM..LNM': 4} | 0 | {'H': [1.08], 'Pb': [1.62, 2.07, 2.14], 'Se': [3.69, 3.76], 'Br': [0.95, 1.08, 1.17], 'O': [1.89, 1.96, 1.98, 2.04]} | 0.3228941 | 0.1060401 | 0.5710657 | 0.02679978 | Br..Br¦Br..H¦Br..O¦Br..Pb¦Br..Se¦H..Se¦O..O¦O..Pb¦Se..Se | ENM..LNM¦ENM..NM¦H..NM¦LNM..LNM¦LNM..NM¦NM..NM | 54.90389
20 | 131786 | _1366eb2b-062e-4cc6-90b7-79402f9d8f7e_form2 | (0, 0, 1) | Mg1As4H10O16 | 2 | 0 | (Mg1As4H10O16)2 | {3: 30.892930000000007, 2: 30.700200000000006, 1: 28.839920000000006, 0: 27.76742} | 0.9937614 | 0.008760455 | 0.19273 | {'H..O': 24, 'O..O': 14, 'H..H': 6} | {'H..LNM': 24, 'LNM..LNM': 14, 'H..H': 6} | 0 | {'Mg': [1.8], 'As': [4.77, 4.79], 'H': [0.96, 0.98, 1.01, 1.08, 1.11], 'O': [1.78, 1.8, 1.85, 1.87, 1.89, 1.9, 1.97]} | 0.06166354 | 0.5951925 | 0.343144 | 0.004776633 | H..H¦H..O¦O..O | H..H¦H..LNM¦LNM..LNM | 11.58855 | 18.25546
53 | 131787 | _2fc6f771-972b-4f48-a3a1-9b573bc22e5f_form2 | (0, 0, 1) | Co1As4H10O16 | 2 | 0 | (Co1As4H10O16)2 | {3: 31.325310000000012, 2: 31.12947000000001, 1: 30.081510000000005, 0: 28.182519999999997} | 0.9937482 | 0.009792 | 0.19584 | {'H..O': 24, 'O..O': 12, 'H..H': 4} | {'H..LNM': 24, 'LNM..LNM': 12, 'H..H': 4} | 0 | {'Co': [2.6], 'As': [4.63, 4.7], 'H': [1.01, 1.08, 1.11, 1.12, 1.13], 'O': [1.85, 1.86, 1.87, 1.89, 1.96, 2.04]} | 0.06231406 | 0.3334489 | 0.604237 | 0.004943046 | H..H¦H..O¦O..O | H..H¦H..LNM¦LNM..LNM | 12.15539 | 18.66277
199 | 131788 | _b08767e5-17b3-4bf6-8e07-68459c1c33f9_form2 | (0, 0, 1) | Mn1As4H10O16 | 2 | 0 | (Mn1As4H10O16)2 | {3: 31.884230000000027, 2: 31.696520000000017, 1: 30.645800000000005, 0: 28.268560000000015} | 0.9941128 | 0.008532273 | 0.18771 | {'H..O': 24, 'O..O': 14, 'H..H': 6} | {'H..LNM': 24, 'LNM..LNM': 14, 'H..H': 6} | 0 | {'Mn': [3.69], 'As': [4.21, 4.85], 'H': [0.95, 1.01, 1.09, 1.11, 1.15], 'O': [1.83, 1.87, 1.89, 1.95, 1.97, 2.08]} | 0.05191569 | 0.2906017 | 0.6574826 | 0.004680769 | H..H¦H..O¦O..O | H..H¦H..LNM¦LNM..LNM | 11.48557 | 18.02083
250 | 131790 | _d7c51dfb-9cab-4fd2-8a0a-a7b99a40f9b8_form2 | (0, 0, 1) | Ni1As4H10O16 | 2 | 0 | (Ni1As4H10O16)2 | {3: 31.353619999999996, 2: 31.148979999999995, 1: 30.067579999999992, 0: 27.913879999999992} | 0.9934732 | 0.010232 | 0.20464 | {'H..O': 20, 'O..O': 14, 'H..H': 6} | {'H..LNM': 20, 'LNM..LNM': 14, 'H..H': 6} | 0 | {'Ni': [2.4], 'As': [4.66, 4.77], 'H': [0.93, 0.99, 1.01, 1.02, 1.09], 'O': [1.75, 1.85, 1.88, 1.9, 1.92, 2.01, 2.06]} | 0.05949287 | 0.3143842 | 0.6261229 | 0.005031472 | H..H¦H..O¦O..O | H..H¦H..LNM¦LNM..LNM | 12.53802 | 18.8792
238 | 131792 | _cf8bfcaa-2bee-42d4-bce6-66f1f075ccc3_form2 | (1, 0, 0) | Ba4Te4H8O16 | 2 | 0 | (Ba4Te4H8O16)2 | {3: 30.291119999999964, 2: 29.10663999999997, 1: 22.330159999999978, 0: 22.247679999999974} | 0.9608968 | 0.04935333 | 1.18448 | {'H..Te': 24, 'H..O': 16, 'O..Te': 8} | {'H..MTL': 24, 'H..LNM': 16, 'LNM..MTL': 8} | 0 | {'Ba': [2.21], 'Te': [3.32], 'H': [1.11, 1.15], 'O': [1.64, 1.73, 1.79, 2.07]} | 0.1472604 | 0.8424853 | 0.01025432 | 0.01874297 | H..O¦H..Te¦O..Te | H..LNM¦H..MTL¦LNM..MTL | 39.13317
160 | 132099 | _915dc3d2-54aa-4379-a742-6883a7142fb0_form2 | (0, 0, 1) | Na2Mo2F12 | 2 | 0 | (Na2Mo2F12)2 | {3: 11.952720000000006, 2: 11.888919999999999, 1: 10.697199999999999, 0: 10.39824} | 0.9946623 | 0.005316667 | 0.0638 | {'F..F': 24} | {'LNM..LNM': 24} | 0 | {'Na': [0.97], 'Mo': [4.7], 'F': [1.0, 1.04, 1.1]} | 0.04104266 | 0.7666358 | 0.1923215 | 0.002305383 | F..F | LNM..LNM | 5.393712 | 14.88023
285 | 133696 | _f54670da-76ed-4b12-97a2-a4b6b41c3437_form2 | (0, 1, 0) | Ca2Mg2As4H12O20 | 2 | 0 | (Ca2Mg2As4H12O20)2 | {3: 38.33769999999998, 2: 36.99089999999998, 1: 33.694330000000015, 0: 31.99977000000002} | 0.9648701 | 0.04489333 | 1.3468 | {'H..O': 40, 'H..H': 20} | {'H..LNM': 40, 'H..H': 20} | 0 | {'Ca': [2.08], 'Mg': [1.79], 'As': [4.52, 4.67], 'H': [0.98, 1.04, 1.05, 1.06, 1.07, 1.08], 'O': [1.73, 1.78, 1.83, 1.9, 1.91, 1.92, 1.94, 1.96, 2.03]} | 0.2124984 | 0.5201335 | 0.2673681 | 0.02337574 | H..H¦H..O | H..H¦H..LNM | 60.43505 | 53.47025
257 | 135130 | _dd4de066-a7ff-4e04-bc04-0f9790119433_form2 | (1, 0, 0) | Nd2B6Xe2F28 | 2 | 0 | (Nd2B6Xe2F28)2 | {3: 29.49231999999997, 2: 29.270879999999977, 1: 28.49375999999998, 0: 24.38928} | 0.9924916 | 0.007381333 | 0.22144 | {'F..F': 48, 'F..Xe': 12} | {'LNM..LNM': 48, 'LNM..NG': 12} | 0 | {'Nd': [3.1], 'B': [2.86, 2.89, 2.9], 'Xe': [1.63], 'F': [0.96, 1.02, 1.03, 1.04, 1.06, 1.07, 1.22, 1.24, 1.26, 1.28]} | 0.04339374 | 0.1522857 | 0.8043206 | 0.003557386 | F..F¦F..Xe | LNM..LNM¦LNM..NG | 10.64852
144 | 135742 | _876bd22e-e1af-4194-b854-92d57bcb026c_form2 | (0, 1, 1) | K4Co2Ge6S16 | 2 | 0 | (K4Co2Ge6S16)2 | {3: 34.19799, 2: 31.861030000000017, 1: 28.575810000000015, 0: 26.84067000000001} | 0.9316638 | 0.05434791 | 2.33696 | {'K..S': 40, 'S..S': 36, 'Ge..S': 4, 'Ge..K': 4, 'K..K': 2} | {'EPM..NM': 40, 'NM..NM': 36, 'MTL..NM': 4, 'EPM..MTL': 4, 'EPM..EPM': 2} | 0.0233 | {'K': [0.94, 1.87], 'Co': [3.28], 'Ge': [3.56, 3.76, 3.85], 'S': [1.95, 1.99, 2.01, 2.09, 2.11, 2.14, 2.16, 2.27]} | 0.3176374 | 0.446524 | 0.2358386 | 0.0205214 | Ge..K¦Ge..S¦K..K¦K..S¦S..S | EPM..EPM¦EPM..MTL¦EPM..NM¦MTL..NM¦NM..NM | 85.76917
293 | 137304 | _fbff64c4-b662-42de-926b-b7bc1a1c5aa6_form2 | (0, 0, 1) | Cu1Sb2F12 | 2 | 0 | (Cu1Sb2F12)2 | {3: 12.604449999999998, 2: 12.52518, 1: 11.880670000000004, 0: 11.05078} | 0.993711 | 0.006097692 | 0.07927 | {'F..F': 26} | {'LNM..LNM': 26} | 0 | {'Cu': [1.89], 'Sb': [4.94], 'F': [1.06, 1.08, 1.15, 1.18]} | 0.05102113 | 0.4148307 | 0.5341482 | 0.00323478 | F..F | LNM..LNM | 7.781144 | 16.63061
262 | 138126 | _e0f156e6-3e8d-4fed-894e-4013c1a13949_form2 | (0, 1, 0) | Ca2H4Au4F28 | 2 | 0 | (Ca2H4Au4F28)2 | {3: 27.065299999999983, 2: 26.372629999999987, 1: 25.25643999999999, 0: 23.770539999999983} | 0.9744075 | 0.02473821 | 0.69267 | {'F..F': 40, 'F..H': 16} | {'LNM..LNM': 40, 'H..LNM': 16} | 0 | {'Ca': [1.96], 'H': [0.93, 0.94], 'Au': [4.39, 4.4], 'F': [0.92, 0.94, 0.96, 0.97, 1.04, 1.05, 1.1, 1.11, 1.14]} | 0.2102338 | 0.3387773 | 0.4509888 | 0.01200977 | F..F¦F..H | H..LNM¦LNM..LNM | 18.03439 | 29.22641
2 | 138560 | _049da11d-5c7c-4f12-a3da-134c6825b088_form2 | (0, 0, 1) | Na3As1S4 | 2 | -0.0002 | (Na3As1S4)4 | {3: 17.76249999999998, 2: 14.210839999999997, 0: 9.626379999999997} | 0.8000473 | 0.05919433 | 1.77583 | {'S..S': 48, 'Na..S': 48, 'As..S': 16, 'Na..Na': 8} | {'NM..NM': 48, 'EPM..NM': 48, 'MTL..NM': 16, 'EPM..EPM': 8} | 0.0667 | {'Na': [1.69, 1.79], 'As': [4.68], 'S': [1.96]} | 0.4365299 | 0.5634701 |  | 0.03621582 | As..S¦Na..Na¦Na..S¦S..S | EPM..EPM¦EPM..NM¦MTL..NM¦NM..NM | 111.8301
24 | 138830 | _166d4333-b31a-4625-8b28-f0d467bde7fa_form2 | (0, 0, 1) | Na6V2Cl12 | 2 | 0 | (Na6V2Cl12)2 | {3: 13.74258, 2: 12.881700000000004, 0: 9.198300000000001} | 0.9373567 | 0.07174 | 0.86088 | {'Cl..Cl': 12, 'Cl..Na': 12} | {'NM..NM': 12, 'EPM..NM': 12} | 0 | {'Na': [1.0, 1.06], 'V': [3.45], 'Cl': [1.21]} | 0.1894426 | 0.8105574 |  | 0.02127768 | Cl..Cl¦Cl..Na | EPM..NM¦NM..NM | 36.25433 | 40.08429
288 | 138833 | _f7e791b9-34eb-4e08-b098-4e3913b936b2_form2 | (1, 1, 1) | Ag2Pt1Cl6 | 2 | 0 | (Ag2Pt1Cl6)2 | {3: 5.985179999999994, 2: 5.787719999999995, 0: 3.664200000000001} | 0.9670085 | 0.013164 | 0.19746 | {'Cl..Cl': 18, 'Ag..Cl': 12} | {'NM..NM': 18, 'NM..TM': 12} | 0 | {'Ag': [1.08], 'Pt': [3.26], 'Cl': [1.09]} | 0.08507613 | 0.9149239 |  | 0.005316569 | Ag..Cl¦Cl..Cl | NM..NM¦NM..TM | 14.09799 | 26.07981
110 | 138838 | _673f88ba-1057-4b3e-87ef-921870671f30_form2 | (0, 0, 1) | Nb3Se1I7 | 2 | 0 | (Nb3Se1I7)4 | {3: 33.790320000000015, 2: 33.09576000000003, 0: 21.8577} | 0.979445 | 0.02894 | 0.34728 | {'I..I': 36, 'I..Se': 12} | {'NM..NM': 48} | 0 | {'Nb': [5.91], 'Se': [3.1], 'I': [1.56, 1.76, 2.18]} | 0.05820683 | 0.9417932 |  | 0.007021612 | I..I¦I..Se | NM..NM | 18.33164 | 25.09349
296 | 139035 | _fe1b90e3-f7fd-4434-a1dc-0f275c67f6bc_form2 | (0, 0, 1) | Al2Fe1Se4 | 2 | 0 | (Al2Fe1Se4)2 | {3: 10.155530000000004, 2: 10.105700000000004, 0: 1.57466} | 0.9950933 | 0.01661 | 0.04983 | {'Se..Se': 6} | {'NM..NM': 6} | 0 | {'Al': [2.76], 'Fe': [4.11], 'Se': [2.07, 3.28]} | 0.005807103 | 0.9941929 |  | 0.0041174 | Se..Se | NM..NM | 15.65547 | 19.75102
256 | 139038 | _dc2c67c7-0eb4-4ce0-bd74-2f2c95b63393_form2 | (0, 0, 1) | Al2Co1Se4 | 2 | 0 | (Al2Co1Se4)2 | {3: 9.553990000000006, 2: 9.503380000000003, 0: 1.48882} | 0.9947027 | 0.01687 | 0.05061 | {'Se..Se': 6} | {'NM..NM': 6} | 0 | {'Al': [2.71], 'Co': [3.52], 'Se': [2.06, 3.02]} | 0.006275131 | 0.9937249 |  | 0.004200814 | Se..Se | NM..NM | 16.2816 | 19.90447
226 | 140052 | _c5ef0f54-f54a-4a2d-8194-6694a98ab8f4_form2 | (1, 0, -2) | Co2H12C8N16 | 2 | 0 | (Co2H12C8N16)2 | {3: 48.887499999999996, 2: 48.058580000000006, 0: 46.51698000000001} | 0.9830443 | 0.01295187 | 0.82892 | {'C..H': 56, 'H..N': 48, 'C..C': 16, 'H..H': 8} | {'H..LNM': 104, 'LNM..LNM': 16, 'H..H': 8} | 0 | {'Co': [2.98], 'H': [1.22, 1.23], 'C': [3.66, 3.7], 'N': [2.52, 2.91, 3.1, 3.41]} | 0.3496786 | 0.6503214 |  | 0.006293023 | C..C¦C..H¦H..H¦H..N | H..H¦H..LNM¦LNM..LNM | 15.6449 | 21.96694
80 | 140287 | _4b033aba-8175-4b16-8f64-4e342144bdd0_form2 | (1, 0, 0) | Na4La4P8S24 | 2 | 0 | (Na4La4P8S24)2 | {3: 51.94173000000005, 2: 50.79563000000003, 1: 47.347060000000035, 0: 41.51284000000002} | 0.9779349 | 0.04408077 | 1.1461 | {'S..S': 28, 'Na..S': 16, 'Na..P': 8} | {'NM..NM': 28, 'EPM..NM': 24} | 0 | {'Na': [0.92], 'La': [3.12], 'P': [4.7, 4.83], 'S': [1.9, 1.99, 2.05, 2.08, 2.16]} | 0.1098966 | 0.3306747 | 0.5594287 | 0.01382584 | Na..P¦Na..S¦S..S | EPM..NM¦NM..NM | 24.64973 | 29.19776
105 | 141218 | _5fbd9785-050a-4254-b2e9-e07865c9afda_form2 | (1, -1, 0) | Lu2H12C6O18 | 2 | 0 | (Lu2H12C6O18)2 | {3: 39.08361000000003, 2: 37.665190000000024, 1: 35.72711000000002, 0: 34.073150000000005} | 0.9637081 | 0.02727731 | 1.41842 | {'H..O': 60, 'O..O': 16, 'H..H': 12, 'C..H': 8, 'C..O': 8} | {'H..LNM': 68, 'LNM..LNM': 24, 'H..H': 12} | 0 | {'Lu': [3.05], 'H': [0.99, 1.02, 1.03, 1.06, 1.07, 1.08], 'C': [3.88, 3.93], 'O': [1.77, 1.96, 2.0, 2.05, 2.06, 2.07, 2.12]} | 0.2830918 | 0.3868068 | 0.3301014 | 0.01590057 | C..H¦C..O¦H..H¦H..O¦O..O | H..H¦H..LNM¦LNM..LNM | 54.07637 | 45.48218
38 | 142345 | _24357a3f-5cf4-4be2-b19d-c502536b0164_form2 | (0, 0, 1) | K4Cu2Br6 | 2 | 0 | (K4Cu2Br6)4 | {3: 18.727400000000003, 2: 15.994159999999988, 1: 13.870519999999992, 0: 4.637840000000001} | 0.8540513 | 0.09761571 | 1.36662 | {'Br..K': 32, 'Br..Br': 16, 'Cu..K': 8} | {'EPM..NM': 32, 'NM..NM': 16, 'EPM..TM': 8} | 0.1429 | {'K': [1.81, 1.88], 'Cu': [1.69], 'Br': [1.27, 1.29, 1.31]} | 0.1939904 | 0.1507244 | 0.6552852 | 0.02568012 | Br..Br¦Br..K¦Cu..K | EPM..NM¦EPM..TM¦NM..NM | 35.76905
280 | 142700 | _f153e3ce-bf27-4fcd-9a5c-ddb1bacf5b8d_form2 | (1, 1, -1) | Na4Ge6P6 | 2 | 0 | (Na4Ge6P6)2 | {3: 21.920930000000002, 2: 20.46682, 1: 19.389599999999998, 0: 7.06766} | 0.9336657 | 0.1118546 | 1.45411 | {'Ge..Na': 16, 'Na..P': 8, 'P..P': 2} | {'EPM..MTL': 16, 'EPM..NM': 8, 'NM..NM': 2} | 0 | {'Na': [1.53, 1.67], 'Ge': [2.57, 3.3, 4.09], 'P': [2.75, 2.99, 3.02]} | 0.09789831 | 0.0725241 | 0.8295776 | 0.02865415 | Ge..Na¦Na..P¦P..P | EPM..MTL¦EPM..NM¦NM..NM | 71.46797
54 | 143456 | _351b5e21-4a08-4ca8-ab9d-4e098587e5bb_form2 | (0, 0, 1) | Cd2P2H8O10F2 | 2 | 0 | (Cd2P2H8O10F2)2 | {3: 21.85237999999999, 2: 21.30991999999999, 1: 20.205659999999995, 0: 19.02521999999999} | 0.9751762 | 0.02855053 | 0.54246 | {'H..O': 16, 'F..H': 12, 'H..H': 6, 'F..F': 4} | {'H..LNM': 28, 'H..H': 6, 'LNM..LNM': 4} | 0 | {'Cd': [1.96], 'P': [4.67], 'H': [1.03, 1.07, 1.11, 1.12], 'O': [1.81, 1.95, 1.97, 2.02], 'F': [1.29]} | 0.1918745 | 0.3905898 | 0.4175356 | 0.0159966 | F..F¦F..H¦H..H¦H..O | H..H¦H..LNM¦LNM..LNM | 26.6941 | 45.71721
174 | 143636 | _9f4c86a6-9095-4ce9-a095-cdbb6e49d1c1_form2 | (0, 0, 1) | K4Si2P8O26 | 2 | 0 | (K4Si2P8O26)2 | {3: 52.88910999999997, 2: 52.094109999999965, 1: 47.11639999999997, 0: 44.082279999999955} | 0.9849686 | 0.04416667 | 0.795 | {'K..O': 24, 'O..O': 12} | {'EPM..LNM': 24, 'LNM..LNM': 12} | 0 | {'K': [1.0, 1.04], 'Si': [3.98], 'P': [4.64, 4.67, 4.68], 'O': [1.86, 1.88, 1.93, 1.97, 2.22, 2.27, 2.29, 2.3, 2.32, 2.33]} | 0.09027085 | 0.5652102 | 0.344519 | 0.02136206 | K..O¦O..O | EPM..LNM¦LNM..LNM | 62.7599 | 42.8548
219 | 143712 | _c0ab76c5-9980-446b-86d1-0042e8d4915f_form2 | (0, 0, 1) | Sb4Te2S2O16 | 2 | 0 | (Sb4Te2S2O16)2 | {3: 30.305840000000018, 2: 29.58546000000001, 1: 28.040040000000005, 0: 24.9755} | 0.9762297 | 0.03001583 | 0.72038 | {'O..O': 30, 'O..Sb': 8, 'O..Te': 8, 'Sb..Sb': 2} | {'LNM..LNM': 30, 'LNM..MTL': 16, 'MTL..MTL': 2} | 0 | {'Sb': [2.65, 2.69], 'Te': [3.28], 'S': [5.75], 'O': [1.93, 1.94, 1.95, 1.98, 2.05, 2.19]} | 0.1351471 | 0.289929 | 0.5749239 | 0.01842172 | O..O¦O..Sb¦O..Te¦Sb..Sb | LNM..LNM¦LNM..MTL¦MTL..MTL | 56.64014
138 | 144041 | _82f4a731-206a-4b7a-8652-4ab75bbc3dd6_form2 | (1, 0, 0) | Li2C2Se2N2 | 2 | -0.0002 | (Li2C2Se2N2)4 | {3: 19.351820000000007, 2: 18.290260000000004, 1: 17.12434, 0: 14.8066} | 0.9451442 | 0.03791286 | 0.53078 | {'C..Se': 24, 'Li..Se': 16, 'C..N': 8, 'N..Se': 8} | {'LNM..NM': 32, 'EPM..NM': 16, 'LNM..LNM': 8} | 0 | {'Li': [1.17], 'C': [3.73, 3.74], 'Se': [2.15], 'N': [2.61]} | 0.2335553 | 0.2565156 | 0.5099291 | 0.01563321 | C..N¦C..Se¦Li..Se¦N..Se | EPM..NM¦LNM..LNM¦LNM..NM | 28.12494
149 | 144500 | _8aac0a6d-9274-4903-bc32-f93c5923c3b9_form2 | (0, 0, 1) | Cu2H4S4O16 | 2 | 0 | (Cu2H4S4O16)2 | {3: 32.92767000000001, 2: 32.36693, 1: 31.119240000000005, 0: 29.377080000000007} | 0.9829706 | 0.03504625 | 0.56074 | {'O..O': 18, 'H..O': 12, 'H..H': 2} | {'LNM..LNM': 18, 'H..LNM': 12, 'H..H': 2} | 0 | {'Cu': [1.8, 1.96], 'H': [0.97, 1.01], 'S': [5.82, 5.96], 'O': [2.03, 2.07, 2.08, 2.11, 2.14, 2.15, 2.17, 2.26]} | 0.1579287 | 0.3514036 | 0.4906677 | 0.01466076 | H..H¦H..O¦O..O | H..H¦H..LNM¦LNM..LNM | 37.29061 | 42.44764
28 | 152773 | _1915ff4d-07f5-407a-b266-affe789c3c58_form2 | (1, -1, 0) | Tb2Cu2Pb2S6 | 2 | 0 | (Tb2Cu2Pb2S6)2 | {3: 16.54944000000002, 2: 14.98504, 1: 6.932640000000003, 0: 2.8845} | 0.9054711 | 0.1117429 | 1.5644 | {'Pb..S': 16, 'S..S': 8, 'Cu..Pb': 4} | {'ENM..NM': 16, 'NM..NM': 8, 'ENM..TM': 4} | 0.1429 | {'Tb': [4.5], 'Cu': [2.96], 'Pb': [2.28], 'S': [2.16, 2.42]} | 0.1144828 | 0.5892744 | 0.2962428 | 0.03974171 | Cu..Pb¦Pb..S¦S..S | ENM..NM¦ENM..TM¦NM..NM | 70.84654
279 | 152775 | _f10ab5a9-b77e-4521-b1c3-5845a1124c4a_form2 | (1, -1, 0) | Tm2Cu2Pb2S6 | 2 | 0 | (Tm2Cu2Pb2S6)2 | {3: 16.042719999999992, 2: 14.428379999999997, 1: 6.9067000000000025, 0: 1.70886} | 0.8993724 | 0.11531 | 1.61434 | {'Pb..S': 16, 'S..S': 8, 'Cu..Pb': 4} | {'ENM..NM': 16, 'NM..NM': 8, 'ENM..TM': 4} | 0.1429 | {'Tm': [4.11], 'Cu': [2.89], 'Pb': [2.46], 'S': [2.07, 2.36]} | 0.1126242 | 0.5247491 | 0.3626267 | 0.04174638 | Cu..Pb¦Pb..S¦S..S | ENM..NM¦ENM..TM¦NM..NM | 73.84847
118 | 181918 | _71bd259d-1c59-48e2-a533-496fb62816ea_form2 | (0, 0, 1) | B2Sb2Pb2S8 | 2 | 0 | (B2Sb2Pb2S8)2 | {3: 16.608520000000002, 2: 16.22644000000001, 1: 15.475740000000002, 0: 10.338940000000001} | 0.9769949 | 0.03184 | 0.38208 | {'S..Sb': 12, 'S..S': 8, 'B..Sb': 4} | {'MTL..NM': 12, 'NM..NM': 8, 'MTL..MTL': 4} | 0 | {'B': [3.16], 'Sb': [2.98], 'Pb': [2.08], 'S': [1.98, 2.01, 2.2]} | 0.06094188 | 0.1197369 | 0.8193212 | 0.01057803 | B..Sb¦S..S¦S..Sb | MTL..MTL¦MTL..NM¦NM..NM | 24.68804 | 27.78929
116 | 199874 | _705bc702-ac47-4ad8-8922-d2bf827a151c_form2 | (0, 0, 1) | Ta1S2 | 2 | 0 | (Ta1S2)4 | {3: 13.075540000000014, 2: 13.017300000000013, 0: 0.05824} | 0.9955459 | 0.02912 | 0.02912 | {'S..S': 4} | {'NM..NM': 4} | 0 | {'Ta': [7.71], 'S': [2.68]} | 0.004474046 | 0.995526 |  | 0.003092549 | S..S | NM..NM | 14.64439 | 17.86575
84 | 230026 | _4c9cbda0-1d76-427f-a659-7948a6b15819_form2 | (1, 1, -1) | Eu2Bi2S4 | 2 | 1.6219 | (Eu2Bi2S4)2_(Eu1F4)2 | {3: 13.508180000000008, 2: 11.886260000000002, 0: 2.5969800000000003} | 0.8799305 | 0.10137 | 0.81096 | {'F..S': 16, 'Eu..F': 16} | {'LNM..NM': 16, 'FM..LNM': 16} | 0 | {'Eu': [2.38, 2.61], 'Bi': [2.89], 'S': [2.29, 2.39], 'F': [1.13]} | 0.1486473 | 0.8513527 |  | 0.05001087 | Eu..F¦F..S | FM..LNM¦LNM..NM | 50.72846
21 | 230063 | _13b21600-0507-4343-9715-bf17ca76b16c_form2 | (1, 0, 0) | Tl4As4Pb4S12 | 2 | 0 | (Tl4As4Pb4S12)2 | {3: 26.300580000000032, 2: 23.314480000000025, 1: 17.548679999999997, 0: 16.112879999999993} | 0.8864626 | 0.1357318 | 2.9861 | {'S..Tl': 24, 'S..S': 8, 'As..S': 8, 'Tl..Tl': 4} | {'ENM..NM': 24, 'NM..NM': 8, 'MTL..NM': 8, 'ENM..ENM': 4} | 0.0909 | {'Tl': [1.72], 'As': [3.3], 'Pb': [2.09], 'S': [1.92, 1.93, 2.19]} | 0.2931084 | 0.565957 | 0.1409347 | 0.04208765 | As..S¦S..S¦S..Tl¦Tl..Tl | ENM..ENM¦ENM..NM¦MTL..NM¦NM..NM | 50.99772
82 | 230107 | _4beef3f9-21f3-411d-a5a1-f5cb3b861b92_form2 | (0, 0, 1) | Li1C12 | 2 | 0 | (Li1C12)2_(C6)2 | {3: 38.27750999999997, 2: 38.21792999999997, 0: 1.7174399999999996} | 0.9984435 | 0.00993 | 0.02979 | {'C..C': 12} | {'LNM..LNM': 12} | 0 | {'Li': [1.72], 'C': [4.06, 4.08, 4.2, 4.21]} | 0.001629647 | 0.9983704 |  | 0.00187313 | C..C | LNM..LNM | 23.56424 | 14.06614
170 | 230149 | _9aa08855-384c-4447-a59d-bd1c6fadb63c_form2 | (1, 1, 1) | B2S2 | 2 | 0 | (B2S2)2 | {3: 5.125810000000002, 2: 5.094640000000002, 0: 0.45358} | 0.993919 | 0.01039 | 0.03117 | {'S..S': 6} | {'NM..NM': 6} | 0 | {'B': [2.56], 'S': [2.57]} | 0.006671333 | 0.9933287 |  | 0.003886725 | S..S | NM..NM | 18.61664 | 19.32669
196 | 243965 | _aefe2d11-7ded-4f75-ba3a-e92dd1f6d82f_form2 | (1, -1, 0) | K4Hg2C8S8N8 | 2 | 0 | (K4Hg2C8S8N8)2 | {3: 38.913619999999995, 2: 36.82925999999999, 1: 35.95283999999999, 0: 34.31324} | 0.9464362 | 0.03065235 | 2.08436 | {'N..S': 32, 'C..N': 24, 'K..S': 24, 'C..S': 16, 'C..C': 8, 'S..S': 8, 'Hg..N': 8, 'C..K': 8, 'K..N': 8} | {'LNM..NM': 48, 'LNM..LNM': 32, 'EPM..NM': 24, 'EPM..LNM': 16, 'NM..NM': 8, 'LNM..TM': 8} | 0 | {'K': [1.25], 'Hg': [2.12], 'C': [3.73, 3.85], 'S': [2.23, 2.25], 'N': [2.51, 2.56]} | 0.4530843 | 0.1905103 | 0.3564053 | 0.01587523 | C..C¦C..K¦C..N¦C..S¦Hg..N¦K..N¦K..S¦N..S¦S..S | EPM..LNM¦EPM..NM¦LNM..LNM¦LNM..NM¦LNM..TM¦NM..NM | 21.54551
143 | 244349 | _875b64d6-9a81-43c2-b586-8921e225b11e_form2 | (0, 0, 1) | Eu2B2H12S2O18 | 2 | 0 | (Eu2B2H12S2O18)2 | {3: 37.67776, 2: 36.51167, 1: 35.03158000000001, 0: 32.98188000000001} | 0.969051 | 0.04484962 | 1.16609 | {'H..O': 28, 'H..H': 24} | {'H..LNM': 28, 'H..H': 24} | 0 | {'Eu': [3.47], 'B': [3.1], 'H': [0.94, 0.97, 0.99, 1.05, 1.07], 'S': [5.85], 'O': [1.9, 1.98, 2.1, 2.11, 2.14, 2.16, 2.17, 2.22, 2.33]} | 0.2483219 | 0.3151891 | 0.436489 | 0.02873498 | H..H¦H..O | H..H¦H..LNM | 68.2537 | 63.18039
191 | 244350 | _aae90fe0-814a-44e6-aa38-17637a406d23_form2 | (0, 0, 1) | La2B2H12S2O18 | 2 | 0 | (La2B2H12S2O18)2 | {3: 37.27382, 2: 36.25440999999999, 1: 34.93642, 0: 32.87398000000001} | 0.9726508 | 0.03920808 | 1.01941 | {'H..O': 32, 'H..H': 20} | {'H..LNM': 32, 'H..H': 20} | 0 | {'La': [3.28], 'B': [3.32], 'H': [0.9, 0.95, 0.96, 1.03, 1.06], 'S': [5.84], 'O': [1.88, 1.95, 1.98, 2.05, 2.1, 2.11, 2.2, 2.25]} | 0.2316925 | 0.2995541 | 0.4687534 | 0.0237659 | H..H¦H..O | H..H¦H..LNM | 65.4977 | 54.17717
205 | 244351 | _b506767e-06cd-4c5a-a6eb-a4704336d4fe_form2 | (0, 0, 1) | Sm2B2H12S2O18 | 2 | 0 | (Sm2B2H12S2O18)2 | {3: 37.58213999999996, 2: 36.44731999999997, 1: 34.98752999999997, 0: 32.988909999999976} | 0.9698043 | 0.0453928 | 1.13482 | {'H..O': 28, 'H..H': 22} | {'H..LNM': 28, 'H..H': 22} | 0 | {'Sm': [3.38], 'B': [3.1], 'H': [0.94, 0.95, 0.97, 0.98, 1.04, 1.07], 'S': [5.85], 'O': [1.9, 1.98, 2.08, 2.1, 2.12, 2.13, 2.16, 2.21, 2.36]} | 0.2470636 | 0.3178134 | 0.435123 | 0.02786013 | H..H¦H..O | H..H¦H..LNM | 67.47086 | 61.5953
218 | 250223 | _bfc8240d-33ff-45f9-adeb-3248399d0db6_form2 | (1, 0, 1) | Cu10Se2Cl10O8 | 2 | 0 | (Cu10Se2Cl10O8)2 | {3: 27.374579999999998, 2: 25.931759999999997, 1: 24.216099999999994, 0: 18.965499999999995} | 0.9472934 | 0.024047 | 1.44282 | {'Cl..Cu': 44, 'Cl..O': 40, 'Cl..Cl': 28, 'Cl..Se': 8} | {'NM..TM': 44, 'LNM..NM': 40, 'NM..NM': 36} | 0 | {'Cu': [1.69, 1.86, 1.87, 1.97, 2.12], 'Se': [3.56], 'Cl': [1.11, 1.13, 1.23, 1.36], 'O': [2.04, 2.05, 2.11]} | 0.1715788 | 0.2040247 | 0.6243965 | 0.01769775 | Cl..Cl¦Cl..Cu¦Cl..O¦Cl..Se | LNM..NM¦NM..NM¦NM..TM | 33.72818
158 | 252269 | _90255cd9-5959-442d-9778-498026291c81_form2 | (0, 0, 1) | H2C2 | 2 | 0 | (H2C2)4 | {3: 10.12532, 2: 10.068739999999998, 0: 3.8235799999999998} | 0.994412 | 0.00943 | 0.02829 | {'H..H': 12} | {'H..H': 12} | 0 | {'H': [1.03], 'C': [4.03]} | 0.008978473 | 0.9910215 |  | 0.00510657 | H..H | H..H | 13.12847 | 17.59219
113 | 253901 | _6adf7663-461c-44c9-b0ef-bd4187dcfcb9_form2 | (1, 1, 0) | Pd2Se4 | 2 | 0 | (Pd2Se4)2 | {3: 6.50448, 2: 5.620739999999999, 0: 1.7562} | 0.8641336 | 0.14729 | 0.88374 | {'Se..Se': 12} | {'NM..NM': 12} | 0 | {'Pd': [2.62], 'Se': [1.94]} | 0.1861179 | 0.8138821 |  | 0.03609896 | Se..Se | NM..NM | 40.88939 | 78.58292
278 | 254413 | _efe46621-598b-4579-a460-83f9f20e20b5_form2 | (0, 0, 1) | Ba2Sn4I2F10 | 2 | 0 | (Ba2Sn4I2F10)2 | {3: 11.858810000000004, 2: 11.228540000000002, 0: 4.834329999999999} | 0.9468522 | 0.0315135 | 0.63027 | {'F..I': 16, 'I..Sn': 16, 'I..I': 4, 'Sn..Sn': 4} | {'LNM..NM': 16, 'ENM..NM': 16, 'NM..NM': 4, 'ENM..ENM': 4} | 0.1 | {'Ba': [2.3], 'Sn': [1.71], 'I': [0.9], 'F': [0.93, 1.05, 1.16]} | 0.08972479 | 0.9102752 |  | 0.01598529 | F..I¦I..I¦I..Sn¦Sn..Sn | ENM..ENM¦ENM..NM¦LNM..NM¦NM..NM | 29.78161
277 | 254956 | _ef7cdd97-1bf4-44ad-9605-b8c09fa71884_form2 | (0, 0, 1) | Mo1S2 | 2 | 0 | (Mo1S2)2 | {3: 5.8872, 2: 5.78211, 0: 0} | 0.9821494 | 0.03503 | 0.10509 | {'S..S': 6} | {'NM..NM': 6} | 0 | {'Mo': [6.58], 'S': [2.6]} | 0.01785059 | 0.9821494 |  | 0.01210115 | S..S | NM..NM | 26.67222 | 34.43759
255 | 255631 | _db6588d1-d0da-4724-982c-ebcf2f8a4fef_form2 | (0, 0, 1) | Na6Rh2Cl12 | 2 | 0 | (Na6Rh2Cl12)2 | {3: 14.247179999999993, 2: 13.331939999999998, 0: 9.733319999999988} | 0.9357599 | 0.05084667 | 0.91524 | {'Cl..Cl': 24, 'Cl..Na': 12} | {'NM..NM': 24, 'EPM..NM': 12} | 0 | {'Na': [1.01, 1.05], 'Rh': [3.67], 'Cl': [1.25]} | 0.2027622 | 0.7972378 |  | 0.02253043 | Cl..Cl¦Cl..Na | EPM..NM¦NM..NM | 37.92908 | 41.91446
154 | 257111 | _8c3a336f-dcb4-4a2a-ae66-b1b7a7cb5c76_form2 | (1, 1, 1) | Nb6Cl16 | 2 | 0 | (Nb6Cl16)2 | {3: 29.97686999999999, 2: 29.820149999999988, 0: 20.571120000000008} | 0.994772 | 0.01306 | 0.15672 | {'Cl..Cl': 24} | {'NM..NM': 24} | 0 | {'Nb': [6.15], 'Cl': [1.22, 1.34, 1.35, 1.49, 2.05]} | 0.01666215 | 0.9833379 |  | 0.004031542 | Cl..Cl | NM..NM | 14.15292 | 19.59308
190 | 259367 | _aa56a7e5-3e5f-4436-add5-5766cb9413c4_form2 | (0, 0, 1) | Hg2Pd4Se6 | 2 | 0 | (Hg2Pd4Se6)2 | {3: 14.208119999999994, 2: 12.248039999999996, 0: 2.6164199999999993} | 0.8620451 | 0.16334 | 1.96008 | {'Se..Se': 12, 'Hg..Se': 12} | {'NM..NM': 12, 'NM..TM': 12} | 0 | {'Hg': [2.44], 'Pd': [2.49, 2.99], 'Se': [2.01]} | 0.1690934 | 0.8309066 |  | 0.04195443 | Hg..Se¦Se..Se | NM..NM¦NM..TM | 64.91552 | 62.09961
104 | 263456 | _5e9caacf-ba13-4370-aa3b-f6c52f74a990_form2 | (0, 0, 1) | Nb2S6 | 2 | 0 | (Nb2S6)2 | {3: 12.574700000000002, 2: 12.426260000000005, 1: 10.610060000000008, 0: 1.7858} | 0.9881953 | 0.018555 | 0.14844 | {'S..S': 16} | {'NM..NM': 16} | 0 | {'Nb': [5.08], 'S': [2.36, 2.38, 2.75]} | 0.01375859 | 0.1683397 | 0.8179017 | 0.009120822 | S..S | NM..NM | 27.2805 | 28.95511
101 | 263457 | _5af1afc0-c26d-49bd-b6dc-6c322dde9a05_form2 | (0, 0, 1) | Nb4S12 | 2 | 0 | (Nb4S12)4 | {3: 55.04792, 2: 54.65016000000001, 1: 44.136860000000006, 0: 36.81955999999999} | 0.9927743 | 0.01243 | 0.19888 | {'S..S': 64} | {'NM..NM': 64} | 0 | {'Nb': [5.54, 5.78], 'S': [2.51, 2.55, 2.61, 2.69, 2.79, 3.0]} | 0.02182094 | 0.5767551 | 0.4014239 | 0.006002635 | S..S | NM..NM | 19.7566 | 23.21902
286 | 264199 | _f6520a5b-b096-4fc8-bdf3-39063ed42566_form2 | (1, 1, 1) | Bi2Te2Br2 | 2 | -0.3326 | (Bi2Te2Br2)2_(Bi2)2 | {3: 8.492580000000004, 2: 8.160000000000007, 0: 0} | 0.9608388 | 0.05543 | 0.16629 | {'Bi..Br': 12} | {'ENM..NM': 12} | 0 | {'Bi': [2.63, 2.7], 'Te': [2.17], 'Br': [0.99]} | 0.03916124 | 0.9608388 |  | 0.01024786 | Bi..Br | ENM..NM | 17.45785
236 | 264374 | _cec9353f-a154-4671-bafc-abd011c57bfb_form2 | (0, 0, 1) | Sr4Sc2Cl2O6 | 2 | 0 | (Sr4Sc2Cl2O6)2 | {3: 14.089299999999998, 2: 12.090420000000002, 0: 2.98274} | 0.8581278 | 0.12493 | 1.99888 | {'O..Sr': 32} | {'EPM..LNM': 32} | 0 | {'Sr': [1.47, 2.23], 'Sc': [3.13], 'Cl': [1.33], 'O': [1.68, 2.1]} | 0.1799729 | 0.8200271 |  | 0.1218027 | O..Sr | EPM..LNM | 31.71995
159 | 264382 | _90e86283-c8eb-41a3-872a-c59ae5823e06_form2 | (0, 0, 1) | Pr2Bi2S4O2 | 2 | 0 | (Pr2Bi2S4O2)2 | {3: 13.490580000000005, 2: 13.105580000000003, 1: 6.661959999999999, 0: 3.4587999999999997} | 0.9714616 | 0.1925 | 0.385 | {'Bi..S': 4} | {'ENM..NM': 4} | 0 | {'Pr': [3.41], 'Bi': [3.19], 'S': [2.17, 2.3], 'O': [2.43]} | 0.03837803 | 0.6423207 | 0.3193013 | 0.02451777 | Bi..S | ENM..NM | 44.587
272 | 264683 | _eb758a26-d358-4f7d-8eba-4ce006c30351_form2 | (1, 1, -1) | Ba1Ag2Ge1Se4 | 2 | 0 | (Ba1Ag2Ge1Se4)2 | {3: 9.21226, 2: 7.314380000000002, 1: 5.73118, 0: 3.9665000000000004} | 0.7939832 | 0.094894 | 1.89788 | {'Se..Se': 16, 'Ge..Se': 8, 'Ag..Se': 8, 'Ba..Se': 8} | {'NM..NM': 16, 'MTL..NM': 8, 'NM..TM': 8, 'EPM..NM': 8} | 0 | {'Ba': [2.63], 'Ag': [1.79], 'Ge': [3.69], 'Se': [2.13]} | 0.3617931 | 0.3018056 | 0.3364012 | 0.03713461 | Ag..Se¦Ba..Se¦Ge..Se¦Se..Se | EPM..NM¦MTL..NM¦NM..NM¦NM..TM | 57.41032
188 | 267211 | _a9b6483e-5831-4e4a-92bc-17bd75875f92_form2 | (0, 0, 1) | Mn2H2Cl2O2 | 2 | 0 | (Mn2H2Cl2O2)4 | {3: 20.382000000000005, 2: 19.54303999999999, 1: 14.613680000000004, 0: 7.929600000000001} | 0.9588382 | 0.06991333 | 0.41948 | {'Cl..H': 16, 'H..H': 8} | {'H..NM': 16, 'H..H': 8} | 0 | {'Mn': [4.23], 'H': [1.16], 'Cl': [2.32], 'O': [2.43]} | 0.06737336 | 0.3958562 | 0.5367704 | 0.0269308 | Cl..H¦H..H | H..H¦H..NM | 29.40847 | 39.6101
258 | 380147 | _dda8401e-185c-4461-8ce9-5a37f145cbe2_form2 | (0, 0, 1) | Na1Mn2H12C6S6N6O6 | 2 | -1.2893 | (Na1Mn2H12C6S6N6O6)2_(Na1)2 | {3: 45.555719999999994, 2: 44.00477999999999, 0: 37.748880000000014} | 0.9659551 | 0.051698 | 0.77547 | {'H..H': 12, 'C..S': 12, 'H..S': 12, 'H..Na': 12, 'Na..O': 12} | {'H..H': 12, 'LNM..NM': 12, 'H..NM': 12, 'EPM..H': 12, 'EPM..LNM': 12} | 0 | {'Na': [1.29, 1.37], 'Mn': [4.2], 'H': [1.02, 1.06], 'C': [3.69], 'S': [2.58], 'N': [2.97], 'O': [1.92]} | 0.1986642 | 0.8013358 |  | 0.009771815 | C..S¦H..H¦H..Na¦H..S¦Na..O | EPM..H¦EPM..LNM¦H..H¦H..NM¦LNM..NM | 96.99419
106 | 415038 | _6000024e-7e7e-4c07-a46a-3783b8daf6d3_form2 | (1, 1, 0) | K1Nb4Ag1P2S20 | 2 | 0 | (K1Nb4Ag1P2S20)2 | {3: 42.40289000000001, 2: 40.97251, 1: 39.440290000000005, 0: 34.35767} | 0.9662669 | 0.03109522 | 1.43038 | {'S..S': 76, 'K..S': 12, 'Ag..S': 4} | {'NM..NM': 76, 'EPM..NM': 12, 'NM..TM': 4} | 0 | {'K': [0.93], 'Nb': [6.19, 6.23], 'Ag': [1.29], 'P': [4.91], 'S': [1.86, 2.0, 2.03, 2.33, 2.34, 2.42, 2.64, 2.76, 2.82]} | 0.1777925 | 0.190451 | 0.6317565 | 0.0113373 | Ag..S¦K..S¦S..S | EPM..NM¦NM..NM¦NM..TM | 46.30216
9 | 416649 | _07f955a5-f167-41b1-864e-f03f55f28e71_form2 | (0, 0, 1) | Mn1Tl2P4H8O16 | 2 | 0 | (Mn1Tl2P4H8O16)2 | {3: 32.16651000000001, 2: 31.439240000000005, 0: 29.094340000000003} | 0.9773905 | 0.04040389 | 0.72727 | {'O..O': 14, 'H..O': 8, 'O..Tl': 8, 'H..H': 6} | {'LNM..LNM': 14, 'H..LNM': 8, 'ENM..LNM': 8, 'H..H': 6} | 0 | {'Mn': [3.02], 'Tl': [0.95], 'P': [4.59, 4.62], 'H': [1.01, 1.06, 1.09], 'O': [1.82, 1.84, 1.95, 2.05, 2.15, 2.17, 2.24]} | 0.2367284 | 0.7632716 |  | 0.0144864 | H..H¦H..O¦O..O¦O..Tl | ENM..LNM¦H..H¦H..LNM¦LNM..LNM | 28.82294
155 | 416651 | _8c8db674-2ff1-4980-9718-227ec74bc04f_form2 | (0, 0, 1) | Tl2Ni1P4H8O16 | 2 | 0 | (Tl2Ni1P4H8O16)2 | {3: 31.895740000000014, 2: 31.017940000000007, 1: 29.862960000000008, 0: 28.57256000000001} | 0.9724791 | 0.04876667 | 0.8778 | {'O..O': 12, 'H..O': 8, 'O..Tl': 8, 'H..H': 4, 'H..Tl': 4} | {'LNM..LNM': 12, 'H..LNM': 8, 'ENM..LNM': 8, 'H..H': 4, 'ENM..H': 4} | 0 | {'Tl': [1.12], 'Ni': [2.39], 'P': [4.6, 4.63], 'H': [1.0, 1.01, 1.06, 1.09], 'O': [1.8, 1.84, 1.85, 1.95, 2.07, 2.14, 2.15, 2.28]} | 0.2641446 | 0.3475526 | 0.3883028 | 0.01731834 | H..H¦H..O¦H..Tl¦O..O¦O..Tl | ENM..H¦ENM..LNM¦H..H¦H..LNM¦LNM..LNM | 33.36252
100 | 428572 | _5abb30eb-d06c-4ba7-8f2a-3b3b132c0d20_form2 | (0, 0, 1) | Eu2H2Br2 | 2 | 0 | (Eu2H2Br2)2 | {3: 6.107139999999999, 2: 5.6716, 0: 0.26774} | 0.9286835 | 0.07259 | 0.43554 | {'Br..Br': 8, 'Br..Eu': 4} | {'NM..NM': 8, 'FM..NM': 4} | 0 | {'Eu': [2.88], 'H': [1.46], 'Br': [1.76]} | 0.07458643 | 0.9254136 |  | 0.02853835 | Br..Br¦Br..Eu | FM..NM¦NM..NM | 30.5283 | 48.98061
69 | 431381 | _42d2e4ca-2f4b-4b15-803d-ba52e8283805_form2 | (1, 1, 0) | In2H8O4F8 | 2 | -2.1847 | (Rb1)4_(In2H8O4F8)2 | {3: 16.08219999999999, 2: 12.918160000000002, 0: 11.860360000000007} | 0.8032583 | 0.079101 | 1.05468 | {'F..Rb': 32, 'H..Rb': 16, 'H..H': 12, 'O..Rb': 8, 'F..H': 8, 'F..F': 4} | {'EPM..LNM': 40, 'EPM..H': 16, 'H..H': 12, 'H..LNM': 8, 'LNM..LNM': 4} | 0 | {'Rb': [1.09], 'In': [2.72], 'H': [1.08, 1.09], 'O': [2.05], 'F': [0.91, 0.93]} | 0.7494457 | 0.2505543 |  | 0.01748809 | F..F¦F..H¦F..Rb¦H..H¦H..Rb¦O..Rb | EPM..H¦EPM..LNM¦H..H¦H..LNM¦LNM..LNM | 46.02943
229 | 431909 | _c93b3d82-91a1-4f80-a9ca-25a0b55d4c8e_form2 | (0, 1, 0) | Ag2H4S2O10 | 2 | 0 | (Ag2H4S2O10)2 | {3: 20.091099999999987, 2: 19.04420999999999, 1: 18.29999999999999, 0: 17.33553999999999} | 0.9478928 | 0.04758591 | 1.04689 | {'O..O': 20, 'H..O': 20, 'Ag..O': 4} | {'LNM..LNM': 20, 'H..LNM': 20, 'LNM..TM': 4} | 0 | {'Ag': [1.57, 2.06], 'H': [1.06, 1.13], 'S': [5.81], 'O': [1.95, 2.01, 2.14, 2.15]} | 0.3799191 | 0.2700758 | 0.3500051 | 0.0269981 | Ag..O¦H..O¦O..O | H..LNM¦LNM..LNM¦LNM..TM | 62.2741
189 | 432346 | _aa108f60-35f1-4aee-aa8b-7cc70cfffb0a_form2 | (0, 0, 1) | Zn4Te2Se2O14 | 2 | 0 | (Zn4Te2Se2O14)2 | {3: 26.80202000000001, 2: 25.529500000000013, 1: 21.262640000000008, 0: 20.124780000000005} | 0.9525215 | 0.04241733 | 1.27252 | {'O..O': 40, 'O..Te': 12, 'O..Zn': 8} | {'LNM..LNM': 40, 'LNM..MTL': 12, 'LNM..TM': 8} | 0 | {'Zn': [2.03, 2.07], 'Te': [3.25], 'Se': [5.58], 'O': [1.9, 1.94, 1.95, 1.98, 1.99, 2.11]} | 0.1905757 | 0.6390155 | 0.1704087 | 0.02986081 | O..O¦O..Te¦O..Zn | LNM..LNM¦LNM..MTL¦LNM..TM | 101.6848
34 | 432469 | _1dc90da0-4259-406d-b4bd-667e47274442_form2 | (0, 0, 1) | Eu2Br2F2 | 2 | 0 | (Eu2Br2F2)2 | {3: 5.323280000000002, 2: 4.805200000000003, 0: 0.36256} | 0.9026765 | 0.08634667 | 0.51808 | {'Br..Br': 8, 'Br..Eu': 4} | {'NM..NM': 8, 'FM..NM': 4} | 0 | {'Eu': [2.48], 'Br': [1.65], 'F': [1.2]} | 0.1044365 | 0.8955635 |  | 0.03223084 | Br..Br¦Br..Eu | FM..NM¦NM..NM | 33.76748 | 53.77808
251 | 433031 | _d7f0dbac-b180-4639-bcd0-8eb810e7bd96_form2 | (1, 0, 0) | Na2H4F6 | 2 | 0 | (Na2H4F6)4 | {3: 11.357759999999995, 2: 9.277879999999996, 0: 8.45816} | 0.8168759 | 0.06499625 | 1.03994 | {'F..H': 32, 'F..Na': 24, 'H..H': 8} | {'H..LNM': 32, 'EPM..LNM': 24, 'H..H': 8} | 0 | {'Na': [0.97], 'H': [0.93, 0.95], 'F': [0.92, 0.95, 0.96]} | 0.7172989 | 0.2827011 |  | 0.02967758 | F..H¦F..Na¦H..H | EPM..LNM¦H..H¦H..LNM | 83.26963
283 | 433152 | _f3cb2722-2da8-42d7-94bb-76bc6cc46e0d_form2 | (1, 0, 0) | Ti4Cu4P4S20 | 2 | 0 | (Ti4Cu4P4S20)2 | {3: 44.26092000000003, 2: 43.83474000000001, 1: 38.54925999999999, 0: 33.45422000000001} | 0.9903712 | 0.0177575 | 0.42618 | {'S..S': 48} | {'NM..NM': 48} | 0 | {'Ti': [4.27, 4.32], 'Cu': [2.44, 2.57], 'P': [4.65, 4.8], 'S': [1.93, 2.03, 2.08, 2.11, 2.13, 2.17, 2.18, 2.19, 2.2]} | 0.03943665 | 0.4890929 | 0.4714705 | 0.004268374 | S..S | NM..NM | 15.38635 | 20.02875
43 | 433222 | _2966fa42-e882-47df-bbc8-564b86d2334c_form2 | (0, 0, 1) | Li2Pb2C2N4Cl2 | 2 | 0 | (Li2Pb2C2N4Cl2)2 | {3: 14.102019999999996, 2: 13.06764, 1: 11.69712, 0: 9.547899999999998} | 0.9266502 | 0.06464875 | 1.03438 | {'Cl..N': 8, 'Cl..Li': 8, 'Cl..Pb': 8, 'C..Cl': 4, 'Cl..Cl': 4} | {'LNM..NM': 12, 'EPM..NM': 8, 'ENM..NM': 8, 'NM..NM': 4} | 0 | {'Li': [1.17], 'Pb': [2.2], 'C': [3.64], 'N': [2.84, 2.98], 'Cl': [1.1]} | 0.2271306 | 0.3009407 | 0.4719287 | 0.0487029 | C..Cl¦Cl..Cl¦Cl..Li¦Cl..N¦Cl..Pb | ENM..NM¦EPM..NM¦LNM..NM¦NM..NM | 114.8767
117 | 433689 | _7184d1b0-ffbe-40c2-afa1-4508a55256a7_form2 | (1, -1, 1) | Li2C8N6 | 2 | 0 | (Li2C8N6)2 | {3: 24.14081999999999, 2: 23.580559999999995, 0: 22.401999999999997} | 0.976792 | 0.04001857 | 0.56026 | {'Li..N': 12, 'C..C': 8, 'C..N': 8} | {'LNM..LNM': 16, 'EPM..LNM': 12} | 0 | {'Li': [1.16], 'C': [3.63, 3.64, 4.39], 'N': [2.53, 2.58]} | 0.322207 | 0.677793 |  | 0.01325338 | C..C¦C..N¦Li..N | EPM..LNM¦LNM..LNM | 15.35368 | 28.69883
266 | 760130 | _e5fb876a-7f44-4d6b-a2a3-87419d8d18c0_form2 | (1, 1, -1) | V2Te2O1 | 2 | 0 | (V2Te2O1)2 | {3: 11.685680000000001, 2: 11.455880000000004, 0: 0} | 0.9803349 | 0.05745 | 0.2298 | {'Te..Te': 8} | {'MTL..MTL': 8} | 0 | {'V': [7.41], 'Te': [2.88], 'O': [2.8]} | 0.01966509 | 0.9803349 |  | 0.01548889 | Te..Te | MTL..MTL | 23.22803 | 33.5495

## new_prospective_exfoliable_shor
| refcode | database | orientation | component_composition_CSS | periodicity | estimated_charge | geometric_layer_thickness | physical_layer_thickness | components_per_cell_count | components_per_cell_formula | BVS_x_periodicity | xbvs | mean_inter_bv | mean_A_weighted_inter_bv | inter_bvs_per_interface | inter_bvs_per_unit_area | inter_contact_atoms | inter_contact_atoms_area | inter_contact_atoms_count | inter_contact_arbitrary_types_count | inter_contact_arbitrary_types | inter_contacts_bv_ML_estimated_(unreliable_share) | suspicious_valences | atom_valences | 3-p | 2-p | 1-p | CSS_identified_prospective_2p_substructure | component_composition_CSS_standardized | chemical_system | max_intracomponent_bond | max_intracomponent_bond_strength | binding_energy_estimate, meV/A2
77 | 12781 | ICSD | (0, 1, 0) | K4U2N8O28 | 2 | 0 | 7.27597 | 12.73597 | 4 | (K4U2N8O28)4 | {3: 121.23074000000004, 2: 118.90499999999993, 1: 114.39207999999995, 0: 113.39139999999995} | 0.9808156 | 0.02836268 | 0.03735964 | 1.16287 | 0.0146919 | K..O¦N..O¦O..O | {'O..O': 224.84, 'N..O': 42.85, 'K..O': 147.08} | {'O..O': 92, 'K..O': 48, 'N..O': 24} | {'LNM..LNM': 116, 'EPM..LNM': 48} | EPM..LNM¦LNM..LNM | 0 | ['O136 2.5 vu', 'O137 2.5 vu', 'O138 2.5 vu', 'O139 2.5 vu', 'O140 2.5 vu', 'O141 2.5 vu', 'O142 2.5 vu', 'O143 2.5 vu', 'O80 2.7 vu', 'O81 2.7 vu', 'O82 2.7 vu', 'O83 2.7 vu', 'O84 2.7 vu', 'O85 2.7 vu', 'O86 2.7 vu', 'O87 2.7 vu', 'O88 2.8 vu', 'O89 2.8 vu', 'O90 2.8 vu', 'O91 2.8 vu', 'O92 2.8 vu', 'O93 2.8 vu', 'O94 2.8 vu', 'O95 2.8 vu'] | {'K': [1.11, 1.15], 'U': [7.33], 'N': [4.49, 4.57, 4.83, 4.86], 'O': [1.99, 2.05, 2.07, 2.09, 2.15, 2.17, 2.22, 2.23, 2.24, 2.33, 2.52, 2.72, 2.84]} | 0.2966755 | 0.575676 | 0.1276485 | 12781-BV-component_3-K4U2N8O28-2p | K2 N4 O14 U1 | K-N-O-U | K..O_2.770 | 0.16456 | 31.21017
110 | 192264 | ICSD | (0, 0, 1) | Er4N12O36 | 2 | 0 | 9.649611 | 12.64961 | 2 | (Er4N12O36)2 | {3: 71.97499999999994, 2: 71.77719999999994, 1: 69.43375999999998, 0: 65.69947999999997} | 0.9972518 | 0.008990909 | 0.009593695 | 0.1978 | 0.003388794 | N..O¦O..O | {'O..O': 106.33, 'N..O': 15.94} | {'O..O': 36, 'N..O': 8} | {'LNM..LNM': 44} | LNM..LNM | 0 | ['O64 2.5 vu', 'O65 2.5 vu', 'O66 2.5 vu', 'O67 2.5 vu', 'O68 2.5 vu', 'O69 2.5 vu', 'O70 2.5 vu', 'O71 2.5 vu'] | {'Er': [3.07], 'N': [4.59, 4.6, 4.61], 'O': [1.9, 2.02, 2.06, 2.07, 2.14, 2.15, 2.23, 2.49]} | 0.0315193 | 0.3734256 | 0.5950551 | 192264-BV-component_1-Er4N12O36-2p | Er1 N3 O9 | Er-N-O | Er..O_2.480 | 0.26766 | 16.92067
325 | 57699 | ICSD | (0, 0, 1) | Sc2Si2Te6 | 2 | 0 | 3.690652 | 7.670652 | 6 | (Sc2Si2Te6)6 | {3: 36.89567999999996, 2: 36.20060999999996, 0: 18.85617} | 0.9811612 | 0.02574333 | 0.02597761 | 0.23169 | 0.005466562 | Te..Te | {'Te..Te': 265.48} | {'Te..Te': 54} | {'MTL..MTL': 54} | MTL..MTL | 0 | [] | {'Sc': [2.66], 'Si': [3.32], 'Te': [2.1]} | 0.03853043 | 0.9614696 |  | 57699-BV-component_5-Sc2Si2Te6-2p | Sc1 Si1 Te3 | Sc-Si-Te | Sc..Te_2.933 | 0.45306 | 24.63324
358 | 264217 | ICSD | (0, 0, 1) | Cs4Mn1Sb2Cl12 | 2 | 0 | 9.11833636 | 12.75833636 | 6 | (Cs4Mn1Sb2Cl12)6 | {3: 36.26028000000003, 2: 34.54056000000004, 0: 23.042159999999992} | 0.9525729 | 0.04777 | 0.04577633 | 0.57324 | 0.01184125 | Cl..Cl¦Cl..Cs | {'Cl..Cl': 187.72, 'Cl..Cs': 169.43} | {'Cl..Cl': 36, 'Cl..Cs': 36} | {'NM..NM': 36, 'EPM..NM': 36} | EPM..NM¦NM..NM | 0 | [] | {'Cs': [0.89, 1.04], 'Mn': [2.16], 'Sb': [2.79], 'Cl': [1.04, 1.06]} | 0.1301032 | 0.8698968 |  | 264217-BV-component_5-Cs4Mn1Sb2Cl12-2p | Cl12 Cs4 Mn1 Sb2 | Cl-Cs-Mn-Sb | Sb..Cl_2.840 | 0.24848 | 26.29842
462 | 245327 | ICSD | (1, 0, 0) | K8U4As8O36 | 2 | 0 | 5.6850794 | 11.1450794 | 2 | (K8U4As8O36)2 | {3: 77.49605999999983, 2: 74.70897999999983, 0: 61.88258000000002} | 0.9640358 | 0.03167136 | 0.04650734 | 2.78708 | 0.01670286 | K..O¦O..O | {'O..O': 167.91, 'K..O': 309.62} | {'O..O': 88, 'K..O': 88} | {'LNM..LNM': 88, 'EPM..LNM': 88} | EPM..LNM¦LNM..LNM | 0 | ['O108 3.0 vu', 'O109 3.0 vu', 'O110 3.0 vu', 'O111 3.0 vu', 'O56 2.5 vu', 'O57 2.5 vu', 'O58 2.5 vu', 'O59 2.5 vu', 'O60 2.5 vu', 'O61 2.5 vu', 'O62 2.5 vu', 'O63 2.5 vu', 'O64 2.5 vu', 'O65 2.5 vu', 'O66 2.5 vu', 'O67 2.5 vu', 'O68 2.5 vu', 'O69 2.5 vu', 'O70 2.5 vu', 'O71 2.5 vu'] | {'K': [0.74, 0.84], 'U': [6.94], 'As': [5.1, 5.25], 'O': [1.76, 1.8, 1.96, 2.11, 2.4, 2.51, 2.98]} | 0.1785047 | 0.8214953 |  | 245327-BV-component_1-K8U4As8O36-2p | As2 K2 O9 U1 | As-K-O-U | U..O_2.221 | 0.69773 | 34.72087
505 | 38417 | ICSD | (0, 1, 0) | Ag2H8C4S4N6 | 2 | 0 | 10.41599 | 12.81599 | 4 | (Ag2H8C4S4N6)4 | {3: 56.00012000000003, 2: 55.69464000000003, 1: 53.97440000000003, 0: 52.417480000000026} | 0.994545 | 0.01091 | 0.01524476 | 0.15274 | 0.005301999 | C..H¦H..H¦H..N | {'H..H': 29.93, 'H..N': 82.34, 'C..H': 25.55} | {'H..N': 32, 'H..H': 16, 'C..H': 8} | {'H..LNM': 40, 'H..H': 16} | H..H¦H..LNM | 0 | [] | {'Ag': [1.16], 'H': [1.35, 1.39, 1.42, 1.44], 'C': [3.89, 3.93], 'S': [2.1, 2.14], 'N': [2.5, 2.6, 4.04]} | 0.08526673 | 0.4801599 | 0.4345734 | 38417-BV-component_3-Ag2H8C4S4N6-2p | Ag1 C2 H4 N3 S2 | Ag-C-H-N-S | Ag..S_2.772 | 0.17102 | 20.72331
664 | 251333 | ICSD | (0, 0, 1) | Mn4H24C16N32 | 2 | 0 | 14.88384 | 17.28384 | 2 | (Mn4H24C16N32)2 | {3: 102.32321, 2: 101.92804, 1: 100.29021999999999, 0: 98.71257999999997} | 0.996138 | 0.007748431 | 0.01063099 | 0.39517 | 0.00521083 | C..H¦H..H¦H..N | {'H..H': 48.3, 'C..H': 32.65, 'H..N': 194.97} | {'H..N': 64, 'C..H': 20, 'H..H': 18} | {'H..LNM': 84, 'H..H': 18} | H..H¦H..LNM | 0 | [] | {'Mn': [1.76, 1.77], 'H': [1.08, 1.09, 1.17, 1.19, 1.2, 1.21, 1.22, 1.23, 1.26, 1.27], 'C': [3.94, 4.09, 4.11, 4.12, 4.15, 4.19, 4.25, 4.28], 'N': [2.45, 2.52, 2.56, 2.58, 2.62, 2.67, 2.69, 2.72, 3.71, 4.34, 4.37, 4.38, 4.39, 4.4]} | 0.1094463 | 0.4536106 | 0.4369431 | 251333-BV-component_1-Mn4H24C16N32-2p | C4 H6 Mn1 N8 | C-H-Mn-N | Mn..N_2.281 | 0.25325 | 20.55812
686 | 95750 | ICSD | (0, 0, 1) | Zn4P4H28C8N16O20 | 2 | 0 | 12.53618 | 15.53618 | 2 | (Zn4P4H28C8N16O20)2 | {3: 94.22959999999988, 2: 93.65033999999987, 0: 88.49597999999995} | 0.9938527 | 0.02227923 | 0.03308559 | 0.57926 | 0.01077463 | C..O¦H..H¦H..N¦H..O | {'H..H': 30.87, 'H..N': 12.76, 'H..O': 71.37, 'C..O': 16.51} | {'H..O': 24, 'H..H': 12, 'H..N': 8, 'C..O': 8} | {'H..LNM': 32, 'H..H': 12, 'LNM..LNM': 8} | H..H¦H..LNM¦LNM..LNM | 0 | [] | {'Zn': [2.09], 'P': [4.87], 'H': [1.13, 1.17, 1.18, 1.19, 1.2, 1.21, 1.22], 'C': [4.12, 4.22], 'N': [3.42, 3.48, 3.49], 'O': [1.69, 1.75, 2.01, 2.04, 2.15]} | 0.1010287 | 0.8989713 |  | 95750-BV-component_1-Zn4P4H28C8N16O20-2p | C2 H7 N4 O5 P1 Zn1 | C-H-N-O-P-Zn | Zn..O_1.979 | 0.47581 | 32.93602
799 | 78773 | ICSD | (0, 0, 1) | Eu2U2I12 | 2 | 0 | 3.910308 | 7.990308 | 4 | (Eu2U2I12)4 | {3: 19.58408000000001, 2: 19.046680000000006, 0: 13.956999999999997} | 0.9725593 | 0.01492778 | 0.01587998 | 0.2687 | 0.002582115 | I..I | {'I..I': 517.65} | {'I..I': 72} | {'NM..NM': 72} | NM..NM | 0 | [] | {'Eu': [1.95], 'U': [2.62], 'I': [0.72, 0.81, 0.82, 0.88, 0.97, 1.02]} | 0.09550246 | 0.9044975 |  | 78773-BV-component_1-Eu2U2I12-2p | Eu1 I6 U1 | Eu-I-U | Eu..I_3.251 | 0.32022 | 16.92678
817 | 143635 | ICSD | (1, -1, 0) | Cs4Zn2P4Se12 | 2 | 0 | 4.280358 | 7.920358 | 2 | (Cs4Zn2P4Se12)2 | {3: 30.84095000000002, 2: 29.16539000000001, 1: 25.93831000000001, 0: 23.284270000000006} | 0.9456709 | 0.05777793 | 0.07155929 | 1.67556 | 0.01556812 | Cs..Se¦Se..Se | {'Se..Se': 120.34, 'Cs..Se': 156.2} | {'Cs..Se': 32, 'Se..Se': 26} | {'EPM..NM': 32, 'NM..NM': 26} | EPM..NM¦NM..NM | 0 | ['Cs0 3.0 vu', 'Cs1 3.0 vu', 'Cs2 3.0 vu', 'Cs3 3.0 vu', 'Cs4 3.0 vu', 'Cs5 3.0 vu', 'Cs6 3.0 vu', 'Cs7 3.0 vu'] | {'Cs': [2.95, 2.96], 'Zn': [2.23], 'P': [4.94, 5.07], 'Se': [1.97, 1.99, 2.13, 2.15, 2.18, 2.23]} | 0.2217323 | 0.42705 | 0.3512177 | 143635-BV-component_1-Cs4Zn2P4Se12-2p | Cs2 P2 Se6 Zn1 | Cs-P-Se-Zn | Cs..Se_3.610 | 0.18235 | 31.74309
850 | 35698 | ICSD | (0, 1, 0) | Sn2Sb4As4F36 | 2 | 0 | 11.6886552 | 14.6086552 | 2 | (Sn2Sb4As4F36)2 | {3: 41.40794000000004, 2: 41.14812000000005, 1: 39.48589000000005, 0: 36.641040000000025} | 0.993515 | 0.008660667 | 0.01135219 | 0.25982 | 0.003884388 | As..F¦F..F | {'F..F': 149.14, 'As..F': 42.11} | {'F..F': 48, 'As..F': 12} | {'LNM..LNM': 48, 'LNM..MTL': 12} | LNM..LNM¦LNM..MTL | 0 | ['F36 1.3 vu', 'F37 1.3 vu', 'F38 1.3 vu', 'F39 1.3 vu', 'F40 1.2 vu', 'F41 1.2 vu', 'F42 1.2 vu', 'F43 1.2 vu', 'F44 1.3 vu', 'F45 1.3 vu', 'F46 1.3 vu', 'F47 1.3 vu', 'F56 1.3 vu', 'F57 1.3 vu', 'F58 1.3 vu', 'F59 1.3 vu', 'F64 1.4 vu', 'F65 1.4 vu', 'F66 1.4 vu', 'F67 1.4 vu', 'F72 1.3 vu', 'F73 1.3 vu', 'F74 1.3 vu', 'F75 1.3 vu', 'F84 1.2 vu', 'F85 1.2 vu', 'F86 1.2 vu', 'F87 1.2 vu'] | {'Sn': [1.51], 'Sb': [5.95, 6.06], 'As': [2.66, 2.78], 'F': [0.97, 0.98, 1.06, 1.07, 1.08, 1.1, 1.11, 1.17, 1.18, 1.19, 1.2, 1.24, 1.26, 1.27, 1.29, 1.32, 1.37]} | 0.05450502 | 0.3487025 | 0.5967925 | 35698-BV-component_1-Sn2Sb4As4F36-2p | As2 F18 Sb2 Sn1 | As-F-Sb-Sn | Sn..F_2.497 | 0.17864 | 20.13308
857 | 281327 | ICSD | (0, 0, 1) | Ba4Fe4H24C20N24O16 | 2 | 0 | 75.8537 | 78.7137 | 2 | (Ba4Fe4H24C20N24O16)2 | {3: 99.92490999999997, 2: 99.54583999999997, 1: 94.35254999999998, 0: 93.48607999999997} | 0.9962065 | 0.00924561 | 0.01083649 | 0.37907 | 0.005650031 | C..H¦C..O¦H..H¦H..N¦H..O¦N..O¦O..O | {'H..H': 19.89, 'O..O': 6.81, 'N..O': 69.15, 'C..H': 44.85, 'C..O': 18.59, 'H..O': 20.2, 'H..N': 66.6} | {'N..O': 22, 'C..H': 18, 'H..N': 16, 'C..O': 10, 'H..H': 8, 'O..O': 4, 'H..O': 4} | {'H..LNM': 38, 'LNM..LNM': 36, 'H..H': 8} | H..H¦H..LNM¦LNM..LNM | 0 | [] | {'Ba': [2.51, 2.52, 2.58, 2.61], 'Fe': [3.69, 3.73, 3.75], 'H': [0.87, 0.88, 0.93, 0.94, 0.95, 0.97, 0.98, 0.99, 1.0, 1.01, 1.02, 1.03, 1.06], 'C': [2.71, 2.74, 2.76, 2.8, 2.81, 2.84, 2.85, 2.86, 2.87, 2.9, 2.92, 2.95], 'N': [2.38, 2.41, 2.45, 2.46, 2.47, 2.48, 2.5, 2.51, 2.52, 2.53, 2.54, 2.55, 2.56, 2.57, 2.58, 2.59, 2.6, 2.66, 2.69, 3.3, 3.34, 3.47, 3.5], 'O': [1.71, 1.72, 1.75, 1.79, 1.8, 1.81, 1.82, 1.83, 1.88, 1.9, 2.0, 2.07, 2.16, 2.22]} | 0.0588725 | 0.806558 | 0.1345695 | 281327-BV-component_1-Ba4Fe4H24C20N24O16-2p | Ba1 C5 Fe1 H6 N6 O4 | Ba-C-Fe-H-N-O | Ba..N_2.857 | 0.35165 | 20.39317
878 | 120440 | ICSD | (0, 0, 1) | Cs1W2O2F9 | 2 | 0 | 7.210588 | 10.21059 | 4 | (Cs1W2O2F9)4 | {3: 27.73173999999998, 2: 27.204159999999973, 1: 25.85407999999999, 0: 24.789379999999998} | 0.9809756 | 0.014655 | 0.01297558 | 0.26379 | 0.007977717 | Cs..O¦F..F¦F..O¦O..O | {'F..O': 140.75, 'O..O': 13.03, 'F..F': 50.07, 'Cs..O': 15.49} | {'F..O': 40, 'F..F': 16, 'O..O': 8, 'Cs..O': 8} | {'LNM..LNM': 64, 'EPM..LNM': 8} | EPM..LNM¦LNM..LNM | 0 | ['F24 1.2 vu', 'F25 1.2 vu', 'F26 1.2 vu', 'F27 1.2 vu', 'F28 1.2 vu', 'F29 1.2 vu', 'F30 1.2 vu', 'F31 1.2 vu'] | {'Cs': [1.29], 'W': [5.89], 'O': [2.02], 'F': [1.11, 1.17, 1.18, 1.22]} | 0.179305 | 0.4588426 | 0.3618524 | 120440-BV-component_3-Cs1W2O2F9-2p | Cs1 F9 O2 W2 | Cs-F-O-W | Cs..F_3.101 | 0.1244 | 19.48869
990 | 96723 | ICSD | (0, 0, 1) | Cs6Bi4Br18 | 2 | 0 | 6.941677 | 10.66168 | 4 | (Cs6Bi4Br18)4 | {3: 41.13487999999991, 2: 39.278399999999905, 1: 29.39544000000003, 0: 26.14808000000002} | 0.9548685 | 0.03867667 | 0.03931621 | 0.92824 | 0.008636725 | Br..Br¦Br..Cs | {'Br..Br': 261.9, 'Br..Cs': 260.78} | {'Br..Br': 48, 'Br..Cs': 48} | {'NM..NM': 48, 'EPM..NM': 48} | EPM..NM¦NM..NM | 0 | [] | {'Cs': [0.79, 0.8], 'Bi': [3.7], 'Br': [0.76, 0.81, 1.01, 1.09, 1.23, 2.15]} | 0.1238743 | 0.6594443 | 0.2166813 | 96723-BV-component_3-Cs6Bi4Br18-2p | Bi2 Br9 Cs3 | Bi-Br-Cs | Bi..Br_3.010 | 0.33788 | 21.61687
997 | 138126 | ICSD | (0, 1, 0) | Ca2H4Au4F28 | 2 | 0 | 8.05841 | 10.45841 | 2 | (Ca2H4Au4F28)2 | {3: 28.56511, 2: 27.967470000000016, 1: 26.905970000000018, 0: 25.360880000000005} | 0.979078 | 0.01992133 | 0.03124083 | 0.59764 | 0.01045808 | F..F¦F..H | {'F..F': 119.18, 'F..H': 49.85} | {'F..F': 44, 'F..H': 16} | {'LNM..LNM': 44, 'H..LNM': 16} | H..LNM¦LNM..LNM | 0 | ['Au12 4.7 vu', 'Au13 4.7 vu', 'Au14 4.7 vu', 'Au15 4.7 vu', 'Au16 4.7 vu', 'Au17 4.7 vu', 'Au18 4.7 vu', 'Au19 4.7 vu'] | {'Ca': [2.07], 'H': [0.9, 0.93], 'Au': [4.71, 4.74], 'F': [0.97, 0.99, 1.02, 1.03, 1.09, 1.1, 1.11, 1.16, 1.2]} | 0.1865159 | 0.3312808 | 0.4822032 | 138126-BV-component_1-Ca2H4Au4F28-2p | Au2 Ca1 F14 H2 | Au-Ca-F-H | Ca..F_2.443 | 0.20452 | 26.67135
1173 | 59353 | ICSD | (0, 0, 1) | Cs6Zn2I10 | 2 | 0 | 7.0086364 | 11.0886364 | 4 | (Cs6Zn2I10)4 | {3: 23.38236000000001, 2: 19.473400000000016, 1: 15.485000000000003, 0: 12.61532} | 0.8328244 | 0.06980286 | 0.08853966 | 1.95448 | 0.01693169 | Cs..I¦I..I | {'I..I': 179.78, 'Cs..I': 509.64} | {'Cs..I': 64, 'I..I': 48} | {'EPM..NM': 64, 'NM..NM': 48} | EPM..NM¦NM..NM | 0 | [] | {'Cs': [1.18, 1.78], 'Zn': [2.19], 'I': [0.96, 0.98, 1.12, 1.19]} | 0.3630487 | 0.3704268 | 0.2665245 | 59353-BV-component_3-Cs6Zn2I10-2p | Cs3 I5 Zn1 | Cs-I-Zn | Cs..I_3.798 | 0.18809 | 33.73515
1218 | 3014 | ICSD | (0, 0, 1) | K1Mo2O2F9 | 2 | 0 | 7.06678 | 10.06678 | 4 | (K1Mo2O2F9)4 | {3: 27.28871999999997, 2: 26.997439999999976, 1: 25.680279999999986, 0: 24.55737999999999} | 0.989326 | 0.0091025 | 0.009674989 | 0.14564 | 0.005280594 | F..F¦F..O¦O..O | {'F..F': 37.69, 'F..O': 116.77, 'O..O': 24.07} | {'F..O': 40, 'F..F': 16, 'O..O': 8} | {'LNM..LNM': 64} | LNM..LNM | 0 | [] | {'K': [1.09], 'Mo': [5.82], 'O': [2.08], 'F': [1.08, 1.14, 1.18, 1.19]} | 0.1066436 | 0.4822395 | 0.4111169 | 3014-BV-component_3-K1Mo2O2F9-2p | F9 K1 Mo2 O2 | F-K-Mo-O | K..F_2.818 | 0.10726 | 20.4836
1238 | 138838 | ICSD | (0, 0, 1) | Nb3Se1I7 | 2 | 0 | 3.73303507 | 7.59303507 | 4 | (Nb3Se1I7)4 | {3: 30.492720000000045, 2: 30.260940000000016, 0: 20.526060000000022} | 0.9923988 | 0.0096575 | 0.01011578 | 0.11589 | 0.002264947 | I..I¦I..Se | {'I..I': 169.38, 'I..Se': 68.46} | {'I..I': 36, 'I..Se': 12} | {'NM..NM': 48} | NM..NM | 0 | [] | {'Nb': [5.4], 'Se': [2.85], 'I': [1.34, 1.54, 1.96]} | 0.02325553 | 0.9767445 |  | 138838-BV-component_1-Nb3Se1I7-2p | I7 Nb3 Se1 | I-Nb-Se | Nb..I_2.949 | 0.48396 | 16.34333
1254 | 415717 | ICSD | (0, 1, 0) | Na6W6Cl26 | 2 | 0 | 9.23319912 | 12.87319912 | 4 | (Na6W6Cl26)4 | {3: 87.69889999999988, 2: 87.24775999999987, 1: 82.60135999999991, 0: 78.81802} | 0.9948558 | 0.0090228 | 0.01123611 | 0.22557 | 0.003137139 | Cl..Cl¦Cl..Na | {'Cl..Na': 84.73, 'Cl..Cl': 247.82} | {'Cl..Cl': 68, 'Cl..Na': 32} | {'NM..NM': 68, 'EPM..NM': 32} | EPM..NM¦NM..NM | 0 | ['W24 7.6 vu', 'W25 7.6 vu', 'W26 7.6 vu', 'W27 7.6 vu', 'W28 7.6 vu', 'W29 7.6 vu', 'W30 7.6 vu', 'W31 7.6 vu', 'W32 7.6 vu', 'W33 7.6 vu', 'W34 7.6 vu', 'W35 7.6 vu', 'W36 7.6 vu', 'W37 7.6 vu', 'W38 7.6 vu', 'W39 7.6 vu'] | {'Na': [0.9, 0.93, 1.02], 'W': [7.5, 7.56, 7.6], 'Cl': [1.01, 1.06, 1.12, 1.24, 1.26, 1.28, 1.31, 1.33, 1.69, 1.72, 1.75, 2.31]} | 0.05079902 | 0.5231914 | 0.4260096 | 415717-BV-component_3-Na6W6Cl26-2p | Cl13 Na3 W3 | Cl-Na-W | Na..Cl_2.847 | 0.15197 | 13.58241
1257 | 416016 | ICSD | (0, 1, 0) | La14C6I20 | 2 | 0 | 12.23771 | 16.31771 | 2 | (La14C6I20)2 | {3: 52.46726000000003, 2: 50.650580000000026, 1: 48.51154000000002, 0: 46.447680000000005} | 0.965375 | 0.04780737 | 0.07036659 | 1.81668 | 0.01396439 | I..I¦I..La | {'I..I': 301.25, 'I..La': 100.26} | {'I..I': 64, 'I..La': 12} | {'NM..NM': 64, 'FM..NM': 12} | FM..NM¦NM..NM | 0 | [] | {'La': [3.09, 3.19, 4.18, 4.2, 4.82, 4.92], 'C': [3.66, 3.75, 3.78], 'I': [1.23, 1.26, 1.29, 1.32, 1.38, 1.39, 1.43, 1.47, 1.48, 1.56]} | 0.3017951 | 0.3553471 | 0.3428578 | 416016-BV-component_1-La14C6I20-2p | C3 I10 La7 | C-I-La | La..I_3.361 | 0.3123 | 30.04535
1287 | 411949 | ICSD | (0, 0, 1) | Au4S4O16 | 2 | 0 | 5.3038278 | 8.3038278 | 4 | (Au4S4O16)4 | {3: 69.40656000000025, 2: 68.41936000000014, 0: 64.12848000000004} | 0.9857766 | 0.015425 | 0.01688268 | 0.4936 | 0.006999363 | Au..O¦O..O | {'O..O': 304.74, 'Au..O': 119.15} | {'O..O': 96, 'Au..O': 32} | {'LNM..LNM': 96, 'LNM..TM': 32} | LNM..LNM¦LNM..TM | 0 | [] | {'Au': [2.49], 'S': [6.03], 'O': [2.14, 2.18, 2.23, 2.28]} | 0.1870377 | 0.8129623 |  | 411949-BV-component_3-Au4S4O16-2p | Au1 O4 S1 | Au-O-S | Au..O_2.112 | 0.47061 | 24.70685
1542 | 410898 | ICSD | (0, 1, 0) | Nd2H20S6N6O22 | 2 | 0 | 7.700117 | 10.10012 | 2 | (Nd2H20S6N6O22)2 | {3: 67.59218999999997, 2: 66.76214999999996, 1: 65.12427999999998, 0: 63.86512000000001} | 0.9877199 | 0.02305667 | 0.03409012 | 0.83004 | 0.01144946 | H..H¦H..N¦H..O¦O..O | {'H..H': 53.73, 'H..O': 95.14, 'O..O': 2.65, 'H..N': 32.72} | {'H..O': 36, 'H..H': 26, 'H..N': 8, 'O..O': 2} | {'H..LNM': 44, 'H..H': 26, 'LNM..LNM': 2} | H..H¦H..LNM¦LNM..LNM | 0 | [] | {'Nd': [3.31], 'H': [1.02, 1.03, 1.06, 1.19, 1.2, 1.22, 1.23], 'S': [6.12, 6.16, 6.31], 'N': [3.33, 3.36], 'O': [2.0, 2.01, 2.03, 2.05, 2.11, 2.27, 2.3, 2.34]} | 0.2227058 | 0.4394524 | 0.3378418 | 410898-BV-component_1-Nd2H20S6N6O22-2p | H10 N3 Nd1 O11 S3 | H-N-Nd-O-S | Nd..O_2.483 | 0.35766 | 34.58773
1640 | 32154 | ICSD | (0, 0, 1) | W1I2O2 | 2 | 0 | 5.345000752 | 9.425000752 | 4 | (W1I2O2)4 | {3: 12.825880000000003, 2: 12.601559999999997, 1: 8.57272, 0: 3.86712} | 0.9825104 | 0.02804 | 0.02804 | 0.11216 | 0.007662706 | I..I | {'I..I': 79.22} | {'I..I': 16} | {'NM..NM': 16} | NM..NM | 0 | [] | {'W': [5.76], 'I': [1.38], 'O': [1.94, 2.36]} | 0.02503918 | 0.4497096 | 0.5252513 | 32154-BV-component_3-W1I2O2-2p | I2 O2 W1 | I-O-W | W..O_1.952 | 0.85665 | 26.27282
1712 | 71522 | ICSD | (0, 0, 1) | Pr6Ru2I6 | 2 | 0 | 9.375661 | 13.45566 | 2 | (Pr6Ru2I6)2 | {3: 35.12813999999997, 2: 34.59687999999998, 1: 33.547319999999985, 0: 12.873079999999998} | 0.9848765 | 0.053126 | 0.06884904 | 0.53126 | 0.01349636 | I..I¦I..Pr | {'I..I': 73.56, 'I..Pr': 28.38} | {'I..I': 16, 'I..Pr': 4} | {'NM..NM': 16, 'FM..NM': 4} | FM..NM¦NM..NM | 0 | ['Ru12 11.0 vu', 'Ru13 11.0 vu', 'Ru14 11.0 vu', 'Ru15 11.0 vu'] | {'Pr': [6.44, 6.69, 7.04], 'Ru': [10.98], 'I': [1.29, 1.3, 1.37]} | 0.02387143 | 0.04716051 | 0.9289681 | 71522-BV-component_1-Pr6Ru2I6-2p | I3 Pr3 Ru1 | I-Pr-Ru | Pr..I_3.416 | 0.24119 | 29.43727
1798 | 131852 | ICSD | (0, 0, 1) | Al8H24C16O40 | 2 | 0 | 11.53447 | 13.93447 | 2 | (Al8H24C16O40)2 | {3: 99.85246000000005, 2: 98.99754000000003, 1: 97.57944000000005, 0: 91.18400000000004} | 0.9914382 | 0.01644077 | 0.02624718 | 0.85492 | 0.009656611 | C..H¦C..O¦H..H¦H..O¦O..O | {'H..H': 57.96, 'H..O': 174.05, 'C..H': 14.68, 'C..O': 11.45, 'O..O': 10.79} | {'H..O': 56, 'H..H': 28, 'C..H': 8, 'C..O': 8, 'O..O': 4} | {'H..LNM': 64, 'H..H': 28, 'LNM..LNM': 12} | H..H¦H..LNM¦LNM..LNM | 0 | [] | {'Al': [2.99, 3.13], 'H': [0.97, 0.98, 1.16, 1.17, 1.21], 'C': [3.88, 3.9], 'O': [2.02, 2.05, 2.07, 2.12, 2.13, 2.17, 2.23, 2.25, 2.26]} | 0.09862421 | 0.1635931 | 0.7377827 | 131852-BV-component_1-Al8H24C16O40-2p | Al1 C2 H3 O5 | Al-C-H-O | H..O_1.869 | 0.11218 | 30.19959
1883 | 431031 | ICSD | (0, 1, 0) | Ti12Xe4F72 | 2 | 0 | 11.03977 | 13.95977 | 2 | (Ti12Xe4F72)2 | {3: 87.34934999999967, 2: 87.04952999999963, 1: 86.29154999999969, 0: 83.40750999999979} | 0.9965676 | 0.006517826 | 0.008020533 | 0.29982 | 0.002426739 | F..F | {'F..F': 338.25} | {'F..F': 92} | {'LNM..LNM': 92} | LNM..LNM | 0 | ['F104 1.3 vu', 'F105 1.3 vu', 'F106 1.3 vu', 'F107 1.3 vu', 'F108 1.3 vu', 'F109 1.3 vu', 'F110 1.3 vu', 'F111 1.3 vu', 'F112 1.3 vu', 'F113 1.3 vu', 'F114 1.3 vu', 'F115 1.3 vu', 'F128 1.2 vu', 'F129 1.2 vu', 'F130 1.2 vu', 'F131 1.2 vu', 'F140 1.3 vu', 'F141 1.3 vu', 'F142 1.3 vu', 'F143 1.3 vu', 'F152 1.3 vu', 'F153 1.3 vu', 'F154 1.3 vu', 'F155 1.3 vu', 'F160 1.3 vu', 'F161 1.3 vu', 'F162 1.3 vu', 'F163 1.3 vu', 'F32 1.6 vu', 'F33 1.6 vu', 'F34 1.6 vu', 'F35 1.6 vu', 'F36 1.5 vu', 'F37 1.5 vu', 'F38 1.5 vu', 'F39 1.5 vu', 'F40 1.6 vu', 'F41 1.6 vu', 'F42 1.6 vu', 'F43 1.6 vu', 'F44 1.5 vu', 'F45 1.5 vu', 'F46 1.5 vu', 'F47 1.5 vu', 'F48 1.5 vu', 'F49 1.5 vu', 'F50 1.5 vu', 'F51 1.5 vu', 'F52 1.5 vu', 'F53 1.5 vu', 'F54 1.5 vu', 'F55 1.5 vu', 'F56 1.5 vu', 'F57 1.5 vu', 'F58 1.5 vu', 'F59 1.5 vu', 'F60 1.7 vu', 'F61 1.7 vu', 'F62 1.7 vu', 'F63 1.7 vu', 'F64 1.5 vu', 'F65 1.5 vu', 'F66 1.5 vu', 'F67 1.5 vu', 'F68 1.5 vu', 'F69 1.5 vu', 'F70 1.5 vu', 'F71 1.5 vu', 'F80 1.3 vu', 'F81 1.3 vu', 'F82 1.3 vu', 'F83 1.3 vu', 'F84 1.3 vu', 'F85 1.3 vu', 'F86 1.3 vu', 'F87 1.3 vu', 'F88 1.4 vu', 'F89 1.4 vu', 'F90 1.4 vu', 'F91 1.4 vu', 'F92 1.2 vu', 'F93 1.2 vu', 'F94 1.2 vu', 'F95 1.2 vu'] | {'Ti': [4.32, 4.33, 4.36, 4.37, 4.38, 4.39], 'Xe': [7.2, 7.33], 'F': [1.1, 1.11, 1.12, 1.13, 1.14, 1.15, 1.16, 1.17, 1.21, 1.24, 1.28, 1.29, 1.3, 1.31, 1.33, 1.35, 1.46, 1.49, 1.5, 1.51, 1.52, 1.62, 1.65, 1.69]} | 0.07606093 | 0.1922909 | 0.7316482 | 431031-BV-component_1-Ti12Xe4F72-2p | F18 Ti3 Xe1 | F-Ti-Xe | Xe..F_2.689 | 0.1345 | 15.10878
2117 | 422489 | ICSD | (1, 0, 0) | Cs8Ge4S24O84 | 2 | 0 | 16.66476 | 19.66476 | 2 | (Cs8Ge4S24O84)2 | {3: 182.33190000000008, 2: 179.0720900000003, 1: 178.7134500000003, 0: 176.48018000000027} | 0.9821216 | 0.03018343 | 0.0377393 | 3.25981 | 0.01649487 | Cs..O¦O..O | {'O..O': 494.58, 'Cs..O': 254.37} | {'O..O': 152, 'Cs..O': 64} | {'LNM..LNM': 152, 'EPM..LNM': 64} | EPM..LNM¦LNM..LNM | 0 | ['O100 2.5 vu', 'O101 2.5 vu', 'O102 2.5 vu', 'O103 2.5 vu', 'O104 2.5 vu', 'O105 2.5 vu', 'O106 2.5 vu', 'O107 2.5 vu', 'O108 2.5 vu', 'O109 2.5 vu', 'O110 2.5 vu', 'O111 2.5 vu', 'O112 2.5 vu', 'O113 2.5 vu', 'O114 2.5 vu', 'O115 2.5 vu', 'O120 2.5 vu', 'O121 2.5 vu', 'O122 2.5 vu', 'O123 2.5 vu', 'O128 2.5 vu', 'O129 2.5 vu', 'O130 2.5 vu', 'O131 2.5 vu', 'O132 2.5 vu', 'O133 2.5 vu', 'O134 2.5 vu', 'O135 2.5 vu', 'O136 2.5 vu', 'O137 2.5 vu', 'O138 2.5 vu', 'O139 2.5 vu', 'O140 2.4 vu', 'O141 2.4 vu', 'O142 2.4 vu', 'O143 2.4 vu', 'O144 2.5 vu', 'O145 2.5 vu', 'O146 2.5 vu', 'O147 2.5 vu', 'O152 2.5 vu', 'O153 2.5 vu', 'O154 2.5 vu', 'O155 2.5 vu', 'O164 2.5 vu', 'O165 2.5 vu', 'O166 2.5 vu', 'O167 2.5 vu', 'O176 2.5 vu', 'O177 2.5 vu', 'O178 2.5 vu', 'O179 2.5 vu', 'O72 2.5 vu', 'O73 2.5 vu', 'O74 2.5 vu', 'O75 2.5 vu', 'O76 2.5 vu', 'O77 2.5 vu', 'O78 2.5 vu', 'O79 2.5 vu', 'O80 2.5 vu', 'O81 2.5 vu', 'O82 2.5 vu', 'O83 2.5 vu', 'O88 2.5 vu', 'O89 2.5 vu', 'O90 2.5 vu', 'O91 2.5 vu', 'O96 2.5 vu', 'O97 2.5 vu', 'O98 2.5 vu', 'O99 2.5 vu'] | {'Cs': [0.97, 1.15, 1.18, 1.19], 'Ge': [4.3, 4.4], 'S': [5.95, 5.97, 5.99, 6.01, 6.02, 6.03, 6.04], 'O': [2.1, 2.11, 2.12, 2.13, 2.15, 2.16, 2.17, 2.19, 2.21, 2.22, 2.24, 2.28, 2.43, 2.45, 2.46, 2.47, 2.48, 2.49, 2.5, 2.51, 2.52]} | 0.5570687 | 0.06128796 | 0.3816433 | 422489-BV-component_1-Cs8Ge4S24O84-2p | Cs2 Ge1 O21 S6 | Cs-Ge-O-S | Cs..O_3.098 | 0.15776 | 34.35776
2212 | 110483 | ICSD | (1, 0, 1) | V8H64C16N8O24 | 2 | 0 | 6.89453 | 9.29453 | 2 | (V8H64C16N8O24)2 | {3: 131.3933599999999, 2: 129.57050999999987, 1: 128.85119999999986, 0: 126.50019999999994} | 0.9861268 | 0.01613142 | 0.02657185 | 1.82285 | 0.00970684 | H..H¦H..O | {'H..H': 227.28, 'H..O': 354.68} | {'H..O': 116, 'H..H': 110} | {'H..LNM': 116, 'H..H': 110} | H..H¦H..LNM | 0 | [] | {'V': [4.68, 4.73, 4.75], 'H': [1.1, 1.15, 1.17, 1.18, 1.19, 1.21, 1.23, 1.24, 1.25, 1.26, 1.28, 1.3, 1.31, 1.32, 1.33, 1.34, 1.35, 1.36, 1.37, 1.42, 1.44], 'C': [4.04, 4.15, 4.22, 4.27, 4.31, 4.35, 4.45], 'N': [3.95, 3.96, 3.99], 'O': [1.61, 1.65, 1.66, 1.7, 1.72, 1.73, 1.93, 1.94, 1.99, 2.04]} | 0.3725302 | 0.1470032 | 0.4804666 | 110483-BV-component_1-V8H64C16N8O24-2p | C2 H8 N1 O3 V1 | C-H-N-O-V | H..O_1.868 | 0.11223 | 28.70422
2240 | 262722 | ICSD | (1, 0, 0) | W16Br40 | 2 | 0 | 10.31904 | 14.03904 | 2 | (W16Br40)2 | {3: 123.71109999999999, 2: 122.92201999999995, 1: 120.80515999999992, 0: 120.52379999999992} | 0.9936216 | 0.01517462 | 0.01860965 | 0.78908 | 0.004036912 | Br..Br | {'Br..Br': 605.67} | {'Br..Br': 104} | {'NM..NM': 104} | NM..NM | 0 | ['W0 11.5 vu', 'W1 11.5 vu', 'W10 12.3 vu', 'W11 12.3 vu', 'W12 12.3 vu', 'W13 12.3 vu', 'W14 12.3 vu', 'W15 12.3 vu', 'W16 11.7 vu', 'W17 11.7 vu', 'W18 11.7 vu', 'W19 11.7 vu', 'W2 11.5 vu', 'W20 11.7 vu', 'W21 11.7 vu', 'W22 11.7 vu', 'W23 11.7 vu', 'W24 10.2 vu', 'W25 10.2 vu', 'W26 10.2 vu', 'W27 10.2 vu', 'W28 10.2 vu', 'W29 10.2 vu', 'W3 11.5 vu', 'W30 10.2 vu', 'W31 10.2 vu', 'W4 11.5 vu', 'W5 11.5 vu', 'W6 11.5 vu', 'W7 11.5 vu', 'W8 12.3 vu', 'W9 12.3 vu'] | {'W': [10.16, 11.49, 11.7, 12.27], 'Br': [1.01, 1.4, 1.47, 1.54, 1.67, 1.73, 1.74, 1.82, 2.13]} | 0.24757 | 0.6641546 | 0.08827534 | 262722-BV-component_1-W16Br40-2p | Br5 W2 | Br-W | W..Br_2.829 | 0.35859 | 19.60296
2304 | 123981 | ICSD | (0, 0, 1) | Bi4H12S8O36 | 2 | 0 | 10.62242 | 13.62242 | 2 | (Bi4H12S8O36)2 | {3: 77.46353999999992, 2: 76.81885999999993, 1: 70.11335999999987, 0: 67.7186399999999} | 0.9916776 | 0.02014625 | 0.02490184 | 0.64468 | 0.01149459 | H..O¦O..O | {'H..O': 114.05, 'O..O': 22.7} | {'H..O': 48, 'O..O': 16} | {'H..LNM': 48, 'LNM..LNM': 16} | H..LNM¦LNM..LNM | 0 | ['O80 2.5 vu', 'O81 2.5 vu', 'O82 2.5 vu', 'O83 2.5 vu', 'O84 2.5 vu', 'O85 2.5 vu', 'O86 2.5 vu', 'O87 2.5 vu'] | {'Bi': [2.94], 'H': [0.97, 1.11, 1.13], 'S': [6.14, 6.19], 'O': [1.92, 2.13, 2.22, 2.25, 2.28, 2.3, 2.31, 2.34, 2.45]} | 0.06615563 | 0.6881035 | 0.2457408 | 123981-BV-component_1-Bi4H12S8O36-2p | Bi1 H3 O9 S2 | Bi-H-O-S | Bi..O_2.446 | 0.36914 | 28.37811
2581 | 132656 | ICSD | (0, 0, 1) | Cs1Ba2Ga4S8Cl1 | 2 | 0 | 6.60968611 | 11.52968611 | 4 | (Cs1Ba2Ga4S8Cl1)4 | {3: 33.96785999999998, 2: 32.62521999999998, 1: 27.178479999999986, 0: 18.512839999999997} | 0.9604732 | 0.067132 | 0.07971988 | 0.67132 | 0.01440268 | Ba..S¦Cl..S¦Cs..S¦S..S | {'S..S': 37.77, 'Cl..S': 21.55, 'Ba..S': 72.71, 'Cs..S': 70.24} | {'S..S': 12, 'Ba..S': 12, 'Cs..S': 12, 'Cl..S': 4} | {'EPM..NM': 24, 'NM..NM': 16} | EPM..NM¦NM..NM | 0 | [] | {'Cs': [1.89], 'Ba': [1.68, 1.71], 'Ga': [2.99, 3.03, 3.28], 'S': [1.49, 1.85, 1.95, 2.0, 2.03, 2.05], 'Cl': [1.03]} | 0.08687404 | 0.3524253 | 0.5607007 | 132656-BV-component_3-Cs1Ba2Ga4S8Cl1-2p | Ba2 Cl1 Cs1 Ga4 S8 | Ba-Cl-Cs-Ga-S | Ga..S_2.352 | 0.60496 | 30.04047
2749 | 413504 | ICSD | (0, 0, 1) | K4Ti4I12O1 | 2 | 0 | 3.955612152 | 8.035612152 | 4 | (K4Ti4I12O1)4 | {3: 39.55983999999997, 2: 35.135040000000025, 0: 33.80664000000002} | 0.8881492 | 0.05531 | 0.0605058 | 2.2124 | 0.01188291 | I..I¦I..K | {'I..I': 337.34, 'I..K': 594.68} | {'I..K': 96, 'I..I': 64} | {'EPM..NM': 96, 'NM..NM': 64} | EPM..NM¦NM..NM | 0 | [] | {'K': [0.94], 'Ti': [4.56], 'I': [1.02, 1.39], 'O': [2.36]} | 0.7691024 | 0.2308976 |  | 413504-BV-component_1-K4Ti4I12O1-2p | I12 K4 O1 Ti4 | I-K-O-Ti | K..I_3.556 | 0.16091 | 26.35929
2837 | 614 | ICSD | (0, 0, 1) | Ge8Se16 | 2 | 0 | 3.662642 | 7.302642 | 4 | (Ge8Se16)4 | {3: 66.33190000000009, 2: 65.34444000000009, 1: 57.57443999999998, 0: 53.23023999999995} | 0.9851133 | 0.01542906 | 0.01899434 | 0.49373 | 0.004189808 | Ge..Se¦Se..Se | {'Se..Se': 568.83, 'Ge..Se': 12.57} | {'Se..Se': 120, 'Ge..Se': 8} | {'NM..NM': 120, 'MTL..NM': 8} | MTL..NM¦NM..NM | 0 | [] | {'Ge': [4.03, 4.05, 4.06], 'Se': [2.03, 2.04, 2.05, 2.1, 2.11, 2.16, 2.22, 2.25]} | 0.07536908 | 0.5930546 | 0.3315763 | 614-BV-component_3-Ge8Se16-2p | Ge1 Se2 | Ge-Se | Ge..Se_2.364 | 0.96324 | 23.15261
2898 | 14078 | ICSD | (1, 0, -2) | Cr8Cu4H16O36 | 2 | 0 | 5.769575 | 8.169575 | 2 | (Cr8Cu4H16O36)2 | {3: 64.67602000000002, 2: 63.298879999999976, 1: 62.0408, 0: 59.58140000000001} | 0.9787071 | 0.02374379 | 0.04366371 | 1.37714 | 0.01070962 | H..H¦H..O¦O..O | {'H..H': 28.08, 'O..O': 101.52, 'H..O': 203.21} | {'H..O': 56, 'O..O': 40, 'H..H': 20} | {'H..LNM': 56, 'LNM..LNM': 40, 'H..H': 20} | H..H¦H..LNM¦LNM..LNM | 0 | [] | {'Cr': [5.0, 5.01], 'Cu': [2.02], 'H': [0.89, 0.92, 0.93, 1.0], 'O': [1.67, 1.69, 1.74, 1.85, 1.88, 1.89, 2.0, 2.03]} | 0.2703126 | 0.2469429 | 0.4827445 | 14078-BV-component_1-Cr8Cu4H16O36-2p | Cr2 Cu1 H4 O9 | Cr-Cu-H-O | Cu..O_2.387 | 0.13437 | 32.77692
3120 | 410590 | ICSD | (1, 0, 0) | Cs5Nb2S4Br9 | 2 | 0 | 3.649842 | 7.369842 | 4 | (Cs5Nb2S4Br9)4 | {3: 39.78217999999992, 2: 33.99158000000001, 1: 32.655900000000024, 0: 30.78469999999999} | 0.8544424 | 0.06893571 | 0.08071742 | 2.8953 | 0.0159392 | Br..Br¦Br..Cs¦Br..S¦Cs..S¦S..S | {'Br..S': 24.26, 'Br..Br': 174.47, 'S..S': 45.27, 'Cs..S': 160.89, 'Br..Cs': 456.65} | {'Br..Cs': 72, 'Br..Br': 40, 'Cs..S': 32, 'Br..S': 16, 'S..S': 8} | {'EPM..NM': 104, 'NM..NM': 64} | EPM..NM¦NM..NM | 0 | [] | {'Cs': [1.18, 1.23], 'Nb': [5.72], 'S': [2.84], 'Br': [0.91, 1.22, 1.27]} | 0.6435802 | 0.1484505 | 0.2079693 | 410590-BV-component_1-Cs5Nb2S4Br9-2p | Br9 Cs5 Nb2 S4 | Br-Cs-Nb-S | Cs..Br_3.612 | 0.16696 | 32.2852
3124 | 33886 | ICSD | (0, 0, 1) | Mg2H8S4O18 | 2 | 0 | 9.775992 | 12.17599 | 4 | (Mg2H8S4O18)4 | {3: 77.40662, 2: 76.50958, 1: 74.93653999999997, 0: 70.77965999999995} | 0.9884113 | 0.01601857 | 0.02210881 | 0.44852 | 0.01037383 | H..O¦O..O | {'O..O': 10.01, 'H..O': 251.42} | {'H..O': 104, 'O..O': 8} | {'H..LNM': 104, 'LNM..LNM': 8} | H..LNM¦LNM..LNM | 0 | [] | {'Mg': [1.98], 'H': [0.99, 1.0, 1.05], 'S': [6.19, 6.25], 'O': [1.86, 2.1, 2.17, 2.27, 2.28, 2.3, 2.32]} | 0.1353622 | 0.2373698 | 0.627268 | 33886-BV-component_3-Mg2H8S4O18-2p | H4 Mg1 O9 S2 | H-Mg-O-S | Mg..O_2.077 | 0.3171 | 26.53261
3147 | 236384 | ICSD | (0, 0, 1) | Cs2Ba1Ta6Br15O3 | 2 | 0 | 7.457119 | 14.41712 | 4 | (Cs2Ba1Ta6Br15O3)4 | {3: 79.61225999999999, 2: 77.49989999999998, 0: 68.86655999999998} | 0.9734669 | 0.03911778 | 0.05918027 | 1.05618 | 0.01280059 | Br..Br¦Br..Cs | {'Br..Br': 235.27, 'Br..Cs': 182.45} | {'Br..Br': 60, 'Br..Cs': 48} | {'NM..NM': 60, 'EPM..NM': 48} | EPM..NM¦NM..NM | 0 | ['Ta12 7.8 vu', 'Ta13 7.8 vu', 'Ta14 7.8 vu', 'Ta15 7.8 vu', 'Ta16 7.8 vu', 'Ta17 7.8 vu', 'Ta18 7.8 vu', 'Ta19 7.8 vu', 'Ta20 7.8 vu', 'Ta21 7.8 vu', 'Ta22 7.8 vu', 'Ta23 7.8 vu', 'Ta24 7.8 vu', 'Ta25 7.8 vu', 'Ta26 7.8 vu', 'Ta27 7.8 vu', 'Ta28 7.8 vu', 'Ta29 7.8 vu', 'Ta30 7.8 vu', 'Ta31 7.8 vu', 'Ta32 7.8 vu', 'Ta33 7.8 vu', 'Ta34 7.8 vu', 'Ta35 7.8 vu'] | {'Cs': [1.18], 'Ba': [2.48], 'Ta': [7.81], 'Br': [1.19, 1.59, 1.71], 'O': [2.03]} | 0.1965772 | 0.8034228 |  | 236384-BV-component_3-Cs2Ba1Ta6Br15O3-2p | Ba1 Br15 Cs2 O3 Ta6 | Ba-Br-Cs-O-Ta | Ba..O_2.576 | 0.44301 | 27.69994
3382 | 99505 | ICSD | (0, 1, 0) | Rb2Fe4S6 | 2 | 0 | 3.79335446 | 10.21335446 | 4 | (Rb2Fe4S6)4 | {3: 34.30387999999998, 2: 32.69675999999997, 1: 30.12935999999998, 0: 2.7662400000000003} | 0.9531505 | 0.0502225 | 0.05761992 | 0.80356 | 0.0160059 | Rb..S¦S..S | {'S..S': 112.29, 'Rb..S': 148.26} | {'S..S': 32, 'Rb..S': 32} | {'NM..NM': 32, 'EPM..NM': 32} | EPM..NM¦NM..NM | 0 | [] | {'Rb': [1.37], 'Fe': [4.3], 'S': [2.1, 2.56]} | 0.05095879 | 0.08140749 | 0.8676337 | 99505-BV-component_3-Rb2Fe4S6-2p | Fe2 Rb1 S3 | Fe-Rb-S | Rb..S_3.472 | 0.12405 | 32.38264
3437 | 130363 | ICSD | (0, 0, 1) | V2I6 | 2 | 0 | 3.114570528 | 7.194570528 | 6 | (V2I6)6 | {3: 23.896889999999992, 2: 23.33861999999999, 0: 11.246580000000002} | 0.9766384 | 0.02067667 | 0.02072796 | 0.18609 | 0.004602917 | I..I | {'I..I': 290.91} | {'I..I': 54} | {'NM..NM': 54} | NM..NM | 0 | [] | {'V': [3.46], 'I': [1.5]} | 0.04413093 | 0.9558691 |  | 130363-BV-component_5-V2I6-2p | I3 V1 | I-V | V..I_2.716 | 0.57332 | 20.64416
3488 | 157739 | ICSD | (0, 0, 1) | Cs4Nb8P4S40 | 2 | 0 | 12.59823 | 17.96823 | 2 | (Cs4Nb8P4S40)2 | {3: 87.43330000000003, 2: 86.17895999999999, 1: 83.34494000000005, 0: 73.48343999999996} | 0.9856537 | 0.03919812 | 0.04708988 | 1.25434 | 0.0128176 | Cs..S¦S..S | {'S..S': 137.03, 'Cs..S': 116.23} | {'S..S': 32, 'Cs..S': 32} | {'NM..NM': 32, 'EPM..NM': 32} | EPM..NM¦NM..NM | 0 | ['Nb10 6.4 vu', 'Nb11 6.4 vu', 'Nb16 6.3 vu', 'Nb17 6.3 vu', 'Nb18 6.3 vu', 'Nb19 6.3 vu', 'Nb8 6.4 vu', 'Nb9 6.4 vu'] | {'Cs': [1.26, 1.32], 'Nb': [6.15, 6.19, 6.28, 6.36], 'P': [5.18, 5.21], 'S': [1.9, 1.93, 2.14, 2.16, 2.24, 2.26, 2.51, 2.52, 2.56, 2.65, 2.67, 2.75, 2.76, 2.77, 2.78, 2.79, 2.8, 2.84]} | 0.08991775 | 0.2031576 | 0.7069247 | 157739-BV-component_1-Cs4Nb8P4S40-2p | Cs1 Nb2 P1 S10 | Cs-Nb-P-S | Cs..S_3.496 | 0.19448 | 27.72479
3517 | 162703 | ICSD | (0, 0, 1) | Mo8P9H56N12Cl1O56 | 2 | 0 | 57.85855 | 60.71855 | 2 | (Mo8P9H56N12Cl1O56)2 | {3: 164.27889999999945, 2: 163.27005999999938, 1: 154.1520399999998, 0: 149.76967999999997} | 0.993859 | 0.02802333 | 0.03737897 | 1.00884 | 0.01068943 | H..O¦O..O | {'H..O': 259.94, 'O..O': 11.61} | {'H..O': 64, 'O..O': 8} | {'H..LNM': 64, 'LNM..LNM': 8} | H..LNM¦LNM..LNM | 0 | ['H138 1.6 vu', 'H139 1.6 vu', 'H140 1.6 vu', 'H141 1.6 vu', 'H142 1.6 vu', 'H143 1.6 vu', 'H144 1.6 vu', 'H145 1.6 vu'] | {'Mo': [5.63, 5.68], 'P': [4.98, 4.99, 5.13], 'H': [1.0, 1.02, 1.34, 1.37, 1.38, 1.4, 1.43, 1.44, 1.48, 1.61], 'N': [4.04], 'Cl': [0.69], 'O': [1.65, 1.82, 1.85, 1.86, 1.88, 1.92, 1.96, 2.06, 2.07, 2.08, 2.14, 2.15, 2.18, 2.22]} | 0.06953096 | 0.6284294 | 0.3020397 | 162703-BV-component_1-Mo8P9H56N12Cl1O56-2p | Cl1 H56 Mo8 N12 O56 P9 | Cl-H-Mo-N-O-P | Mo..O_2.189 | 0.43509 | 27.05229
3771 | 242168 | ICSD | (1, 0, 0) | Mo12I36 | 2 | 0 | 10.7028 | 14.7828 | 2 | (Mo12I36)2 | {3: 85.49071999999991, 2: 84.57973999999997, 1: 84.09087999999996, 0: 77.91072000000004} | 0.9893441 | 0.0162675 | 0.01943605 | 0.91098 | 0.00485408 | I..I | {'I..I': 635.06} | {'I..I': 112} | {'NM..NM': 112} | NM..NM | 0 | ['Mo0 9.1 vu', 'Mo1 9.1 vu', 'Mo10 8.8 vu', 'Mo11 8.8 vu', 'Mo12 8.8 vu', 'Mo13 8.8 vu', 'Mo14 8.8 vu', 'Mo15 8.8 vu', 'Mo16 9.0 vu', 'Mo17 9.0 vu', 'Mo18 9.0 vu', 'Mo19 9.0 vu', 'Mo2 9.1 vu', 'Mo20 9.0 vu', 'Mo21 9.0 vu', 'Mo22 9.0 vu', 'Mo23 9.0 vu', 'Mo3 9.1 vu', 'Mo4 9.1 vu', 'Mo5 9.1 vu', 'Mo6 9.1 vu', 'Mo7 9.1 vu', 'Mo8 8.8 vu', 'Mo9 8.8 vu'] | {'Mo': [8.84, 8.98, 9.07], 'I': [1.07, 1.11, 1.24, 1.26, 1.28, 1.41, 2.28, 2.42, 2.46, 2.6]} | 0.1201821 | 0.0644934 | 0.8153245 | 242168-BV-component_1-Mo12I36-2p | I3 Mo1 | I-Mo | I..I_3.485 | 0.11828 | 21.10619
3909 | 429283 | ICSD | (1, 0, 0) | Hg4As4F28 | 2 | 0 | 4.967888 | 7.887888 | 2 | (Hg4As4F28)2 | {3: 30.462580000000035, 2: 29.838080000000012, 1: 27.91652000000002, 0: 26.137500000000017} | 0.9794994 | 0.01951562 | 0.02182609 | 0.6245 | 0.008014915 | F..F¦F..Hg | {'F..F': 175.13, 'F..Hg': 29.27} | {'F..F': 56, 'F..Hg': 8} | {'LNM..LNM': 56, 'LNM..TM': 8} | LNM..LNM¦LNM..TM | 0 | ['F32 1.2 vu', 'F33 1.2 vu', 'F34 1.2 vu', 'F35 1.2 vu', 'F36 1.2 vu', 'F37 1.2 vu', 'F38 1.2 vu', 'F39 1.2 vu', 'F48 1.2 vu', 'F49 1.2 vu', 'F50 1.2 vu', 'F51 1.2 vu', 'F52 1.2 vu', 'F53 1.2 vu', 'F54 1.2 vu', 'F55 1.2 vu'] | {'Hg': [1.88], 'As': [5.1], 'F': [1.14, 1.16, 1.18, 1.22, 1.24]} | 0.1443904 | 0.4442831 | 0.4113265 | 429283-BV-component_1-Hg4As4F28-2p | As1 F7 Hg1 | As-F-Hg | Hg..F_2.531 | 0.16097 | 26.48552
3997 | 250696 | ICSD | (1, 0, 0) | Mn2H24C36N16O4 | 2 | 0 | 9.671803 | 12.0718 | 2 | (Mn2H24C36N16O4)2 | {3: 114.36837999999995, 2: 114.02631999999993, 1: 112.36911999999998, 0: 110.29719999999999} | 0.9970091 | 0.005897586 | 0.006829134 | 0.34206 | 0.002512569 | C..H¦H..H¦H..N¦H..O¦N..N | {'C..H': 99.5, 'N..N': 8.4, 'H..H': 30.8, 'H..N': 168.43, 'H..O': 47.41} | {'C..H': 48, 'H..N': 40, 'H..O': 16, 'H..H': 8, 'N..N': 4} | {'H..LNM': 104, 'H..H': 8, 'LNM..LNM': 4} | H..H¦H..LNM¦LNM..LNM | 0 | [] | {'Mn': [2.21], 'H': [1.21, 1.25, 1.26, 1.27], 'C': [3.62, 3.68, 3.75, 4.41, 4.52, 4.56], 'N': [2.27, 2.29, 2.62, 2.79], 'O': [2.06]} | 0.08401987 | 0.4070564 | 0.5089237 | 250696-BV-component_1-Mn2H24C36N16O4-2p | C18 H12 Mn1 N8 O2 | C-H-Mn-N-O | Mn..N_2.205 | 0.31131 | 12.71399
4115 | 93876 | ICSD | (0, 1, 0) | K6Cr4P6S24 | 2 | 0 | 4.583066 | 8.363066 | 4 | (K6Cr4P6S24)4 | {3: 97.02949999999997, 2: 93.87720000000009, 1: 89.55824000000007, 0: 85.92590000000003} | 0.9675119 | 0.031523 | 0.04616845 | 1.57615 | 0.009086699 | K..S¦P..S¦S..S | {'K..S': 432.28, 'S..S': 402.69, 'P..S': 21.07} | {'S..S': 112, 'K..S': 80, 'P..S': 8} | {'NM..NM': 120, 'EPM..NM': 80} | EPM..NM¦NM..NM | 0 | [] | {'K': [0.94, 1.13, 1.25], 'Cr': [3.35], 'P': [4.25, 4.55, 4.97], 'S': [1.6, 1.86, 1.88, 1.91, 1.94, 2.0, 2.09, 2.16, 2.34, 2.36, 2.4]} | 0.2838989 | 0.3889693 | 0.3271317 | 93876-BV-component_3-K6Cr4P6S24-2p | Cr2 K3 P3 S12 | Cr-K-P-S | K..S_3.164 | 0.2118 | 22.27424
4359 | 263467 | ICSD | (1, 0, 0) | Cs4C8S8N4O16F24 | 2 | 0 | 9.338294 | 12.25829 | 2 | (Cs4C8S8N4O16F24)2 | {3: 79.47346, 2: 79.29039999999999, 1: 77.88820000000003, 0: 76.52336000000001} | 0.9976966 | 0.004817368 | 0.005846027 | 0.18306 | 0.001964615 | F..F | {'F..F': 242.29} | {'F..F': 76} | {'LNM..LNM': 76} | LNM..LNM | 0 | ['F100 1.2 vu', 'F101 1.2 vu', 'F102 1.2 vu', 'F103 1.2 vu', 'F88 1.2 vu', 'F89 1.2 vu', 'F90 1.2 vu', 'F91 1.2 vu', 'F92 1.2 vu', 'F93 1.2 vu', 'F94 1.2 vu', 'F95 1.2 vu', 'F96 1.2 vu', 'F97 1.2 vu', 'F98 1.2 vu', 'F99 1.2 vu'] | {'Cs': [1.19], 'C': [3.95, 3.96], 'S': [5.85, 5.87], 'N': [3.11], 'O': [2.08, 2.1, 2.15, 2.17], 'F': [1.2, 1.24, 1.25]} | 0.06205213 | 0.4753059 | 0.4626419 | 263467-BV-component_1-Cs4C8S8N4O16F24-2p | C2 Cs1 F6 N1 O4 S2 | C-Cs-F-N-O-S | Cs..O_3.110 | 0.15272 | 14.23844
4582 | 136781 | ICSD | (0, 0, 1) | K12Bi8Br36 | 2 | 0 | 16.72677 | 20.44677 | 2 | (K12Bi8Br36)2 | {3: 38.41806000000006, 2: 37.29878000000006, 1: 31.33028000000001, 0: 28.406620000000004} | 0.9708658 | 0.05087636 | 0.06534126 | 1.11928 | 0.01048584 | Br..Br¦Br..K | {'Br..Br': 137.58, 'Br..K': 121.49} | {'Br..Br': 28, 'Br..K': 16} | {'NM..NM': 28, 'EPM..NM': 16} | EPM..NM¦NM..NM | 0 | [] | {'K': [0.89, 0.95], 'Bi': [3.21, 3.22], 'Br': [1.0, 1.04, 1.1, 1.12, 1.14, 1.15, 1.17]} | 0.1118001 | 0.596168 | 0.2920319 | 136781-BV-component_1-K12Bi8Br36-2p | Bi2 Br9 K3 | Bi-Br-K | Bi..Br_3.058 | 0.29673 | 24.31827
4612 | 428724 | ICSD | (0, 1, 0) | Cs2H2S4O14 | 2 | 0 | 6.096047 | 9.096047 | 2 | (Cs2H2S4O14)2 | {3: 29.985949999999985, 2: 29.34584999999999, 1: 28.43778999999999, 0: 27.70916999999999} | 0.9786533 | 0.032005 | 0.03844272 | 0.6401 | 0.01408685 | Cs..O¦O..O | {'O..O': 71.97, 'Cs..O': 55.34} | {'O..O': 20, 'Cs..O': 20} | {'LNM..LNM': 20, 'EPM..LNM': 20} | EPM..LNM¦LNM..LNM | 0 | ['O40 2.4 vu', 'O41 2.4 vu', 'O42 2.4 vu', 'O43 2.4 vu'] | {'Cs': [1.2], 'H': [1.05], 'S': [5.96, 6.0], 'O': [2.13, 2.18, 2.2, 2.21, 2.28, 2.3, 2.43]} | 0.2811427 | 0.3988352 | 0.3200221 | 428724-BV-component_1-Cs2H2S4O14-2p | Cs1 H1 O7 S2 | Cs-H-O-S | Cs..O_3.126 | 0.14624 | 30.15389
4642 | 260294 | ICSD | (1, 0, 0) | Pu4P8H24C8O24 | 2 | 0 | 8.306101 | 10.7061 | 2 | (Pu4P8H24C8O24)2 | {3: 89.3502800000001, 2: 88.93796000000006, 1: 79.74651999999995, 0: 79.38021999999992} | 0.9953854 | 0.00859 | 0.01107661 | 0.41232 | 0.004075927 | H..H¦H..O | {'H..O': 170.07, 'H..H': 122.57} | {'H..O': 64, 'H..H': 32} | {'H..LNM': 64, 'H..H': 32} | H..H¦H..LNM | 0 | [] | {'Pu': [4.58], 'P': [5.23, 5.26], 'H': [1.2, 1.21, 1.22, 1.23], 'C': [4.43, 4.44], 'O': [2.15, 2.17, 2.18, 2.22, 2.24, 2.27]} | 0.04135582 | 0.9219042 | 0.03674 | 260294-BV-component_1-Pu4P8H24C8O24-2p | C2 H6 O6 P2 Pu1 | C-H-O-P-Pu | Pu..O_2.211 | 0.76141 | 18.50184
4737 | 174524 | ICSD | (1, 0, 0) | Al4Sb8Te8Br4Cl16 | 2 | 0 | 13.93712 | 17.57712 | 4 | (Al4Sb8Te8Br4Cl16)4 | {3: 72.23747999999989, 2: 70.48988000000001, 1: 63.28284000000001, 0: 57.10035999999998} | 0.9758076 | 0.01285 | 0.01447578 | 0.8738 | 0.008038322 | Br..Cl¦Cl..Cl¦Cl..Sb¦Cl..Te | {'Cl..Te': 261.26, 'Cl..Cl': 597.95, 'Br..Cl': 71.52, 'Cl..Sb': 146.92} | {'Cl..Cl': 144, 'Cl..Te': 80, 'Cl..Sb': 32, 'Br..Cl': 16} | {'NM..NM': 160, 'MTL..NM': 112} | MTL..NM¦NM..NM | 0 | [] | {'Al': [2.97], 'Sb': [2.7, 2.73], 'Te': [2.41, 2.54], 'Br': [0.91, 0.93], 'Cl': [0.93, 0.94, 0.96, 0.97]} | 0.1154513 | 0.476117 | 0.4084317 | 174524-BV-component_3-Al4Sb8Te8Br4Cl16-2p | Al1 Br1 Cl4 Sb2 Te2 | Al-Br-Cl-Sb-Te | Sb..Br_3.147 | 0.17394 | 29.22391
4756 | 417874 | ICSD | (0, 1, 1) | Rb2Ta2Ge2S10 | 2 | 0 | 3.930796 | 10.3508 | 2 | (Rb2Ta2Ge2S10)2 | {3: 21.358519999999995, 2: 20.47763999999999, 1: 17.592939999999995, 0: 14.414560000000002} | 0.9587574 | 0.055055 | 0.06481759 | 0.88088 | 0.01344967 | Rb..S¦S..S | {'S..S': 81.08, 'Rb..S': 66.16} | {'S..S': 20, 'Rb..S': 12} | {'NM..NM': 20, 'EPM..NM': 12} | EPM..NM¦NM..NM | 0 | [] | {'Rb': [1.54], 'Ta': [4.85], 'Ge': [4.29], 'S': [2.06, 2.1, 2.11, 2.15, 2.19]} | 0.1268556 | 0.4154258 | 0.4577187 | 417874-BV-component_1-Rb2Ta2Ge2S10-2p | Ge1 Rb1 S5 Ta1 | Ge-Rb-S-Ta | Ta..S_2.512 | 0.71826 | 28.6482
4813 | 391008 | ICSD | (0, 0, 1) | Cs6Nb4S22 | 2 | 0 | 8.803212 | 12.58321 | 4 | (Cs6Nb4S22)4 | {3: 80.17312000000004, 2: 77.20291999999998, 1: 73.11780000000003, 0: 70.66342000000004} | 0.9629527 | 0.06750455 | 0.0851057 | 1.4851 | 0.01496541 | Cs..S¦S..S | {'S..S': 151.12, 'Cs..S': 341.64} | {'Cs..S': 48, 'S..S': 40} | {'EPM..NM': 48, 'NM..NM': 40} | EPM..NM¦NM..NM | 0 | [] | {'Cs': [1.26, 1.33, 1.5], 'Nb': [5.46, 5.51], 'S': [1.99, 2.17, 2.19, 2.21, 2.22, 2.32, 2.45, 2.47, 2.54]} | 0.3123337 | 0.429574 | 0.2580923 | 391008-BV-component_3-Cs6Nb4S22-2p | Cs3 Nb2 S11 | Cs-Nb-S | Cs..S_3.530 | 0.17742 | 30.86257
4869 | 260742 | ICSD | (0, 1, 0) | Hg8H18C8S6O28F18 | 2 | 0 | 13.15889 | 15.55889 | 4 | (Hg8H18C8S6O28F18)4 | {3: 183.1330000000001, 2: 181.88388000000015, 1: 177.1009600000002, 0: 172.4669000000003} | 0.9931792 | 0.02081867 | 0.0245467 | 0.62456 | 0.006529119 | F..F¦F..H¦F..O¦H..H¦H..O | {'F..F': 131.03, 'H..H': 26.42, 'F..H': 186.06, 'F..O': 33.46, 'H..O': 31.36} | {'F..H': 56, 'F..F': 24, 'H..H': 16, 'F..O': 16, 'H..O': 8} | {'H..LNM': 64, 'LNM..LNM': 40, 'H..H': 16} | H..H¦H..LNM¦LNM..LNM | 0 | ['F288 1.3 vu', 'F289 1.3 vu', 'F290 1.3 vu', 'F291 1.3 vu', 'F292 1.3 vu', 'F293 1.3 vu', 'F294 1.3 vu', 'F295 1.3 vu', 'F296 1.2 vu', 'F297 1.2 vu', 'F298 1.2 vu', 'F299 1.2 vu', 'F300 1.2 vu', 'F301 1.2 vu', 'F302 1.2 vu', 'F303 1.2 vu', 'F304 1.4 vu', 'F305 1.4 vu', 'F306 1.4 vu', 'F307 1.4 vu', 'F308 1.4 vu', 'F309 1.4 vu', 'F310 1.4 vu', 'F311 1.4 vu', 'F312 1.2 vu', 'F313 1.2 vu', 'F314 1.2 vu', 'F315 1.2 vu', 'F316 1.2 vu', 'F317 1.2 vu', 'F318 1.2 vu', 'F319 1.2 vu', 'F320 1.3 vu', 'F321 1.3 vu', 'F322 1.3 vu', 'F323 1.3 vu', 'F324 1.3 vu', 'F325 1.3 vu', 'F326 1.3 vu', 'F327 1.3 vu', 'F336 1.5 vu', 'F337 1.5 vu', 'F338 1.5 vu', 'F339 1.5 vu', 'F340 1.5 vu', 'F341 1.5 vu', 'F342 1.5 vu', 'F343 1.5 vu'] | {'Hg': [1.85, 1.86, 1.93], 'H': [0.96, 0.98, 1.02, 1.05, 1.07, 1.08, 1.21], 'C': [3.5, 3.96, 3.97, 4.23], 'S': [6.07, 6.19, 6.44], 'O': [1.78, 1.79, 1.86, 1.98, 2.0, 2.03, 2.04, 2.08, 2.17, 2.19, 2.2, 2.22, 2.26], 'F': [1.12, 1.16, 1.19, 1.21, 1.22, 1.3, 1.33, 1.38, 1.49]} | 0.1171112 | 0.4484226 | 0.4344662 | 260742-BV-component_3-Hg8H18C8S6O28F18-2p | C4 F9 H9 Hg4 O14 S3 | C-F-H-Hg-O-S | Hg..O_2.771 | 0.10507 | 22.54481
4880 | 33278 | ICSD | (1, 0, 0) | K2P2S6 | 2 | 0 | 3.3729696 | 7.1529696 | 4 | (K2P2S6)4 | {3: 25.503559999999993, 2: 23.5538, 1: 21.64168, 0: 21.17992} | 0.9235495 | 0.03749538 | 0.04074974 | 0.97488 | 0.01279252 | K..S¦S..S | {'S..S': 223.27, 'K..S': 224.57} | {'S..S': 56, 'K..S': 48} | {'NM..NM': 56, 'EPM..NM': 48} | EPM..NM¦NM..NM | 0 | [] | {'K': [1.44], 'P': [5.12], 'S': [1.93, 2.22]} | 0.4509534 | 0.4422477 | 0.1067989 | 33278-BV-component_3-K2P2S6-2p | K1 P1 S3 | K-P-S | K..S_3.439 | 0.10087 | 27.68815
5360 | 252003 | ICSD | (1, 0, 0) | U4V4H12O28 | 2 | 0 | 8.036322 | 10.43632 | 2 | (U4V4H12O28)2 | {3: 58.10855999999997, 2: 57.196239999999975, 0: 50.53401999999997} | 0.9842997 | 0.02400842 | 0.04283855 | 0.91232 | 0.01050588 | H..O¦O..O | {'H..O': 213.99, 'O..O': 57.87} | {'H..O': 56, 'O..O': 20} | {'H..LNM': 56, 'LNM..LNM': 20} | H..LNM¦LNM..LNM | 0 | [] | {'U': [6.78], 'V': [4.63], 'H': [0.92, 0.93, 0.99], 'O': [1.71, 2.03, 2.17, 2.18, 2.31, 2.35]} | 0.1204456 | 0.8795544 |  | 252003-BV-component_1-U4V4H12O28-2p | H3 O7 U1 V1 | H-O-U-V | U..O_2.328 | 0.52216 | 26.75005
5711 | 150306 | ICSD | (0, 1, 0) | Rb2Cu4Br6 | 2 | 0 | 4.629676 | 11.049676 | 4 | (Rb2Cu4Br6)4 | {3: 15.907639999999992, 2: 14.39668, 1: 12.981040000000004, 0: 0.86312} | 0.9050167 | 0.0472175 | 0.0534398 | 0.75548 | 0.01380519 | Br..Br¦Br..Rb | {'Br..Br': 123.54, 'Br..Rb': 168.68} | {'Br..Br': 32, 'Br..Rb': 32} | {'NM..NM': 32, 'EPM..NM': 32} | EPM..NM¦NM..NM | 0 | [] | {'Rb': [1.01], 'Cu': [1.73], 'Br': [1.14, 1.2]} | 0.1004326 | 0.09409672 | 0.8054707 | 150306-BV-component_3-Rb2Cu4Br6-2p | Br3 Cu2 Rb1 | Br-Cu-Rb | Rb..Br_3.545 | 0.12649 | 29.16758
5719 | 110274 | ICSD | (0, 0, 1) | Co2H28C6N2Cl6O4 | 2 | 0 | 9.525949 | 11.92595 | 4 | (Co2H28C6N2Cl6O4)4 | {3: 84.49876, 2: 83.12092000000007, 1: 80.55772000000007, 0: 73.00659999999999} | 0.983694 | 0.0137784 | 0.01775533 | 0.68892 | 0.01167545 | Cl..H¦H..H | {'H..H': 269.15, 'Cl..H': 183.18} | {'H..H': 128, 'Cl..H': 72} | {'H..H': 128, 'H..NM': 72} | H..H¦H..NM | 0 | [] | {'Co': [1.96], 'H': [1.13, 1.14, 1.24, 1.26, 1.28, 1.31, 1.32, 1.33], 'C': [3.97, 4.03], 'N': [3.81], 'Cl': [0.95, 1.08, 1.12], 'O': [1.91]} | 0.1198939 | 0.223039 | 0.6570671 | 110274-BV-component_3-Co2H28C6N2Cl6O4-2p | C3 Cl3 Co1 H14 N1 O2 | C-Cl-Co-H-N-O | H..Cl_2.203 | 0.19465 | 27.59248
5910 | 636468 | ICSD | (0, 1, 0) | Gd4Te10 | 2 | 0 | 18.312 | 22.292 | 4 | (Gd4Te10)4 | {3: 36.64180000000003, 2: 36.221800000000016, 0: 2.835} | 0.9885377 | 0.02625 | 0.02625 | 0.21 | 0.01116968 | Te..Te | {'Te..Te': 88.55} | {'Te..Te': 32} | {'MTL..MTL': 32} | MTL..MTL | 0 | [] | {'Gd': [2.9, 3.08], 'Te': [2.31, 2.35, 2.4, 2.88]} | 0.01242354 | 0.9875765 |  | 636468-BV-component_3-Gd4Te10-2p | Gd2 Te5 | Gd-Te | Te..Te_3.066 | 0.43733 | 29.70696
5916 | 150304 | ICSD | (0, 1, 0) | Cs2Cu4Br6 | 2 | 0 | 4.3958168 | 11.3558168 | 4 | (Cs2Cu4Br6)4 | {3: 16.469239999999985, 2: 14.74508, 1: 12.857440000000002, 0: 1.16456} | 0.8953103 | 0.05388 | 0.06198443 | 0.86208 | 0.01502313 | Br..Br¦Br..Cs | {'Br..Br': 128.55, 'Br..Cs': 172.54} | {'Br..Br': 32, 'Br..Cs': 32} | {'NM..NM': 32, 'EPM..NM': 32} | EPM..NM¦NM..NM | 0 | [] | {'Cs': [1.25], 'Cu': [1.68], 'Br': [1.2, 1.22]} | 0.1126557 | 0.1233374 | 0.7640068 | 150304-BV-component_3-Cs2Cu4Br6-2p | Br3 Cs1 Cu2 | Br-Cs-Cu | Cs..Br_3.671 | 0.1426 | 30.94689
6007 | 23383 | ICSD | (0, 0, 1) | Cs2Cr2I6 | 2 | 0 | 4.523776 | 11.483776 | 4 | (Cs2Cr2I6)4 | {3: 14.130999999999993, 2: 12.628599999999997, 1: 10.969720000000002, 0: 3.4553599999999998} | 0.8936806 | 0.0626 | 0.06374136 | 0.7512 | 0.01343737 | Cs..I¦I..I | {'I..I': 98.13, 'Cs..I': 187.73} | {'Cs..I': 32, 'I..I': 16} | {'EPM..NM': 32, 'NM..NM': 16} | EPM..NM¦NM..NM | 0 | [] | {'Cs': [1.06], 'Cr': [2.25], 'I': [1.21, 1.34]} | 0.1407316 | 0.1553893 | 0.7038791 | 23383-BV-component_3-Cs2Cr2I6-2p | Cr1 Cs1 I3 | Cr-Cs-I | Cs..I_3.971 | 0.11778 | 28.63023
6024 | 237775 | ICSD | (0, 0, 1) | Mn2H16N4O4F8 | 2 | 0 | 6.665425 | 9.665425 | 2 | (Mn2H16N4O4F8)2 | {3: 28.152000000000022, 2: 27.959680000000027, 0: 24.852440000000005} | 0.9931685 | 0.019232 | 0.02567566 | 0.19232 | 0.005637185 | H..H¦H..O | {'H..H': 11.36, 'H..O': 41.35} | {'H..O': 16, 'H..H': 4} | {'H..LNM': 16, 'H..H': 4} | H..H¦H..LNM | 0 | ['H12 1.5 vu', 'H13 1.5 vu', 'H14 1.5 vu', 'H15 1.5 vu', 'H16 1.5 vu', 'H17 1.5 vu', 'H18 1.5 vu', 'H19 1.5 vu'] | {'Mn': [1.92], 'H': [1.01, 1.42, 1.44, 1.52], 'N': [3.99], 'O': [1.94], 'F': [0.83, 0.92]} | 0.05828656 | 0.9417134 |  | 237775-BV-component_1-Mn2H16N4O4F8-2p | F4 H8 Mn1 N2 O2 | F-H-Mn-N-O | Mn..F_2.115 | 0.32287 | 21.33061
6101 | 37007 | ICSD | (0, 0, 1) | K2Dy4Cl14 | 2 | 0 | 7.337206 | 12.79721 | 4 | (K2Dy4Cl14)4 | {3: 30.994539999999976, 2: 28.376640000000013, 1: 24.197080000000017, 0: 18.848980000000005} | 0.9155367 | 0.03849853 | 0.05480952 | 1.30895 | 0.01507224 | Cl..Cl¦Cl..K | {'Cl..Cl': 262.88, 'Cl..K': 276.24} | {'Cl..Cl': 72, 'Cl..K': 64} | {'NM..NM': 72, 'EPM..NM': 64} | EPM..NM¦NM..NM | 0 | [] | {'K': [1.03], 'Dy': [3.09, 3.15], 'Cl': [1.07, 1.09, 1.1, 1.11, 1.18, 1.29, 1.38]} | 0.2155438 | 0.3441225 | 0.4403338 | 37007-BV-component_3-K2Dy4Cl14-2p | Cl7 Dy2 K1 | Cl-Dy-K | Dy..Cl_2.718 | 0.43369 | 31.01864
6127 | 174213 | ICSD | (1, 0, 0) | Cu4H24C8Se4I4 | 2 | 0 | 6.575838 | 8.975838 | 2 | (Cu4H24C8Se4I4)2 | {3: 42.605860000000014, 2: 42.37654000000001, 0: 40.80572000000002} | 0.9946176 | 0.00716625 | 0.007551545 | 0.22932 | 0.002878376 | H..H¦H..I | {'H..H': 131.24, 'H..I': 73.48} | {'H..H': 40, 'H..I': 24} | {'H..H': 40, 'H..NM': 24} | H..H¦H..NM | 0 | [] | {'Cu': [1.42], 'H': [1.19, 1.26], 'C': [4.13, 4.2], 'Se': [3.18], 'I': [0.79]} | 0.1273901 | 0.8726099 |  | 174213-BV-component_1-Cu4H24C8Se4I4-2p | C2 Cu1 H6 I1 Se1 | C-Cu-H-I-Se | Cu..Se_2.502 | 0.26779 | 20.66245
6167 | 250694 | ICSD | (1, 0, 0) | Co2H12C32N20 | 2 | 0 | 8.507649 | 10.90765 | 2 | (Co2H12C32N20)2 | {3: 99.75624000000008, 2: 99.38124000000003, 1: 97.54247999999995, 0: 95.70435999999998} | 0.9962408 | 0.008522727 | 0.01071567 | 0.375 | 0.002939641 | C..C¦C..H¦H..N¦N..N | {'H..N': 209.29, 'N..N': 9.61, 'C..H': 54.45, 'C..C': 9.89} | {'H..N': 56, 'C..H': 24, 'N..N': 4, 'C..C': 4} | {'H..LNM': 80, 'LNM..LNM': 8} | H..LNM¦LNM..LNM | 0 | [] | {'Co': [2.22], 'H': [1.23, 1.25, 1.26], 'C': [3.55, 3.74, 3.75, 3.88, 4.15, 4.31], 'N': [2.51, 2.91, 2.92, 2.98]} | 0.09254963 | 0.4538042 | 0.4536462 | 250694-BV-component_1-Co2H12C32N20-2p | C16 Co1 H6 N10 | C-Co-H-N | Co..N_2.092 | 0.35869 | 14.2912
6338 | 260820 | ICSD | (1, 0, -1) | Na4Sr2P4H32S12O16 | 2 | 0 | 4.829005 | 7.229005 | 4 | (Na4Sr2P4H32S12O16)4 | {3: 119.45203999999968, 2: 114.42675999999969, 1: 104.75747999999984, 0: 99.30043999999987} | 0.9579306 | 0.05234667 | 0.08808604 | 2.51264 | 0.01723207 | H..H¦H..S | {'H..H': 221.84, 'H..S': 425.48} | {'H..H': 96, 'H..S': 96} | {'H..H': 96, 'H..NM': 96} | H..H¦H..NM | 0 | [] | {'Na': [0.99, 1.41], 'Sr': [2.15], 'P': [4.93], 'H': [1.02, 1.06, 1.07, 1.12, 1.13, 1.14], 'S': [1.97, 1.99, 2.02], 'O': [1.85, 1.94, 2.0, 2.04]} | 0.2493737 | 0.4798269 | 0.2707993 | 260820-BV-component_1-Na4Sr2P4H32S12O16-2p | H16 Na2 O8 P2 S6 Sr1 | H-Na-O-P-S-Sr | H..S_2.213 | 0.17783 | 31.96979
6347 | 85766 | ICSD | (1, 0, 0) | K4Cu4P8Se20 | 2 | 0 | 6.942438 | 10.58244 | 2 | (K4Cu4P8Se20)2 | {3: 46.25057999999999, 2: 44.67092000000001, 0: 39.957400000000014} | 0.9658456 | 0.05265533 | 0.06514466 | 1.57966 | 0.015472 | K..P¦K..Se¦Se..Se | {'Se..Se': 115.93, 'K..P': 8.11, 'K..Se': 134.7} | {'Se..Se': 28, 'K..Se': 24, 'K..P': 8} | {'EPM..NM': 32, 'NM..NM': 28} | EPM..NM¦NM..NM | 0 | [] | {'K': [1.1], 'Cu': [1.24], 'P': [4.83, 4.9], 'Se': [2.09, 2.1, 2.13, 2.21, 2.45]} | 0.2510114 | 0.7489886 |  | 85766-BV-component_1-K4Cu4P8Se20-2p | Cu1 K1 P2 Se5 | Cu-K-P-Se | Cu..Se_2.450 | 0.3083 | 31.60266
6393 | 192776 | ICSD | (1, 0, 0) | Fe2H24C16S4N12O4 | 2 | 0 | 10.08386 | 12.48386 | 2 | (Fe2H24C16S4N12O4)2 | {3: 78.70537999999992, 2: 77.9252399999999, 0: 76.23199999999991} | 0.9900878 | 0.0078014 | 0.009790277 | 0.78014 | 0.006601474 | C..H¦H..H¦H..N¦H..O | {'H..H': 118.16, 'C..H': 133.3, 'H..N': 188.19, 'H..O': 54.45} | {'C..H': 72, 'H..N': 72, 'H..H': 40, 'H..O': 16} | {'H..LNM': 160, 'H..H': 40} | H..H¦H..LNM | 0 | [] | {'Fe': [2.07], 'H': [1.2, 1.23, 1.33, 1.34], 'C': [3.9, 3.92, 4.18, 4.2], 'S': [4.12], 'N': [2.67, 3.0], 'O': [1.86]} | 0.3154145 | 0.6845855 |  | 192776-BV-component_1-Fe2H24C16S4N12O4-2p | C8 Fe1 H12 N6 O2 S2 | C-Fe-H-N-O-S | Fe..N_2.162 | 0.32252 | 23.07776
6430 | 140052 | ICSD | (1, 0, -2) | Co2H12C8N16 | 2 | 0 | 5.285326 | 7.685326 | 2 | (Co2H12C8N16)2 | {3: 48.006820000000005, 2: 47.37816, 0: 45.893399999999986} | 0.9869048 | 0.008980857 | 0.01086006 | 0.62866 | 0.00456512 | C..C¦C..H¦C..N¦H..H¦H..N | {'C..H': 114.47, 'H..H': 18.13, 'H..N': 164.17, 'C..C': 23.41, 'C..N': 9.78} | {'C..H': 56, 'H..N': 56, 'C..C': 16, 'C..N': 8, 'H..H': 4} | {'H..LNM': 112, 'LNM..LNM': 24, 'H..H': 4} | H..H¦H..LNM¦LNM..LNM | 0 | [] | {'Co': [1.94], 'H': [1.24, 1.26, 1.27], 'C': [3.78, 3.79], 'N': [2.65, 2.66, 3.02, 3.35]} | 0.297461 | 0.702539 |  | 140052-BV-component_1-Co2H12C8N16-2p | C4 Co1 H6 N8 | C-Co-H-N | Co..N_2.135 | 0.31955 | 17.73776
6451 | 66821 | ICSD | (0, 0, 1) | Cs2U1Nb6Cl15O3 | 2 | 0 | 6.9248426 | 13.8848426 | 4 | (Cs2U1Nb6Cl15O3)4 | {3: 72.3633000000002, 2: 70.37070000000016, 0: 61.90092000000002} | 0.9724639 | 0.0369 | 0.05596578 | 0.9963 | 0.01356841 | Cl..Cl¦Cl..Cs | {'Cl..Cl': 207.13, 'Cl..Cs': 157.21} | {'Cl..Cl': 60, 'Cl..Cs': 48} | {'NM..NM': 60, 'EPM..NM': 48} | EPM..NM¦NM..NM | 0 | ['Nb12 7.0 vu', 'Nb13 7.0 vu', 'Nb14 7.0 vu', 'Nb15 7.0 vu', 'Nb16 7.0 vu', 'Nb17 7.0 vu', 'Nb18 7.0 vu', 'Nb19 7.0 vu', 'Nb20 7.0 vu', 'Nb21 7.0 vu', 'Nb22 7.0 vu', 'Nb23 7.0 vu', 'Nb24 7.0 vu', 'Nb25 7.0 vu', 'Nb26 7.0 vu', 'Nb27 7.0 vu', 'Nb28 7.0 vu', 'Nb29 7.0 vu', 'Nb30 7.0 vu', 'Nb31 7.0 vu', 'Nb32 7.0 vu', 'Nb33 7.0 vu', 'Nb34 7.0 vu', 'Nb35 7.0 vu'] | {'Cs': [1.23], 'U': [2.3], 'Nb': [6.99], 'Cl': [1.01, 1.36, 1.42], 'O': [2.39]} | 0.1904538 | 0.8095462 |  | 66821-BV-component_3-Cs2U1Nb6Cl15O3-2p | Cl15 Cs2 Nb6 O3 U1 | Cl-Cs-Nb-O-U | U..O_2.385 | 0.44747 | 28.82166
6553 | 55447 | ICSD | (1, 0, -2) | Rb8H8S8O32 | 2 | 0 | 4.753791 | 7.753791 | 2 | (Rb8H8S8O32)2 | {3: 72.18349999999995, 2: 70.48923999999998, 1: 68.44525999999999, 0: 63.2103} | 0.9765284 | 0.05647533 | 0.06610777 | 1.69426 | 0.01514729 | O..O¦O..Rb | {'O..O': 92.54, 'O..Rb': 146.63} | {'O..Rb': 32, 'O..O': 28} | {'EPM..LNM': 32, 'LNM..LNM': 28} | EPM..LNM¦LNM..LNM | 0 | ['O108 2.4 vu', 'O109 2.4 vu', 'O110 2.4 vu', 'O111 2.4 vu', 'O64 3.3 vu', 'O65 3.3 vu', 'O66 3.3 vu', 'O67 3.3 vu', 'S36 7.3 vu', 'S37 7.3 vu', 'S38 7.3 vu', 'S39 7.3 vu'] | {'Rb': [1.16, 1.21, 1.23, 1.26], 'H': [0.88, 1.06, 1.08, 1.34], 'S': [6.04, 6.12, 6.42, 7.29], 'O': [1.93, 2.1, 2.13, 2.16, 2.24, 2.25, 2.26, 2.28, 2.29, 2.31, 2.39, 2.42, 3.26]} | 0.1888134 | 0.2277872 | 0.5833995 | 55447-BV-component_1-Rb8H8S8O32-2p | H1 O4 Rb1 S1 | H-O-Rb-S | Rb..O_2.960 | 0.14497 | 32.00519
6594 | 151332 | ICSD | (0, 1, 1) | Yb2H14C6O16 | 2 | 0 | 5.833264 | 8.233264 | 2 | (Yb2H14C6O16)2 | {3: 39.904440000000044, 2: 39.66810000000003, 1: 39.047280000000036, 0: 37.68774000000002} | 0.9940774 | 0.01074273 | 0.01339454 | 0.23634 | 0.00372269 | H..H¦H..O¦O..O | {'H..H': 37.43, 'H..O': 85.24, 'O..O': 3.18} | {'H..O': 28, 'H..H': 14, 'O..O': 2} | {'H..LNM': 28, 'H..H': 14, 'LNM..LNM': 2} | H..H¦H..LNM¦LNM..LNM | 0 | [] | {'Yb': [3.07], 'H': [1.05, 1.06, 1.08, 1.25, 1.31, 1.32], 'C': [3.79, 4.01, 4.26], 'O': [1.95, 2.01, 2.07, 2.08, 2.12, 2.15, 2.19]} | 0.1066179 | 0.280065 | 0.6133171 | 151332-BV-component_1-Yb2H14C6O16-2p | C3 H7 O8 Yb1 | C-H-O-Yb | H..O_1.748 | 0.14623 | 15.67585
6895 | 262177 | ICSD | (0, 0, 1) | U4H24C8S8O32 | 2 | 0 | 7.090015 | 9.490015 | 4 | (U4H24C8S8O32)4 | {3: 212.30741999999987, 2: 210.9398399999999, 1: 206.41547999999992, 0: 201.30183999999986} | 0.9935585 | 0.0113965 | 0.0168765 | 0.68379 | 0.005105094 | H..H¦H..O¦O..O | {'H..H': 145.54, 'H..O': 602.33, 'O..O': 17.86} | {'H..O': 160, 'H..H': 72, 'O..O': 8} | {'H..LNM': 160, 'H..H': 72, 'LNM..LNM': 8} | H..H¦H..LNM¦LNM..LNM | 0 | ['O176 2.5 vu', 'O177 2.5 vu', 'O178 2.5 vu', 'O179 2.5 vu', 'O180 2.5 vu', 'O181 2.5 vu', 'O182 2.5 vu', 'O183 2.5 vu', 'O208 2.5 vu', 'O209 2.5 vu', 'O210 2.5 vu', 'O211 2.5 vu', 'O212 2.5 vu', 'O213 2.5 vu', 'O214 2.5 vu', 'O215 2.5 vu', 'O264 2.5 vu', 'O265 2.5 vu', 'O266 2.5 vu', 'O267 2.5 vu', 'O268 2.5 vu', 'O269 2.5 vu', 'O270 2.5 vu', 'O271 2.5 vu', 'O296 2.6 vu', 'O297 2.6 vu', 'O298 2.6 vu', 'O299 2.6 vu', 'O300 2.6 vu', 'O301 2.6 vu', 'O302 2.6 vu', 'O303 2.6 vu'] | {'U': [6.88, 6.91], 'H': [1.19, 1.2, 1.21, 1.22, 1.23, 1.24, 1.26], 'C': [4.23, 4.26, 4.29, 4.32], 'S': [5.91, 5.96, 6.05, 6.13], 'O': [1.93, 1.95, 2.14, 2.16, 2.22, 2.24, 2.26, 2.27, 2.28, 2.29, 2.31, 2.33, 2.47, 2.51, 2.53, 2.62]} | 0.1242624 | 0.4110969 | 0.4646407 | 262177-BV-component_3-U4H24C8S8O32-2p | C2 H6 O8 S2 U1 | C-H-O-S-U | U..O_2.429 | 0.39723 | 19.05939
6934 | 71581 | ICSD | (0, 0, 1) | Cs2H2I2F14 | 2 | 0 | 6.795662 | 9.715662 | 2 | (Cs2H2I2F14)2 | {3: 15.921540000000002, 2: 15.293390000000002, 1: 14.503919999999999, 0: 13.820190000000002} | 0.9605472 | 0.02855227 | 0.03539313 | 0.62815 | 0.01452104 | Cs..F¦F..F | {'F..F': 72.66, 'Cs..F': 52.05} | {'F..F': 28, 'Cs..F': 16} | {'LNM..LNM': 28, 'EPM..LNM': 16} | EPM..LNM¦LNM..LNM | 0 | ['F16 1.2 vu', 'F17 1.2 vu', 'F18 1.2 vu', 'F19 1.2 vu', 'F32 1.4 vu', 'F33 1.4 vu', 'F34 1.4 vu', 'F35 1.4 vu', 'F36 1.2 vu', 'F37 1.2 vu', 'F38 1.2 vu', 'F39 1.2 vu'] | {'Cs': [1.49], 'H': [1.22], 'I': [5.12], 'F': [0.84, 0.97, 1.11, 1.2, 1.22, 1.42]} | 0.2989269 | 0.3756966 | 0.3253765 | 71581-BV-component_1-Cs2H2I2F14-2p | Cs1 F7 H1 I1 | Cs-F-H-I | I..F_2.567 | 0.15496 | 30.91189
7055 | 422978 | ICSD | (0, 0, 1) | K4U4N12O44 | 2 | 0 | 7.25726916 | 10.25726916 | 4 | (K4U4N12O44)4 | {3: 174.8180400000003, 2: 172.18348000000037, 1: 167.25824000000054, 0: 166.55544000000023} | 0.9849297 | 0.02533231 | 0.02875879 | 1.31728 | 0.01168906 | K..O¦N..O¦O..O | {'O..O': 367.84, 'N..O': 63.3, 'K..O': 139.29} | {'O..O': 128, 'K..O': 48, 'N..O': 32} | {'LNM..LNM': 160, 'EPM..LNM': 48} | EPM..LNM¦LNM..LNM | 0 | ['O100 2.6 vu', 'O101 2.6 vu', 'O102 2.6 vu', 'O103 2.6 vu', 'O104 2.6 vu', 'O105 2.6 vu', 'O106 2.6 vu', 'O107 2.6 vu', 'O108 2.6 vu', 'O109 2.6 vu', 'O110 2.6 vu', 'O111 2.6 vu', 'O80 2.7 vu', 'O81 2.7 vu', 'O82 2.7 vu', 'O83 2.7 vu', 'O84 2.7 vu', 'O85 2.7 vu', 'O86 2.7 vu', 'O87 2.7 vu', 'O88 2.7 vu', 'O89 2.7 vu', 'O90 2.7 vu', 'O91 2.7 vu', 'O92 2.7 vu', 'O93 2.7 vu', 'O94 2.7 vu', 'O95 2.7 vu', 'O96 2.6 vu', 'O97 2.6 vu', 'O98 2.6 vu', 'O99 2.6 vu'] | {'K': [1.08], 'U': [6.88], 'N': [4.39, 4.44, 4.46], 'O': [1.85, 1.86, 1.87, 1.89, 1.9, 1.91, 1.94, 1.95, 2.58, 2.71]} | 0.3188536 | 0.5960884 | 0.08505797 | 422978-BV-component_3-K4U4N12O44-2p | K1 N3 O11 U1 | K-N-O-U | K..O_2.828 | 0.14059 | 25.96789
7078 | 407042 | ICSD | (0, 1, 0) | Cu6As8H36C16Br6N4O8 | 2 | 0 | 8.130955 | 10.53095 | 4 | (Cu6As8H36C16Br6N4O8)4 | {3: 182.0403200000002, 2: 181.33844000000042, 1: 178.49844000000036, 0: 172.20752000000044} | 0.9961444 | 0.009235263 | 0.01346709 | 0.35094 | 0.002743297 | Br..H¦H..H | {'Br..H': 414.55, 'H..H': 187.08} | {'Br..H': 112, 'H..H': 40} | {'H..NM': 112, 'H..H': 40} | H..H¦H..NM | 0 | [] | {'Cu': [1.37, 1.44], 'As': [3.52, 3.66], 'H': [1.2, 1.21, 1.25, 1.26, 1.27, 1.29], 'C': [3.95, 4.17, 4.25, 4.36], 'Br': [0.65, 0.74], 'N': [2.94], 'O': [2.07, 2.08]} | 0.0713815 | 0.2888292 | 0.6397893 | 407042-BV-component_3-Cu6As8H36C16Br6N4O8-2p | As4 Br3 C8 Cu3 H18 N2 O4 | As-Br-C-Cu-H-N-O | Cu..Br_2.520 | 0.29032 | 20.55604
7086 | 9475 | ICSD | (0, 0, 1) | Am2I2O2 | 2 | 0 | 6.461208 | 10.541208 | 2 | (Am2I2O2)2 | {3: 5.160199999999994, 2: 4.957879999999996, 0: 0.06604} | 0.9607922 | 0.03372 | 0.03383166 | 0.20232 | 0.01257574 | Am..I¦I..I | {'Am..I': 9.56, 'I..I': 32.54} | {'I..I': 8, 'Am..I': 4} | {'NM..NM': 8, 'FM..NM': 4} | FM..NM¦NM..NM | 0 | [] | {'Am': [2.38], 'I': [2.0], 'O': [0.78]} | 0.03971607 | 0.9602839 |  | 9475-BV-component_1-Am2I2O2-2p | Am1 I1 O1 | Am-I-O | Am..I_3.135 | 0.42219 | 28.24114
7168 | 418363 | ICSD | (0, 1, 0) | Pr14C6I20 | 2 | 0 | 12.07564 | 16.15564 | 2 | (Pr14C6I20)2 | {3: 52.79827000000004, 2: 50.98082, 1: 48.959020000000024, 0: 46.80762000000002} | 0.9655775 | 0.04782763 | 0.06665349 | 1.81745 | 0.01427907 | I..I¦I..Pr | {'I..I': 307.59, 'I..Pr': 95.18} | {'I..I': 64, 'I..Pr': 12} | {'NM..NM': 64, 'FM..NM': 12} | FM..NM¦NM..NM | 0 | [] | {'Pr': [3.09, 3.16, 3.33, 3.57, 3.93, 4.65, 4.75], 'C': [3.5, 4.13, 4.19], 'I': [1.22, 1.28, 1.29, 1.31, 1.44, 1.45, 1.48, 1.49, 1.63]} | 0.3033811 | 0.3374926 | 0.3591263 | 418363-BV-component_1-Pr14C6I20-2p | C3 I10 Pr7 | C-I-Pr | Pr..I_3.335 | 0.30041 | 30.4542
7231 | 432664 | ICSD | (0, 0, 1) | B4P6H18N4O24 | 2 | 0 | 10.82466 | 13.22466 | 4 | (B4P6H18N4O24)4 | {3: 138.74703999999986, 2: 137.3233199999998, 1: 129.69031999999993, 0: 119.70059999999992} | 0.9897387 | 0.0177965 | 0.02741237 | 0.71186 | 0.01089547 | H..H¦H..O¦O..O | {'H..H': 52.52, 'H..O': 303.37, 'O..O': 9.4} | {'H..O': 120, 'H..H': 32, 'O..O': 8} | {'H..LNM': 120, 'H..H': 32, 'LNM..LNM': 8} | H..H¦H..LNM¦LNM..LNM | 0 | ['H100 1.5 vu', 'H101 1.5 vu', 'H102 1.5 vu', 'H103 1.5 vu', 'H48 1.6 vu', 'H49 1.6 vu', 'H50 1.6 vu', 'H51 1.6 vu', 'H52 1.6 vu', 'H53 1.6 vu', 'H54 1.6 vu', 'H55 1.6 vu', 'H56 1.6 vu', 'H57 1.6 vu', 'H58 1.6 vu', 'H59 1.6 vu', 'H60 1.6 vu', 'H61 1.6 vu', 'H62 1.6 vu', 'H63 1.6 vu', 'H72 1.6 vu', 'H73 1.6 vu', 'H74 1.6 vu', 'H75 1.6 vu', 'H76 1.6 vu', 'H77 1.6 vu', 'H78 1.6 vu', 'H79 1.6 vu', 'H96 1.5 vu', 'H97 1.5 vu', 'H98 1.5 vu', 'H99 1.5 vu'] | {'B': [3.03, 3.08], 'P': [5.01, 5.03], 'H': [1.08, 1.46, 1.48, 1.5, 1.52, 1.56, 1.57], 'N': [4.33, 4.35], 'O': [1.68, 1.83, 1.84, 2.07, 2.27, 2.29, 2.3, 2.32, 2.37, 2.38, 2.39]} | 0.07474993 | 0.4007573 | 0.5244928 | 432664-BV-component_3-B4P6H18N4O24-2p | B2 H9 N2 O12 P3 | B-H-N-O-P | B..O_1.481 | 0.73563 | 33.23179
7240 | 281650 | ICSD | (0, 1, 0) | Nb6Tl2V2Cl22 | 2 | 0 | 5.96272684 | 10.90272684 | 4 | (Nb6Tl2V2Cl22)4 | {3: 71.46499999999989, 2: 70.21423999999985, 1: 64.36335999999999, 0: 57.289720000000045} | 0.9824983 | 0.01737167 | 0.01830571 | 0.62538 | 0.005365687 | Cl..Cl¦Cl..Tl | {'Cl..Cl': 448.07, 'Cl..Tl': 133.94} | {'Cl..Cl': 112, 'Cl..Tl': 32} | {'NM..NM': 112, 'ENM..NM': 32} | ENM..NM¦NM..NM | 0 | [] | {'Nb': [5.83, 5.92], 'Tl': [0.64], 'V': [2.66], 'Cl': [1.14, 1.16, 1.17, 1.21, 1.32, 1.43, 1.49, 2.03]} | 0.08823529 | 0.4127523 | 0.4990124 | 281650-BV-component_3-Nb6Tl2V2Cl22-2p | Cl11 Nb3 Tl1 V1 | Cl-Nb-Tl-V | V..Cl_2.483 | 0.42944 | 21.93894
7303 | 250697 | ICSD | (1, 0, 0) | Co2H24C36N16O4 | 2 | 0 | 9.124804 | 11.5248 | 2 | (Co2H24C36N16O4)2 | {3: 116.55967999999993, 2: 116.17011999999994, 1: 114.40635999999996, 0: 112.08723999999995} | 0.9966578 | 0.006492667 | 0.00822791 | 0.38956 | 0.002979084 | C..H¦H..H¦H..N¦H..O | {'H..N': 178.53, 'C..H': 103.02, 'H..H': 59.61, 'H..O': 27.18} | {'H..N': 48, 'C..H': 48, 'H..H': 16, 'H..O': 8} | {'H..LNM': 104, 'H..H': 16} | H..H¦H..LNM | 0 | [] | {'Co': [2.37], 'H': [1.21, 1.25, 1.26, 1.27], 'C': [3.79, 3.83, 3.85, 4.41, 4.42, 4.56, 4.64], 'N': [2.28, 2.29, 2.66, 2.85], 'O': [2.09]} | 0.08710234 | 0.3943619 | 0.5185357 | 250697-BV-component_1-Co2H24C36N16O4-2p | C18 Co1 H12 N8 O2 | C-Co-H-N-O | Co..N_2.120 | 0.33204 | 16.51453
7488 | 82459 | ICSD | (0, 0, 1) | Hf2P4H8O18 | 2 | 0 | 10.03834 | 12.43834 | 4 | (Hf2P4H8O18)4 | {3: 75.63547999999993, 2: 74.90531999999993, 1: 72.55833999999997, 0: 65.62126000000006} | 0.9903463 | 0.01216933 | 0.01616088 | 0.36508 | 0.007739419 | H..O¦O..O | {'O..O': 12.54, 'H..O': 283.71} | {'H..O': 112, 'O..O': 8} | {'H..LNM': 112, 'LNM..LNM': 8} | H..LNM¦LNM..LNM | 0 | ['O120 2.6 vu', 'O121 2.6 vu', 'O122 2.6 vu', 'O123 2.6 vu', 'O124 2.6 vu', 'O125 2.6 vu', 'O126 2.6 vu', 'O127 2.6 vu'] | {'Hf': [4.3], 'P': [5.22, 5.32], 'H': [0.76, 0.81, 0.95, 1.02], 'O': [1.6, 1.92, 2.03, 2.07, 2.13, 2.17, 2.29, 2.39, 2.57]} | 0.07291232 | 0.2343647 | 0.6927229 | 82459-BV-component_3-Hf2P4H8O18-2p | H4 Hf1 O9 P2 | H-Hf-O-P | Hf..O_2.163 | 0.52274 | 22.19469
7499 | 48781 | ICSD | (0, 0, 1) | Cs3Sb2Br9 | 2 | 0 | 6.56622396 | 10.28622396 | 2 | (Cs3Sb2Br9)2 | {3: 7.757400000000004, 2: 7.384680000000003, 0: 3.3913800000000007} | 0.951953 | 0.03106 | 0.03004416 | 0.37272 | 0.006876151 | Br..Br¦Br..Cs | {'Br..Br': 70.48, 'Br..Cs': 61.55} | {'Br..Br': 12, 'Br..Cs': 12} | {'NM..NM': 12, 'EPM..NM': 12} | EPM..NM¦NM..NM | 0 | [] | {'Cs': [0.78, 0.8], 'Sb': [2.46], 'Br': [0.85, 1.03]} | 0.08536837 | 0.9146316 |  | 48781-BV-component_1-Cs3Sb2Br9-2p | Br9 Cs3 Sb2 | Br-Cs-Sb | Sb..Br_2.932 | 0.31103 | 19.04481
7560 | 73099 | ICSD | (0, 1, 0) | Tl8Fe2C12N12 | 2 | 0 | 7.381997 | 12.322 | 2 | (Tl8Fe2C12N12)2 | {3: 42.81947999999999, 2: 41.811260000000004, 1: 39.93994000000001, 0: 39.15274} | 0.9764542 | 0.03476621 | 0.03537527 | 1.00822 | 0.01038612 | C..Tl¦N..N¦N..Tl¦Tl..Tl | {'N..N': 37.98, 'N..Tl': 131.76, 'C..Tl': 55.67, 'Tl..Tl': 19.96} | {'N..Tl': 24, 'C..Tl': 20, 'N..N': 8, 'Tl..Tl': 6} | {'ENM..LNM': 44, 'LNM..LNM': 8, 'ENM..ENM': 6} | ENM..ENM¦ENM..LNM¦LNM..LNM | 0.1034 | [] | {'Tl': [0.64, 0.71, 0.92, 1.13], 'Fe': [3.14], 'C': [2.97, 3.17, 3.23, 3.3, 3.33, 3.38], 'N': [2.42, 2.71, 2.81, 2.87, 2.9, 2.91]} | 0.2749636 | 0.5103498 | 0.2146866 | 73099-BV-component_1-Tl8Fe2C12N12-2p | C6 Fe1 N6 Tl4 | C-Fe-N-Tl | Tl..N_3.001 | 0.11376 | 30.40132
7707 | 410765 | ICSD | (1, 0, -2) | Sc4H12Cl8O40 | 2 | 0 | 6.575381 | 9.575381 | 2 | (Sc4H12Cl8O40)2 | {3: 93.58393999999997, 2: 92.77717999999996, 0: 89.80898000000003} | 0.9913793 | 0.01920857 | 0.03080708 | 0.80676 | 0.007124098 | H..O¦O..O | {'O..O': 109.52, 'H..O': 173.91} | {'O..O': 44, 'H..O': 40} | {'LNM..LNM': 44, 'H..LNM': 40} | H..LNM¦LNM..LNM | 0 | ['O100 2.5 vu', 'O101 2.5 vu', 'O102 2.5 vu', 'O103 2.5 vu', 'O104 2.5 vu', 'O105 2.5 vu', 'O106 2.5 vu', 'O107 2.5 vu', 'O108 2.5 vu', 'O109 2.5 vu', 'O110 2.5 vu', 'O111 2.5 vu', 'O112 2.6 vu', 'O113 2.6 vu', 'O114 2.6 vu', 'O115 2.6 vu', 'O116 2.6 vu', 'O117 2.6 vu', 'O118 2.6 vu', 'O119 2.6 vu', 'O120 2.6 vu', 'O121 2.6 vu', 'O122 2.6 vu', 'O123 2.6 vu', 'O124 2.6 vu', 'O125 2.6 vu', 'O126 2.6 vu', 'O127 2.6 vu', 'O56 2.6 vu', 'O57 2.6 vu', 'O58 2.6 vu', 'O59 2.6 vu', 'O60 2.6 vu', 'O61 2.6 vu', 'O62 2.6 vu', 'O63 2.6 vu', 'O64 2.5 vu', 'O65 2.5 vu', 'O66 2.5 vu', 'O67 2.5 vu', 'O68 2.5 vu', 'O69 2.5 vu', 'O70 2.5 vu', 'O71 2.5 vu', 'O72 2.6 vu', 'O73 2.6 vu', 'O74 2.6 vu', 'O75 2.6 vu', 'O76 2.6 vu', 'O77 2.6 vu', 'O78 2.6 vu', 'O79 2.6 vu', 'O88 2.5 vu', 'O89 2.5 vu', 'O90 2.5 vu', 'O91 2.5 vu', 'O92 2.5 vu', 'O93 2.5 vu', 'O94 2.5 vu', 'O95 2.5 vu', 'O96 2.5 vu', 'O97 2.5 vu', 'O98 2.5 vu', 'O99 2.5 vu'] | {'Sc': [3.16], 'H': [0.87, 0.99, 1.01], 'Cl': [7.9, 8.26], 'O': [2.03, 2.08, 2.45, 2.5, 2.53, 2.55, 2.56, 2.59, 2.62, 2.63]} | 0.2137135 | 0.7862865 |  | 410765-BV-component_1-Sc4H12Cl8O40-2p | Cl2 H3 O10 Sc1 | Cl-H-O-Sc | Sc..O_2.155 | 0.4378 | 21.18148
7727 | 260453 | ICSD | (0, 0, 1) | Cu8H36C8N12O24 | 2 | 0 | 12.9696 | 15.3696 | 2 | (Cu8H36C8N12O24)2 | {3: 82.43335999999995, 2: 81.79763999999997, 0: 71.75519999999997} | 0.9922881 | 0.01672947 | 0.02336687 | 0.63572 | 0.009502264 | H..H¦H..N¦H..O | {'H..H': 135.72, 'H..N': 59.66, 'H..O': 14.79} | {'H..H': 52, 'H..N': 16, 'H..O': 8} | {'H..H': 52, 'H..LNM': 24} | H..H¦H..LNM | 0 | [] | {'Cu': [1.9, 1.91, 1.95], 'H': [0.93, 0.94, 0.99, 1.0, 1.01, 1.04, 1.11, 1.15], 'C': [3.8, 4.14], 'N': [2.55, 2.95, 3.4], 'O': [1.74, 1.76, 1.87, 1.97, 2.03, 2.04]} | 0.0595346 | 0.9404654 |  | 260453-BV-component_1-Cu8H36C8N12O24-2p | C2 Cu2 H9 N3 O6 | C-Cu-H-N-O | Cu..O_1.988 | 0.39554 | 28.33356
7880 | 132099 | ICSD | (0, 0, 1) | Na2Mo2F12 | 2 | 0 | 7.3826091 | 10.3026091 | 2 | (Na2Mo2F12)2 | {3: 13.928019999999997, 2: 13.847659999999998, 1: 12.239460000000001, 0: 12.06984} | 0.9942303 | 0.006696667 | 0.006693237 | 0.08036 | 0.003190491 | F..F | {'F..F': 72.47} | {'F..F': 24} | {'LNM..LNM': 24} | LNM..LNM | 0 | ['F10 1.4 vu', 'F11 1.4 vu', 'F12 1.4 vu', 'F13 1.4 vu', 'F14 1.4 vu', 'F15 1.4 vu', 'F8 1.4 vu', 'F9 1.4 vu'] | {'Na': [1.17], 'Mo': [5.41], 'F': [1.12, 1.2, 1.35]} | 0.04324662 | 0.8654705 | 0.09128287 | 132099-BV-component_1-Na2Mo2F12-2p | F6 Mo1 Na1 | F-Mo-Na | Na..F_2.285 | 0.19328 | 16.5472
7953 | 10086 | ICSD | (0, 0, 1) | Cs6Co2I10 | 2 | 0 | 7.0021272 | 11.0821272 | 4 | (Cs6Co2I10)4 | {3: 24.499159999999975, 2: 20.667039999999982, 1: 16.5724, 0: 13.726479999999999} | 0.8435816 | 0.06843071 | 0.08694912 | 1.91606 | 0.01653989 | Cs..I¦I..I | {'I..I': 179.45, 'Cs..I': 511.81} | {'Cs..I': 64, 'I..I': 48} | {'EPM..NM': 64, 'NM..NM': 48} | EPM..NM¦NM..NM | 0 | [] | {'Cs': [1.19, 1.73], 'Co': [2.55], 'I': [0.96, 1.02, 1.18, 1.25]} | 0.3557258 | 0.3800948 | 0.2641794 | 10086-BV-component_3-Cs6Co2I10-2p | Co1 Cs3 I5 | Co-Cs-I | Cs..I_3.807 | 0.18392 | 33.16276
8027 | 165276 | ICSD | (0, 1, 0) | K2Ti8Cl22 | 2 | 0 | 6.3948468 | 11.8548468 | 4 | (K2Ti8Cl22)4 | {3: 61.60572000000003, 2: 59.995640000000016, 1: 55.24212000000006, 0: 47.83555999999995} | 0.9738648 | 0.02236222 | 0.02425795 | 0.80504 | 0.006812374 | Cl..Cl¦Cl..K | {'Cl..Cl': 448.28, 'Cl..K': 149.92} | {'Cl..Cl': 112, 'Cl..K': 32} | {'NM..NM': 112, 'EPM..NM': 32} | EPM..NM¦NM..NM | 0 | [] | {'K': [0.74], 'Ti': [3.19, 4.08, 4.35], 'Cl': [1.12, 1.17, 1.19, 1.2, 1.29, 1.34, 1.46, 1.76]} | 0.1169253 | 0.3452044 | 0.5378703 | 165276-BV-component_3-K2Ti8Cl22-2p | Cl11 K1 Ti4 | Cl-K-Ti | Ti..Cl_2.549 | 0.37051 | 18.95164
8115 | 36503 | ICSD | (0, -1, 1) | Na2Mo12Cl26 | 2 | 0 | 8.155184 | 13.15518 | 2 | (Na2Mo12Cl26)2 | {3: 75.02836999999994, 2: 74.13293999999996, 1: 73.46275999999993, 0: 71.98941999999994} | 0.9880654 | 0.02035068 | 0.02939982 | 0.89543 | 0.006973263 | Cl..Cl¦Cl..Na | {'Cl..Cl': 284.67, 'Cl..Na': 78.18} | {'Cl..Cl': 68, 'Cl..Na': 20} | {'NM..NM': 68, 'EPM..NM': 20} | EPM..NM¦NM..NM | 0 | ['Mo10 9.4 vu', 'Mo11 9.4 vu', 'Mo12 9.2 vu', 'Mo13 9.2 vu', 'Mo14 9.2 vu', 'Mo15 9.2 vu', 'Mo16 9.2 vu', 'Mo17 9.2 vu', 'Mo18 9.2 vu', 'Mo19 9.2 vu', 'Mo20 9.3 vu', 'Mo21 9.3 vu', 'Mo22 9.3 vu', 'Mo23 9.3 vu', 'Mo24 9.1 vu', 'Mo25 9.1 vu', 'Mo26 9.1 vu', 'Mo27 9.1 vu', 'Mo4 9.1 vu', 'Mo5 9.1 vu', 'Mo6 9.1 vu', 'Mo7 9.1 vu', 'Mo8 9.4 vu', 'Mo9 9.4 vu'] | {'Na': [0.97], 'Mo': [9.05, 9.06, 9.23, 9.25, 9.29, 9.37], 'Cl': [0.92, 0.94, 0.96, 1.0, 1.05, 1.6, 1.65, 1.68, 1.74, 1.82, 1.88, 1.95]} | 0.2946511 | 0.2205301 | 0.4848188 | 36503-BV-component_1-Na2Mo12Cl26-2p | Cl13 Mo6 Na1 | Cl-Mo-Na | Na..Cl_2.734 | 0.20645 | 19.18668
8162 | 430539 | ICSD | (1, 0, -2) | V8Se8O36 | 2 | 0 | 4.172804 | 7.172804 | 2 | (V8Se8O36)2 | {3: 72.91469999999994, 2: 72.10636000000004, 1: 62.985959999999984, 0: 64.97169999999998} | 0.9889139 | 0.01092351 | 0.01204417 | 0.80834 | 0.006358224 | O..O¦O..Se | {'O..O': 244.51, 'O..Se': 97.19} | {'O..O': 108, 'O..Se': 40} | {'LNM..LNM': 108, 'LNM..NM': 40} | LNM..LNM¦LNM..NM | 0 | [] | {'V': [4.61, 4.68], 'Se': [3.91, 4.07], 'O': [1.88, 1.95, 2.12, 2.16, 2.17, 2.21, 2.22, 2.33]} |  |  |  | 430539-BV-component_1-V8Se8O36-2p | O9 Se2 V2 | O-Se-V | V..O_1.937 | 0.63797 | 24.55583
8205 | 38050 | ICSD | (1, 0, 0) | Na32Ge16Te40 | 2 | 0 | 16.26854 | 21.26854 | 2 | (Na32Ge16Te40)2 | {3: 89.51083999999999, 2: 84.46284000000003, 1: 72.82200000000003, 0: 69.52156000000006} | 0.9436046 | 0.09707692 | 0.1263122 | 5.048 | 0.02596277 | Ge..Na¦Na..Na¦Na..Te¦Te..Te | {'Te..Te': 14.24, 'Na..Na': 9.47, 'Ge..Na': 26.37, 'Na..Te': 569.45} | {'Na..Te': 72, 'Ge..Na': 16, 'Te..Te': 8, 'Na..Na': 8} | {'EPM..MTL': 88, 'MTL..MTL': 8, 'EPM..EPM': 8} | EPM..EPM¦EPM..MTL¦MTL..MTL | 0.0769 | [] | {'Na': [1.1, 1.11, 1.14, 1.16, 1.17, 1.18, 1.23, 1.34], 'Ge': [3.52, 3.73, 3.78, 3.86], 'Te': [1.93, 1.98, 2.01, 2.03, 2.05, 2.07, 2.09, 2.12, 2.14]} | 0.2525354 | 0.5823541 | 0.1651105 | 38050-BV-component_1-Na32Ge16Te40-2p | Ge2 Na4 Te5 | Ge-Na-Te | Na..Te_3.159 | 0.2459 | 35.07151
8218 | 131790 | ICSD | (0, 0, 1) | Ni1As4H10O16 | 2 | 0 | 7.199082 | 10.19908 | 2 | (Ni1As4H10O16)2 | {3: 34.27573999999998, 2: 34.048349999999964, 1: 33.143229999999974, 0: 31.653539999999992} | 0.9933659 | 0.01033591 | 0.0112001 | 0.22739 | 0.005720482 | H..H¦H..O¦O..O | {'H..H': 13.36, 'O..O': 29.31, 'H..O': 51.46} | {'H..O': 24, 'O..O': 14, 'H..H': 6} | {'H..LNM': 24, 'LNM..LNM': 14, 'H..H': 6} | H..H¦H..LNM¦LNM..LNM | 0 | [] | {'Ni': [1.93], 'As': [5.35, 5.64], 'H': [0.98, 1.0, 1.08, 1.09, 1.24], 'O': [1.98, 1.99, 2.04, 2.07, 2.09, 2.13, 2.2]} | 0.08671726 | 0.3451758 | 0.5681069 | 131790-BV-component_1-Ni1As4H10O16-2p | As4 H10 Ni1 O16 | As-H-Ni-O | H..O_1.539 | 0.23097 | 20.5656
8264 | 409815 | ICSD | (0, 1, 0) | Cs4Si2Se8 | 2 | 0 | 3.694232608 | 7.334232608 | 4 | (Cs4Si2Se8)4 | {3: 31.778859999999973, 2: 27.513099999999966, 1: 25.57417999999997, 0: 22.881899999999973} | 0.8657674 | 0.08203385 | 0.0886864 | 2.13288 | 0.01647944 | Cs..Se¦Se..Se | {'Se..Se': 95.32, 'Cs..Se': 492.12} | {'Cs..Se': 80, 'Se..Se': 24} | {'EPM..NM': 80, 'NM..NM': 24} | EPM..NM¦NM..NM | 0 | [] | {'Cs': [1.49, 1.84], 'Si': [4.04], 'Se': [1.85, 1.87, 2.37]} | 0.4794626 | 0.2179306 | 0.3026067 | 409815-BV-component_3-Cs4Si2Se8-2p | Cs2 Se4 Si1 | Cs-Se-Si | Cs..Se_3.716 | 0.1368 | 33.07445
8297 | 122756 | ICSD | (1, 0, 0) | U4Cr6H40C8N4O36 | 2 | 0 | 12.8628 | 15.2628 | 2 | (U4Cr6H40C8N4O36)2 | {3: 113.26415999999973, 2: 111.8967799999998, 1: 109.32233999999985, 0: 107.13083999999989} | 0.9879275 | 0.0136738 | 0.01674065 | 1.36738 | 0.01066171 | H..H¦H..O¦O..O | {'H..H': 128.93, 'H..O': 377.01, 'O..O': 31.28} | {'H..O': 140, 'H..H': 44, 'O..O': 16} | {'H..LNM': 140, 'H..H': 44, 'LNM..LNM': 16} | H..H¦H..LNM¦LNM..LNM | 0 | ['H40 1.7 vu', 'H41 1.7 vu', 'H42 1.7 vu', 'H43 1.7 vu', 'H68 2.3 vu', 'H69 2.3 vu', 'H70 2.3 vu', 'H71 2.3 vu', 'O168 2.5 vu', 'O169 2.5 vu', 'O170 2.5 vu', 'O171 2.5 vu', 'O172 2.4 vu', 'O173 2.4 vu', 'O174 2.4 vu', 'O175 2.4 vu'] | {'U': [6.7, 6.71], 'Cr': [4.87, 4.89, 4.92], 'H': [0.94, 0.95, 0.96, 0.99, 1.22, 1.23, 1.24, 1.25, 1.26, 1.27, 1.28, 1.3, 1.36, 1.46, 1.67, 2.33], 'C': [3.98, 4.01, 4.5, 4.84], 'N': [3.93, 3.96], 'O': [1.51, 1.58, 1.59, 1.81, 1.82, 1.84, 1.87, 1.88, 1.89, 2.3, 2.33, 2.44, 2.47]} | 0.2229429 | 0.4197466 | 0.3573106 | 122756-BV-component_1-U4Cr6H40C8N4O36-2p | C4 Cr3 H20 N2 O18 U2 | C-Cr-H-N-O-U | U..O_2.388 | 0.4442 | 32.65964
8554 | 413027 | ICSD | (0, 0, 1) | W12C2Cl32 | 2 | 0 | 12.17488342 | 15.81488342 | 4 | (W12C2Cl32)4 | {3: 153.55460000000005, 2: 152.53452000000004, 0: 147.14196000000032} | 0.9933569 | 0.009808462 | 0.01227522 | 0.51004 | 0.004017671 | Cl..Cl | {'Cl..Cl': 823.4} | {'Cl..Cl': 208} | {'NM..NM': 208} | NM..NM | 0 | ['W0 8.2 vu', 'W1 8.2 vu', 'W10 8.2 vu', 'W11 8.2 vu', 'W12 8.2 vu', 'W13 8.2 vu', 'W14 8.2 vu', 'W15 8.2 vu', 'W16 8.2 vu', 'W17 8.2 vu', 'W18 8.2 vu', 'W19 8.2 vu', 'W2 8.2 vu', 'W20 8.2 vu', 'W21 8.2 vu', 'W22 8.2 vu', 'W23 8.2 vu', 'W24 8.2 vu', 'W25 8.2 vu', 'W26 8.2 vu', 'W27 8.2 vu', 'W28 8.2 vu', 'W29 8.2 vu', 'W3 8.2 vu', 'W30 8.2 vu', 'W31 8.2 vu', 'W32 8.1 vu', 'W33 8.1 vu', 'W34 8.1 vu', 'W35 8.1 vu', 'W36 8.1 vu', 'W37 8.1 vu', 'W38 8.1 vu', 'W39 8.1 vu', 'W4 8.2 vu', 'W40 8.0 vu', 'W41 8.0 vu', 'W42 8.0 vu', 'W43 8.0 vu', 'W44 8.0 vu', 'W45 8.0 vu', 'W46 8.0 vu', 'W47 8.0 vu', 'W5 8.2 vu', 'W6 8.2 vu', 'W7 8.2 vu', 'W8 8.2 vu', 'W9 8.2 vu'] | {'W': [8.01, 8.06, 8.16, 8.23], 'C': [4.7], 'Cl': [0.93, 0.96, 1.21, 1.45, 1.49, 1.5, 1.63, 1.67, 1.71, 1.72]} | 0.1590733 | 0.8409267 |  | 413027-BV-component_3-W12C2Cl32-2p | C1 Cl16 W6 | C-Cl-W | W..Cl_2.556 | 0.46223 | 19.56757
8625 | 649989 | ICSD | (0, 1, 0) | Pu2Te6 | 2 | 0 | 9.216 | 13.196 | 4 | (Pu2Te6)4 | {3: 20.14224, 2: 19.806079999999998, 0: 1.08832} | 0.9833107 | 0.02101 | 0.02101 | 0.16808 | 0.008931758 | Te..Te | {'Te..Te': 87.98} | {'Te..Te': 32} | {'MTL..MTL': 32} | MTL..MTL | 0 | [] | {'Pu': [2.99], 'Te': [2.27, 2.41]} | 0.01764256 | 0.9823574 |  | 649989-BV-component_3-Pu2Te6-2p | Pu1 Te3 | Pu-Te | Te..Te_3.067 | 0.43566 | 27.71601
8708 | 410078 | ICSD | (0, 1, 0) | Cs2B2C6N2O2F18 | 2 | 0 | 7.7028014 | 10.6228014 | 4 | (Cs2B2C6N2O2F18)4 | {3: 65.25091999999995, 2: 64.34435999999995, 1: 63.74049999999995, 0: 62.184219999999954} | 0.9861066 | 0.022664 | 0.02305376 | 0.45328 | 0.007237698 | Cs..F¦F..F | {'F..F': 227.46, 'Cs..F': 84.38} | {'F..F': 56, 'Cs..F': 24} | {'LNM..LNM': 56, 'EPM..LNM': 24} | EPM..LNM¦LNM..LNM | 0 | ['F100 1.3 vu', 'F101 1.3 vu', 'F102 1.3 vu', 'F103 1.3 vu', 'F104 1.3 vu', 'F105 1.3 vu', 'F106 1.3 vu', 'F107 1.3 vu', 'F108 1.3 vu', 'F109 1.3 vu', 'F110 1.3 vu', 'F111 1.3 vu', 'F112 1.3 vu', 'F113 1.3 vu', 'F114 1.3 vu', 'F115 1.3 vu', 'F116 1.3 vu', 'F117 1.3 vu', 'F118 1.3 vu', 'F119 1.3 vu', 'F120 1.3 vu', 'F121 1.3 vu', 'F122 1.3 vu', 'F123 1.3 vu', 'F124 1.3 vu', 'F125 1.3 vu', 'F126 1.3 vu', 'F127 1.3 vu', 'F56 1.3 vu', 'F57 1.3 vu', 'F58 1.3 vu', 'F59 1.3 vu', 'F60 1.3 vu', 'F61 1.3 vu', 'F62 1.3 vu', 'F63 1.3 vu', 'F64 1.3 vu', 'F65 1.3 vu', 'F66 1.3 vu', 'F67 1.3 vu', 'F68 1.3 vu', 'F69 1.3 vu', 'F70 1.3 vu', 'F71 1.3 vu', 'F72 1.3 vu', 'F73 1.3 vu', 'F74 1.3 vu', 'F75 1.3 vu', 'F76 1.3 vu', 'F77 1.3 vu', 'F78 1.3 vu', 'F79 1.3 vu', 'F80 1.4 vu', 'F81 1.4 vu', 'F82 1.4 vu', 'F83 1.4 vu', 'F84 1.4 vu', 'F85 1.4 vu', 'F86 1.4 vu', 'F87 1.4 vu', 'F88 1.3 vu', 'F89 1.3 vu', 'F90 1.3 vu', 'F91 1.3 vu', 'F92 1.3 vu', 'F93 1.3 vu', 'F94 1.3 vu', 'F95 1.3 vu', 'F96 1.3 vu', 'F97 1.3 vu', 'F98 1.3 vu', 'F99 1.3 vu'] | {'Cs': [1.15], 'B': [3.13], 'C': [3.67, 3.73, 3.75], 'N': [3.64], 'O': [1.72], 'F': [1.29, 1.3, 1.31, 1.32, 1.33, 1.35]} | 0.2956142 | 0.1969087 | 0.5074771 | 410078-BV-component_3-Cs2B2C6N2O2F18-2p | B1 C3 Cs1 F9 N1 O1 | B-C-Cs-F-N-O | Cs..F_3.075 | 0.13352 | 18.19678
8715 | 281556 | ICSD | (0, 0, 1) | Ba8Fe8H48C40N48O32 | 2 | 0 | 40.17305 | 43.17305 | 2 | (Ba8Fe8H48C40N48O32)2 | {3: 202.5130699999999, 2: 202.1687599999999, 1: 193.52712999999986, 0: 190.0522799999999} | 0.9982998 | 0.009305676 | 0.01069542 | 0.34431 | 0.005140777 | C..H¦C..O¦H..H¦H..N¦H..O¦N..O¦O..O | {'H..H': 12.33, 'N..O': 62.06, 'C..O': 25.65, 'C..H': 32.28, 'O..O': 7.26, 'H..O': 19.73, 'H..N': 67.22} | {'N..O': 20, 'H..N': 16, 'C..O': 14, 'C..H': 12, 'H..H': 4, 'O..O': 4, 'H..O': 4} | {'LNM..LNM': 38, 'H..LNM': 32, 'H..H': 4} | H..H¦H..LNM¦LNM..LNM | 0 | ['O330 2.5 vu', 'O331 2.5 vu'] | {'Ba': [2.52, 2.55, 2.56, 2.57, 2.58, 2.63, 2.64, 2.68], 'Fe': [3.49, 3.61, 3.67, 3.7, 3.76, 3.81, 3.87, 3.88], 'H': [0.99, 1.0, 1.01, 1.02, 1.03, 1.04, 1.05, 1.06, 1.07, 1.08, 1.14, 1.16, 1.17, 1.18], 'C': [2.42, 2.44, 2.51, 2.53, 2.58, 2.61, 2.64, 2.65, 2.66, 2.67, 2.69, 2.7, 2.73, 2.76, 2.78, 2.82, 2.84, 2.85, 2.87, 2.88, 2.89, 2.9, 2.91, 2.92, 2.94, 3.0, 3.02, 3.06, 3.14, 3.15, 3.22, 3.23, 3.29, 3.35], 'N': [2.12, 2.17, 2.2, 2.22, 2.24, 2.28, 2.29, 2.3, 2.32, 2.41, 2.42, 2.45, 2.51, 2.53, 2.57, 2.59, 2.64, 2.68, 2.7, 2.71, 2.72, 2.73, 2.76, 2.78, 2.8, 2.82, 2.88, 2.99, 3.0, 3.14, 3.16, 3.24, 3.28, 3.44, 3.45, 3.66], 'O': [1.78, 1.82, 1.84, 1.85, 1.86, 1.87, 1.88, 1.9, 1.91, 1.92, 1.93, 1.94, 1.95, 1.96, 1.97, 1.98, 1.99, 2.36, 2.55]} | 0.02763147 | 0.6935058 | 0.2788627 | 281556-BV-component_1-Ba8Fe8H48C40N48O32-2p | Ba1 C5 Fe1 H6 N6 O4 | Ba-C-Fe-H-N-O | Ba..N_2.861 | 0.34784 | 19.14673
8722 | 202916 | ICSD | (1, 0, 0) | Zr12B2Cl28 | 2 | 0 | 6.201184 | 9.841184 | 4 | (Zr12B2Cl28)4 | {3: 113.15528000000022, 2: 109.75600000000014, 0: 102.17175999999995} | 0.9699592 | 0.03035071 | 0.03184157 | 1.69964 | 0.01033532 | Cl..Cl¦Cl..Zr | {'Cl..Cl': 998.4, 'Cl..Zr': 81.58} | {'Cl..Cl': 208, 'Cl..Zr': 16} | {'NM..NM': 208, 'NM..TM': 16} | NM..NM¦NM..TM | 0 | ['B48 4.4 vu', 'B49 4.4 vu', 'B50 4.4 vu', 'B51 4.4 vu', 'B52 4.4 vu', 'B53 4.4 vu', 'B54 4.4 vu', 'B55 4.4 vu'] | {'Zr': [5.75, 5.88], 'B': [4.36], 'Cl': [0.95, 1.27, 1.28, 1.33, 1.37]} | 0.3094891 | 0.6905109 |  | 202916-BV-component_1-Zr12B2Cl28-2p | B1 Cl14 Zr6 | B-Cl-Zr | Zr..Cl_2.679 | 0.38935 | 31.0139
8842 | 163024 | ICSD | (0, 1, 0) | Ba2H4C8S8N4O18F24 | 2 | 0 | 9.537431 | 12.457431 | 4 | (Ba2H4C8S8N4O18F24)4 | {3: 167.43867999999915, 2: 167.18691999999933, 1: 162.56183999999953, 0: 160.70113999999953} | 0.9984964 | 0.00434069 | 0.004979318 | 0.12588 | 0.001482186 | F..F | {'F..F': 388.89} | {'F..F': 116} | {'LNM..LNM': 116} | LNM..LNM | 0 | ['F176 1.3 vu', 'F177 1.3 vu', 'F178 1.3 vu', 'F179 1.3 vu', 'F180 1.3 vu', 'F181 1.3 vu', 'F182 1.3 vu', 'F183 1.3 vu', 'F184 1.3 vu', 'F185 1.3 vu', 'F186 1.3 vu', 'F187 1.3 vu', 'F188 1.3 vu', 'F189 1.3 vu', 'F190 1.3 vu', 'F191 1.3 vu', 'F192 1.2 vu', 'F193 1.2 vu', 'F194 1.2 vu', 'F195 1.2 vu', 'F196 1.2 vu', 'F197 1.2 vu', 'F198 1.2 vu', 'F199 1.2 vu', 'F200 1.3 vu', 'F201 1.3 vu', 'F202 1.3 vu', 'F203 1.3 vu', 'F204 1.3 vu', 'F205 1.3 vu', 'F206 1.3 vu', 'F207 1.3 vu', 'F208 1.3 vu', 'F209 1.3 vu', 'F210 1.3 vu', 'F211 1.3 vu', 'F212 1.3 vu', 'F213 1.3 vu', 'F214 1.3 vu', 'F215 1.3 vu', 'F216 1.2 vu', 'F217 1.2 vu', 'F218 1.2 vu', 'F219 1.2 vu', 'F220 1.2 vu', 'F221 1.2 vu', 'F222 1.2 vu', 'F223 1.2 vu', 'F224 1.3 vu', 'F225 1.3 vu', 'F226 1.3 vu', 'F227 1.3 vu', 'F228 1.3 vu', 'F229 1.3 vu', 'F230 1.3 vu', 'F231 1.3 vu', 'F232 1.3 vu', 'F233 1.3 vu', 'F234 1.3 vu', 'F235 1.3 vu', 'F236 1.3 vu', 'F237 1.3 vu', 'F238 1.3 vu', 'F239 1.3 vu', 'F240 1.3 vu', 'F241 1.3 vu', 'F242 1.3 vu', 'F243 1.3 vu', 'F244 1.3 vu', 'F245 1.3 vu', 'F246 1.3 vu', 'F247 1.3 vu', 'F248 1.3 vu', 'F249 1.3 vu', 'F250 1.3 vu', 'F251 1.3 vu', 'F252 1.3 vu', 'F253 1.3 vu', 'F254 1.3 vu', 'F255 1.3 vu', 'F256 1.3 vu', 'F257 1.3 vu', 'F258 1.3 vu', 'F259 1.3 vu', 'F260 1.3 vu', 'F261 1.3 vu', 'F262 1.3 vu', 'F263 1.3 vu', 'F264 1.3 vu', 'F265 1.3 vu', 'F266 1.3 vu', 'F267 1.3 vu', 'F268 1.3 vu', 'F269 1.3 vu', 'F270 1.3 vu', 'F271 1.3 vu'] | {'Ba': [2.19], 'H': [0.97, 0.98], 'C': [4.03, 4.08, 4.09, 4.14], 'S': [5.77, 5.83, 5.86], 'N': [3.02, 3.08], 'O': [1.85, 1.98, 1.99, 2.02, 2.11, 2.12, 2.13, 2.18], 'F': [1.21, 1.22, 1.26, 1.27, 1.28, 1.29, 1.3, 1.31]} | 0.03736675 | 0.6864642 | 0.276169 | 163024-BV-component_3-Ba2H4C8S8N4O18F24-2p | Ba1 C4 F12 H2 N2 O9 S4 | Ba-C-F-H-N-O-S | Ba..O_2.788 | 0.25003 | 13.32986
8940 | 81377 | ICSD | (0, 0, 1) | K8U4P12Se36 | 2 | 0 | 17.25681 | 22.71681 | 2 | (K8U4P12Se36)2 | {3: 80.8332, 2: 79.04701, 1: 70.20703000000006, 0: 67.09953000000004} | 0.9779028 | 0.0415393 | 0.05191572 | 1.78619 | 0.01692918 | K..P¦K..Se¦Se..Se | {'Se..Se': 134.56, 'K..Se': 236.61, 'K..P': 6.63} | {'K..Se': 48, 'Se..Se': 34, 'K..P': 4} | {'EPM..NM': 52, 'NM..NM': 34} | EPM..NM¦NM..NM | 0 | [] | {'K': [0.74, 0.86, 0.98, 1.49], 'U': [3.41, 3.59], 'P': [4.91, 4.95, 4.99, 5.01, 5.06, 5.23], 'Se': [1.9, 2.0, 2.03, 2.09, 2.14, 2.18, 2.21, 2.24, 2.27, 2.28, 2.29, 2.34, 2.36, 2.42]} | 0.1300592 | 0.6436721 | 0.2262687 | 81377-BV-component_1-K8U4P12Se36-2p | K2 P3 Se9 U1 | K-P-Se-U | U..Se_3.017 | 0.42424 | 33.73149
9073 | 240371 | ICSD | (1, 0, 0) | Sn8Mo4H48C16O20 | 2 | 0 | 5.799971 | 8.199971 | 2 | (Sn8Mo4H48C16O20)2 | {3: 110.36371999999986, 2: 109.88023999999989, 0: 105.78947999999995} | 0.9956192 | 0.00711 | 0.009121494 | 0.48348 | 0.002925712 | H..H¦H..O | {'H..H': 307.33, 'H..O': 92.02} | {'H..H': 104, 'H..O': 32} | {'H..H': 104, 'H..LNM': 32} | H..H¦H..LNM | 0 | [] | {'Sn': [4.06, 4.38], 'Mo': [5.55], 'H': [1.18, 1.19, 1.2, 1.22, 1.32], 'C': [4.01, 4.02, 4.03], 'O': [1.7, 1.74, 1.99, 2.0, 2.39]} | 0.1056962 | 0.8943038 |  | 240371-BV-component_1-Sn8Mo4H48C16O20-2p | C4 H12 Mo1 O5 Sn2 | C-H-Mo-O-Sn | Sn..O_2.282 | 0.40544 | 16.41782
9242 | 118095 | ICSD | (0, 0, 1) | In1P2H5O7 | 2 | 0 | 5.3195039 | 8.0195039 | 4 | (In1P2H5O7)4 | {3: 42.77757999999999, 2: 42.66363999999998, 0: 35.19495999999998} | 0.9973365 | 0.0047475 | 0.00611504 | 0.05697 | 0.002199136 | H..H¦H..O¦O..O | {'H..H': 34.12, 'H..O': 36.75, 'O..O': 34.97} | {'H..H': 24, 'H..O': 12, 'O..O': 12} | {'H..H': 24, 'H..LNM': 12, 'LNM..LNM': 12} | H..H¦H..LNM¦LNM..LNM | 0 | ['H24 3.5 vu', 'H25 3.5 vu', 'H26 3.5 vu', 'H27 3.5 vu', 'H28 3.5 vu', 'H29 3.5 vu', 'H30 3.5 vu', 'H31 3.5 vu', 'P10 7.2 vu', 'P11 7.2 vu', 'P4 7.0 vu', 'P5 7.0 vu', 'P6 7.0 vu', 'P7 7.0 vu', 'P8 7.2 vu', 'P9 7.2 vu'] | {'In': [3.19], 'P': [7.05, 7.22], 'H': [1.17, 3.48, 3.49], 'O': [2.05, 2.15, 2.25]} | 0.01502647 | 0.9849735 |  | 118095-BV-component_1-In1P2H5O7-2p | H5 In1 O7 P2 | H-In-O-P | In..O_2.128 | 0.54243 | 11.94683
9322 | 3279 | ICSD | (0, 0, 1) | Rb1Mo2O2F9 | 2 | 0 | 7.093252 | 10.09325 | 4 | (Rb1Mo2O2F9)4 | {3: 27.335760000000015, 2: 27.05176000000001, 1: 25.468640000000004, 0: 24.26112000000001} | 0.9896107 | 0.008875 | 0.009342079 | 0.142 | 0.004860266 | F..F¦F..O¦O..O | {'F..O': 124.86, 'F..F': 42.68, 'O..O': 20.5} | {'F..O': 40, 'F..F': 16, 'O..O': 8} | {'LNM..LNM': 64} | LNM..LNM | 0 | [] | {'Rb': [1.3], 'Mo': [5.75], 'O': [2.04], 'F': [1.09, 1.15, 1.16, 1.18, 1.2]} | 0.09236854 | 0.5148961 | 0.3927354 | 3279-BV-component_3-Rb1Mo2O2F9-2p | F9 Mo2 O2 Rb1 | F-Mo-O-Rb | Rb..F_2.923 | 0.12708 | 19.69198
9326 | 78001 | ICSD | (0, 1, 0) | Pr6Ru1Br10 | 2 | 0 | 7.765462 | 11.48546 | 2 | (Pr6Ru1Br10)2 | {3: 26.203560000000017, 2: 25.47850000000001, 1: 23.53770000000001, 0: 22.835820000000005} | 0.9723297 | 0.03816105 | 0.04630646 | 0.72506 | 0.01010624 | Br..Br¦Br..Pr | {'Br..Br': 186.69, 'Br..Pr': 28.74} | {'Br..Br': 34, 'Br..Pr': 4} | {'NM..NM': 34, 'FM..NM': 4} | FM..NM¦NM..NM | 0 | ['Ru12 12.1 vu', 'Ru13 12.1 vu'] | {'Pr': [3.92, 4.04, 5.51], 'Ru': [12.09], 'Br': [1.17, 1.2, 1.24, 1.25, 1.33]} | 0.2152957 | 0.5762915 | 0.2084128 | 78001-BV-component_1-Pr6Ru1Br10-2p | Br10 Pr6 Ru1 | Br-Pr-Ru | Pr..Br_3.096 | 0.31658 | 25.03264
9387 | 192165 | ICSD | (1, 0, 0) | U4H24C4S6N4O32 | 2 | 0 | 9.96541 | 12.36541 | 2 | (U4H24C4S6N4O32)2 | {3: 100.09458000000006, 2: 99.17888000000006, 1: 96.90000000000003, 0: 94.1791} | 0.9908517 | 0.01664909 | 0.02479908 | 0.9157 | 0.00953521 | H..H¦H..O¦O..O | {'H..H': 27.11, 'H..O': 242.94, 'O..O': 8.86} | {'H..O': 90, 'H..H': 14, 'O..O': 6} | {'H..LNM': 90, 'H..H': 14, 'LNM..LNM': 6} | H..H¦H..LNM¦LNM..LNM | 0 | ['O112 2.5 vu', 'O113 2.5 vu', 'O114 2.5 vu', 'O115 2.5 vu', 'O116 2.6 vu', 'O117 2.6 vu', 'O118 2.5 vu', 'O119 2.5 vu', 'O140 2.5 vu', 'O141 2.5 vu', 'O142 2.6 vu', 'O143 2.6 vu', 'O88 2.5 vu', 'O89 2.5 vu', 'O90 2.6 vu', 'O91 2.6 vu'] | {'U': [6.84, 6.9, 6.93], 'H': [1.22, 1.23, 1.24, 1.25, 1.27, 1.31, 1.32, 1.33, 1.34, 1.35], 'C': [3.96, 3.97, 3.98, 4.14], 'S': [6.04, 6.1, 6.15, 6.17], 'N': [3.91, 3.93, 4.09], 'O': [1.8, 1.95, 1.96, 2.05, 2.16, 2.2, 2.21, 2.22, 2.25, 2.26, 2.27, 2.29, 2.3, 2.32, 2.51, 2.52, 2.53, 2.54, 2.57, 2.6]} | 0.1547972 | 0.3852401 | 0.4599627 | 192165-BV-component_1-U4H24C4S6N4O32-2p | C2 H12 N2 O16 S3 U2 | C-H-N-O-S-U | U..O_2.394 | 0.43645 | 29.90245
9466 | 245278 | ICSD | (0, 0, 1) | Mn2P2H10C2O8 | 2 | 0 | 8.135482 | 10.53548 | 4 | (Mn2P2H10C2O8)4 | {3: 48.90879999999994, 2: 48.77491999999997, 1: 44.94368000000001, 0: 43.51768} | 0.9972627 | 0.005578333 | 0.005886754 | 0.06694 | 0.002351757 | H..H¦H..O | {'H..H': 155.98, 'H..O': 14.69} | {'H..H': 40, 'H..O': 8} | {'H..H': 40, 'H..LNM': 8} | H..H¦H..LNM | 0 | [] | {'Mn': [1.86], 'P': [5.23], 'H': [0.99, 1.02, 1.13, 1.14, 1.17], 'C': [4.28], 'O': [1.77, 1.91, 1.92, 2.02]} | 0.02483343 | 0.7106575 | 0.264509 | 245278-BV-component_3-Mn2P2H10C2O8-2p | C1 H5 Mn1 O4 P1 | C-H-Mn-O-P | Mn..O_2.206 | 0.3012 | 15.3779
9518 | 409637 | ICSD | (1, 0, 0) | Tb20C8Br36 | 2 | 0 | 8.706567 | 12.42657 | 2 | (Tb20C8Br36)2 | {3: 71.59800000000018, 2: 69.62380000000014, 0: 65.38998000000004} | 0.9724266 | 0.03084688 | 0.03367131 | 1.9742 | 0.009034064 | Br..Br¦Br..Tb | {'Br..Br': 625.39, 'Br..Tb': 48.45} | {'Br..Br': 120, 'Br..Tb': 8} | {'NM..NM': 120, 'FM..NM': 8} | FM..NM¦NM..NM | 0 | [] | {'Tb': [3.06, 3.1, 3.15, 3.17, 4.41], 'C': [3.71, 3.72], 'Br': [1.22, 1.24, 1.3, 1.31, 1.32, 1.36]} | 0.318008 | 0.681992 |  | 409637-BV-component_1-Tb20C8Br36-2p | Br9 C2 Tb5 | Br-C-Tb | Tb..Br_2.971 | 0.34771 | 23.63961
9545 | 424590 | ICSD | (0, 1, 0) | As4S8 | 2 | 0 | 2.3272454 | 6.1072454 | 4 | (As4S8)4 | {3: 29.16304, 2: 28.07732, 1: 27.23758, 0: 24.324799999999996} | 0.9627707 | 0.02261917 | 0.02400371 | 0.54286 | 0.01004351 | As..As¦As..S¦S..S | {'S..S': 119.33, 'As..S': 138.26, 'As..As': 12.75} | {'As..S': 48, 'S..S': 40, 'As..As': 8} | {'MTL..NM': 48, 'NM..NM': 40, 'MTL..MTL': 8} | MTL..MTL¦MTL..NM¦NM..NM | 0 | [] | {'As': [2.99, 3.0, 3.1, 3.18], 'S': [1.7, 1.72, 1.82, 1.94, 2.28, 2.3, 2.35, 2.78]} | 0.2244039 | 0.1735631 | 0.602033 | 424590-BV-component_3-As4S8-2p | As1 S2 | As-S | As..S_3.089 | 0.10668 | 27.10441
9597 | 78739 | ICSD | (1, 0, 0) | Cu4H8N8O28 | 2 | 0 | 5.835501 | 8.835501 | 2 | (Cu4H8N8O28)2 | {3: 53.787800000000004, 2: 52.91695999999998, 1: 51.74763999999998, 0: 50.35985999999999} | 0.9838097 | 0.021771 | 0.04150661 | 0.87084 | 0.01042855 | H..O¦N..O¦O..O | {'H..O': 122.48, 'N..O': 23.74, 'O..O': 48.86} | {'H..O': 40, 'O..O': 24, 'N..O': 16} | {'H..LNM': 40, 'LNM..LNM': 40} | H..LNM¦LNM..LNM | 0 | [] | {'Cu': [2.02], 'H': [0.98, 1.05], 'N': [4.47, 4.56], 'O': [1.8, 1.91, 1.93, 1.94, 2.01, 2.04, 2.14]} | 0.2540418 | 0.3411145 | 0.4048437 | 78739-BV-component_1-Cu4H8N8O28-2p | Cu1 H2 N2 O7 | Cu-H-N-O | Cu..O_2.332 | 0.15573 | 26.62271
9609 | 433152 | ICSD | (1, 0, 0) | Ti4Cu4P4S20 | 2 | 0 | 5.545328 | 9.325328 | 2 | (Ti4Cu4P4S20)2 | {3: 44.11787000000001, 2: 43.75656000000003, 1: 36.57464000000001, 0: 32.34134} | 0.9918103 | 0.01505458 | 0.01605867 | 0.36131 | 0.003537222 | S..S | {'S..S': 239.68} | {'S..S': 48} | {'NM..NM': 48} | NM..NM | 0 | [] | {'Ti': [4.11, 4.18], 'Cu': [2.09, 2.29], 'P': [5.0, 5.13], 'S': [2.05, 2.08, 2.09, 2.13, 2.15, 2.16, 2.18, 2.19]} | 0.03068051 | 0.6098503 | 0.3594692 | 433152-BV-component_1-Ti4Cu4P4S20-2p | Cu1 P1 S5 Ti1 | Cu-P-S-Ti | Cu..S_2.279 | 0.41257 | 18.68375
9697 | 281297 | ICSD | (1, 0, 0) | K4Ga4Cl16 | 2 | 0 | 9.317252 | 12.95725 | 2 | (K4Ga4Cl16)2 | {3: 16.45143999999998, 2: 15.130479999999997, 1: 13.617319999999998, 0: 13.552439999999995} | 0.9197055 | 0.02130581 | 0.02636245 | 1.32096 | 0.0110448 | Cl..Cl¦Cl..K | {'Cl..Cl': 347.33, 'Cl..K': 151.05} | {'Cl..Cl': 92, 'Cl..K': 32} | {'NM..NM': 92, 'EPM..NM': 32} | EPM..NM¦NM..NM | 0 | [] | {'K': [0.92], 'Ga': [3.06], 'Cl': [1.0, 1.06, 1.07, 1.12]} | 0.4556606 | 0.5219593 | 0.02238013 | 281297-BV-component_1-K4Ga4Cl16-2p | Cl4 Ga1 K1 | Cl-Ga-K | K..Cl_3.260 | 0.13495 | 25.13488
9794 | 421881 | ICSD | (1, 0, 0) | Te48Mo8I24 | 2 | 0 | 14.02739 | 18.10739 | 2 | (Te48Mo8I24)2 | {3: 115.11374000000013, 2: 111.64966000000007, 0: 107.22684000000004} | 0.9699073 | 0.03685191 | 0.05272248 | 3.46408 | 0.0125184 | I..I¦I..Te¦Te..Te | {'I..Te': 586.25, 'I..I': 107.89, 'Te..Te': 206.04} | {'I..Te': 112, 'Te..Te': 44, 'I..I': 32} | {'MTL..NM': 112, 'MTL..MTL': 44, 'NM..NM': 32} | MTL..MTL¦MTL..NM¦NM..NM | 0 | [] | {'Te': [2.91, 2.94, 2.98, 3.06, 3.16, 3.2, 3.24, 3.28, 3.3, 3.32, 3.44, 3.5], 'Mo': [6.98], 'I': [0.78, 0.86, 0.88, 0.9, 0.91, 0.92]} | 0.4392195 | 0.5607805 |  | 421881-BV-component_1-Te48Mo8I24-2p | I3 Mo1 Te6 | I-Mo-Te | Te..I_3.359 | 0.20412 | 30.27549
9827 | 411332 | ICSD | (1, 0, 0) | Cu8P32Se12I8 | 2 | 0 | 8.2304548 | 12.0304548 | 2 | (Cu8P32Se12I8)2 | {3: 73.97619999999995, 2: 73.15275999999989, 1: 69.74959999999993, 0: 65.50295999999994} | 0.9888689 | 0.01871455 | 0.02281358 | 0.82344 | 0.004805792 | I..P¦I..Se¦P..Se¦Se..Se | {'I..P': 125.8, 'P..Se': 171.41, 'Se..Se': 38.57, 'I..Se': 100.88} | {'I..P': 32, 'P..Se': 32, 'I..Se': 16, 'Se..Se': 8} | {'NM..NM': 88} | NM..NM | 0 | [] | {'Cu': [1.5, 1.54], 'P': [2.99, 3.0, 3.07, 3.43], 'Se': [2.41, 2.46], 'I': [0.78, 0.91]} | 0.09718124 | 0.4016362 | 0.5011825 | 411332-BV-component_1-Cu8P32Se12I8-2p | Cu2 I2 P8 Se3 | Cu-I-P-Se | Cu..I_2.604 | 0.33157 | 21.01736
9962 | 112305 | ICSD | (1, 0, 0) | La8Te8N8O48 | 2 | 0 | 8.807467 | 11.80747 | 2 | (La8Te8N8O48)2 | {3: 95.03263999999973, 2: 94.08413999999975, 1: 86.6643399999999, 0: 84.8563799999999} | 0.9900192 | 0.01355 | 0.01646032 | 0.9485 | 0.007954131 | N..O¦O..O¦O..Te | {'O..O': 203.69, 'O..Te': 124.83, 'N..O': 15.51} | {'O..O': 84, 'O..Te': 48, 'N..O': 8} | {'LNM..LNM': 92, 'LNM..MTL': 48} | LNM..LNM¦LNM..MTL | 0 | [] | {'La': [2.85, 2.97], 'Te': [3.86, 3.88], 'N': [4.42, 4.47], 'O': [1.78, 1.85, 1.97, 2.06, 2.07, 2.18, 2.19, 2.24]} | 0.09320713 | 0.7291284 | 0.1776645 | 112305-BV-component_1-La8Te8N8O48-2p | La1 N1 O6 Te1 | La-N-O-Te | La..O_2.592 | 0.31131 | 31.31997
10077 | 84701 | ICSD | (0, 0, 1) | Pr6Os2I6 | 2 | 0 | 9.411565 | 13.49156 | 2 | (Pr6Os2I6)2 | {3: 32.54691999999997, 2: 32.02207999999999, 1: 30.989299999999997, 0: 11.31826} | 0.9838744 | 0.052484 | 0.06848321 | 0.52484 | 0.01333596 | I..I¦I..Pr | {'I..I': 73.14, 'I..Pr': 28.51} | {'I..I': 16, 'I..Pr': 4} | {'NM..NM': 16, 'FM..NM': 4} | FM..NM¦NM..NM | 0 | [] | {'Pr': [6.0, 6.19, 6.68], 'Os': [9.7], 'I': [1.3, 1.38]} | 0.02472318 | 0.04865027 | 0.9266266 | 84701-BV-component_1-Pr6Os2I6-2p | I3 Os1 Pr3 | I-Os-Pr | Pr..I_3.423 | 0.237 | 29.22886
10143 | 78093 | ICSD | (1, 0, 0) | Zr12Fe2Cl28 | 2 | 0 | 6.2736872 | 9.9136872 | 4 | (Zr12Fe2Cl28)4 | {3: 118.53191999999997, 2: 115.45360000000035, 0: 107.36688000000012} | 0.9740296 | 0.027485 | 0.03027259 | 1.53916 | 0.00900208 | Cl..Cl¦Cl..Zr | {'Cl..Cl': 1022.51, 'Cl..Zr': 90.96} | {'Cl..Cl': 208, 'Cl..Zr': 16} | {'NM..NM': 208, 'NM..TM': 16} | NM..NM¦NM..TM | 0 | ['Fe48 13.9 vu', 'Fe49 13.9 vu', 'Fe50 13.9 vu', 'Fe51 13.9 vu', 'Fe52 13.9 vu', 'Fe53 13.9 vu', 'Fe54 13.9 vu', 'Fe55 13.9 vu'] | {'Zr': [4.71, 4.98], 'Fe': [13.86], 'Cl': [1.01, 1.2, 1.24, 1.25]} | 0.2757106 | 0.7242894 |  | 78093-BV-component_1-Zr12Fe2Cl28-2p | Cl14 Fe1 Zr6 | Cl-Fe-Zr | Zr..Cl_2.638 | 0.43536 | 29.70315
10164 | 432005 | ICSD | (1, 0, 0) | W12I24 | 2 | 0 | 8.112319 | 12.19232 | 2 | (W12I24)2 | {3: 92.34698000000017, 2: 91.88518000000019, 0: 88.4812800000001} | 0.9949993 | 0.01924167 | 0.02354073 | 0.4618 | 0.00325724 | I..I | {'I..I': 374.46} | {'I..I': 48} | {'NM..NM': 48} | NM..NM | 0 | ['W0 11.5 vu', 'W1 11.5 vu', 'W10 11.4 vu', 'W11 11.4 vu', 'W12 11.4 vu', 'W13 11.4 vu', 'W14 11.4 vu', 'W15 11.4 vu', 'W16 11.3 vu', 'W17 11.3 vu', 'W18 11.3 vu', 'W19 11.3 vu', 'W2 11.5 vu', 'W20 11.3 vu', 'W21 11.3 vu', 'W22 11.3 vu', 'W23 11.3 vu', 'W3 11.5 vu', 'W4 11.5 vu', 'W5 11.5 vu', 'W6 11.5 vu', 'W7 11.5 vu', 'W8 11.4 vu', 'W9 11.4 vu'] | {'W': [11.32, 11.42, 11.54], 'I': [0.97, 1.4, 2.31, 2.37, 2.4, 2.41]} | 0.1194609 | 0.8805391 |  | 432005-BV-component_1-W12I24-2p | I2 W1 | I-W | W..I_2.896 | 0.52905 | 18.16871
10231 | 173370 | ICSD | (1, 0, 0) | Np2P2H6C2O10 | 2 | 0 | 5.555783 | 7.955783 | 2 | (Np2P2H6C2O10)2 | {3: 36.89627999999998, 2: 36.71917, 1: 34.860960000000006, 0: 33.54568} | 0.9951998 | 0.01106938 | 0.01558619 | 0.17711 | 0.003742928 | H..H¦H..O¦O..O | {'H..H': 30.0, 'H..O': 71.09, 'O..O': 22.97} | {'H..O': 20, 'H..H': 6, 'O..O': 6} | {'H..LNM': 20, 'H..H': 6, 'LNM..LNM': 6} | H..H¦H..LNM¦LNM..LNM | 0 | ['O24 2.5 vu', 'O25 2.5 vu', 'O26 2.5 vu', 'O27 2.5 vu', 'O28 2.5 vu', 'O29 2.5 vu', 'O30 2.5 vu', 'O31 2.5 vu', 'O36 3.4 vu', 'O37 3.4 vu', 'O38 3.4 vu', 'O39 3.4 vu', 'O40 3.5 vu', 'O41 3.5 vu', 'O42 3.5 vu', 'O43 3.5 vu'] | {'Np': [9.46], 'P': [5.16], 'H': [1.23, 1.26, 1.3], 'C': [4.4], 'O': [2.26, 2.45, 3.43, 3.49]} | 0.05285919 | 0.5545902 | 0.3925506 | 173370-BV-component_1-Np2P2H6C2O10-2p | C1 H3 Np1 O5 P1 | C-H-Np-O-P | Np..O_2.502 | 0.41892 | 15.72539
10280 | 120438 | ICSD | (0, 0, 1) | K1W2O2F9 | 2 | 0 | 7.166493 | 10.16649 | 4 | (K1W2O2F9)4 | {3: 27.278499999999994, 2: 27.00223999999998, 1: 25.79307999999997, 0: 24.667619999999975} | 0.9898726 | 0.008633125 | 0.009159517 | 0.13813 | 0.004910215 | F..F¦F..O¦O..O | {'F..F': 37.96, 'F..O': 121.0, 'O..O': 24.62} | {'F..O': 40, 'F..F': 16, 'O..O': 8} | {'LNM..LNM': 64} | LNM..LNM | 0 | [] | {'K': [1.05], 'W': [5.86], 'O': [2.0], 'F': [1.09, 1.15, 1.16, 1.2]} | 0.1058111 | 0.4631235 | 0.4310654 | 120438-BV-component_3-K1W2O2F9-2p | F9 K1 O2 W2 | F-K-O-W | K..F_2.835 | 0.1025 | 19.78605
10329 | 172822 | ICSD | (1, 0, -2) | Eu4H16C24N36O8 | 2 | 0 | 10.91581 | 13.31581 | 2 | (Eu4H16C24N36O8)2 | {3: 131.29738000000006, 2: 129.4510800000001, 1: 126.37808000000001, 0: 124.93554000000002} | 0.985938 | 0.02006848 | 0.03708968 | 1.8463 | 0.009810719 | C..C¦C..H¦C..N¦H..H¦H..N¦N..N | {'H..H': 16.1, 'C..H': 132.96, 'C..N': 107.44, 'N..N': 36.17, 'C..C': 14.29, 'H..N': 294.58} | {'C..N': 56, 'C..H': 48, 'H..N': 48, 'N..N': 16, 'H..H': 8, 'C..C': 8} | {'H..LNM': 96, 'LNM..LNM': 80, 'H..H': 8} | H..H¦H..LNM¦LNM..LNM | 0 | ['C72 5.0 vu', 'C73 5.0 vu', 'C74 5.0 vu', 'C75 5.0 vu', 'C76 5.0 vu', 'C77 5.0 vu', 'C78 5.0 vu', 'C79 5.0 vu'] | {'Eu': [3.18], 'H': [0.98, 0.99, 1.01], 'C': [3.85, 3.99, 4.37, 4.38, 4.56, 5.02], 'N': [2.46, 2.91, 2.99, 3.03, 3.12, 3.31, 3.33, 3.38, 3.71], 'O': [2.0, 2.05]} | 0.2902148 | 0.4830364 | 0.2267489 | 172822-BV-component_1-Eu4H16C24N36O8-2p | C6 Eu1 H4 N9 O2 | C-Eu-H-N-O | Eu..N_2.574 | 0.35122 | 30.57678
10340 | 253847 | ICSD | (0, 1, 1) | Mn2Re4H8O20 | 2 | 0 | 6.705468 | 9.705468 | 2 | (Mn2Re4H8O20)2 | {3: 39.340229999999984, 2: 38.734479999999984, 1: 38.07981999999998, 0: 37.32991999999998} | 0.9846023 | 0.01781618 | 0.0268272 | 0.60575 | 0.009509622 | H..H¦H..O¦O..O | {'O..O': 65.24, 'H..O': 102.52, 'H..H': 7.9} | {'O..O': 32, 'H..O': 32, 'H..H': 4} | {'LNM..LNM': 32, 'H..LNM': 32, 'H..H': 4} | H..H¦H..LNM¦LNM..LNM | 0 | [] | {'Mn': [2.12], 'Re': [6.62], 'H': [0.99, 1.01, 1.02], 'O': [1.89, 1.9, 1.92, 1.93, 1.94, 1.97, 2.08, 2.09, 2.11]} | 0.3013217 | 0.3256513 | 0.373027 | 253847-BV-component_1-Mn2Re4H8O20-2p | H4 Mn1 O10 Re2 | H-Mn-O-Re | H..O_1.910 | 0.10235 | 29.83982
10382 | 112304 | ICSD | (0, 1, 0) | Y4Te4N4O24 | 2 | 0 | 6.05902506 | 9.05902506 | 4 | (Y4Te4N4O24)4 | {3: 96.9938800000002, 2: 96.2957600000002, 1: 83.3628000000001, 0: 64.44876000000002} | 0.9928024 | 0.01246643 | 0.01445216 | 0.34906 | 0.005192764 | O..O¦O..Te | {'O..O': 170.26, 'O..Te': 177.45} | {'O..Te': 64, 'O..O': 48} | {'LNM..MTL': 64, 'LNM..LNM': 48} | LNM..LNM¦LNM..MTL | 0 | [] | {'Y': [3.06], 'Te': [4.1], 'N': [4.45], 'O': [1.73, 1.95, 2.16, 2.22, 2.34]} | 0.02145084 | 0.3973855 | 0.5811636 | 112304-BV-component_3-Y4Te4N4O24-2p | N1 O6 Te1 Y1 | N-O-Te-Y | Y..O_2.282 | 0.48736 | 23.72954
10523 | 36061 | ICSD | (0, 1, 0) | Pa6Cl12O6 | 2 | 0 | 6.74355 | 10.38355 | 4 | (Pa6Cl12O6)4 | {3: 53.90700000000006, 2: 52.2415600000001, 1: 50.05746000000009, 0: 19.596899999999984} | 0.9691053 | 0.03965333 | 0.03819864 | 0.83272 | 0.01162715 | Cl..Cl¦Cl..Pa | {'Cl..Cl': 351.22, 'Cl..Pa': 34.1} | {'Cl..Cl': 76, 'Cl..Pa': 8} | {'NM..NM': 76, 'FM..NM': 8} | FM..NM¦NM..NM | 0 | ['O72 2.6 vu', 'O73 2.6 vu', 'O74 2.6 vu', 'O75 2.6 vu', 'O76 2.6 vu', 'O77 2.6 vu', 'O78 2.6 vu', 'O79 2.6 vu', 'O80 2.4 vu', 'O81 2.4 vu', 'O82 2.4 vu', 'O83 2.4 vu', 'O84 2.4 vu', 'O85 2.4 vu', 'O86 2.4 vu', 'O87 2.4 vu', 'O88 2.5 vu', 'O89 2.5 vu', 'O90 2.5 vu', 'O91 2.5 vu', 'O92 2.5 vu', 'O93 2.5 vu', 'O94 2.5 vu', 'O95 2.5 vu'] | {'Pa': [4.16, 4.17, 4.39], 'Cl': [1.0, 1.08, 1.1, 1.11, 1.15, 1.16], 'O': [2.44, 2.55, 2.63]} | 0.04854081 | 0.06365764 | 0.8878016 | 36061-BV-component_3-Pa6Cl12O6-2p | Cl2 O1 Pa1 | Cl-O-Pa | Pa..Cl_2.777 | 0.49653 | 27.00869
10650 | 281715 | ICSD | (0, 0, 1) | Hg2H8C4S4O16F12 | 2 | 0 | 8.424435 | 11.34443 | 2 | (Hg2H8C4S4O16F12)2 | {3: 52.01929999999992, 2: 51.89631999999993, 1: 51.10453999999995, 0: 50.19275999999995} | 0.9976359 | 0.005124167 | 0.006601246 | 0.12298 | 0.001968104 | F..F¦F..H¦F..O | {'F..O': 5.69, 'F..F': 133.72, 'F..H': 22.02} | {'F..F': 32, 'F..H': 12, 'F..O': 4} | {'LNM..LNM': 36, 'H..LNM': 12} | H..LNM¦LNM..LNM | 0 | ['F72 1.2 vu', 'F73 1.2 vu', 'F74 1.2 vu', 'F75 1.2 vu', 'F76 1.3 vu', 'F77 1.3 vu', 'F78 1.3 vu', 'F79 1.3 vu', 'F84 1.2 vu', 'F85 1.2 vu', 'F86 1.2 vu', 'F87 1.2 vu', 'F88 1.2 vu', 'F89 1.2 vu', 'F90 1.2 vu', 'F91 1.2 vu'] | {'Hg': [2.4], 'H': [1.08, 1.09, 1.12, 1.22], 'C': [4.03, 4.1], 'S': [6.02, 6.24], 'O': [1.99, 2.07, 2.09, 2.12, 2.13, 2.18, 2.26, 2.27], 'F': [1.19, 1.23, 1.25, 1.26]} | 0.06732949 | 0.4334863 | 0.4991843 | 281715-BV-component_1-Hg2H8C4S4O16F12-2p | C2 F6 H4 Hg1 O8 S2 | C-F-H-Hg-O-S | Hg..O_2.660 | 0.14171 | 12.69143
10690 | 141578 | ICSD | (0, 0, 1) | K2Ge1F6 | 2 | 0 | 3.396042 | 8.856042 | 2 | (K2Ge1F6)2 | {3: 4.71978, 2: 4.502039999999999, 0: 3.0963600000000007} | 0.9538665 | 0.018145 | 0.02227629 | 0.21774 | 0.008054716 | F..F¦F..K | {'F..F': 22.55, 'F..K': 38.3} | {'F..F': 12, 'F..K': 12} | {'LNM..LNM': 12, 'EPM..LNM': 12} | EPM..LNM¦LNM..LNM | 0 | [] | {'K': [0.78], 'Ge': [2.86], 'F': [0.83]} | 0.1341243 | 0.8658757 |  | 141578-BV-component_1-K2Ge1F6-2p | F6 Ge1 K2 | F-Ge-K | K..F_2.832 | 0.1033 | 19.62311
10742 | 413993 | ICSD | (0, 1, 0) | Ce2Nd2I8 | 2 | 0 | 5.21681456 | 9.29681456 | 4 | (Ce2Nd2I8)4 | {3: 22.839760000000002, 2: 20.955239999999993, 1: 16.929879999999994, 0: 7.60912} | 0.9174895 | 0.06730429 | 0.0929302 | 0.94226 | 0.0151271 | I..I¦I..Nd | {'I..I': 174.95, 'I..Nd': 121.23} | {'I..I': 40, 'I..Nd': 16} | {'NM..NM': 40, 'FM..NM': 16} | FM..NM¦NM..NM | 0 | [] | {'Ce': [4.38], 'Nd': [1.72], 'I': [1.24, 1.42]} | 0.1237322 | 0.2642936 | 0.6119743 | 413993-BV-component_3-Ce2Nd2I8-2p | Ce1 I4 Nd1 | Ce-I-Nd | Nd..I_3.357 | 0.26803 | 31.55601
10747 | 47140 | ICSD | (1, 0, 0) | Sn20B4F52 | 2 | 0 | 12.76634 | 15.68634 | 2 | (Sn20B4F52)2 | {3: 53.9969199999999, 2: 53.42091999999991, 1: 47.49567999999993, 0: 45.87715999999995} | 0.9893327 | 0.01066667 | 0.01312071 | 0.576 | 0.005328502 | F..F¦F..Sn¦Sn..Sn | {'F..F': 123.78, 'F..Sn': 160.61, 'Sn..Sn': 19.09} | {'F..F': 48, 'F..Sn': 48, 'Sn..Sn': 12} | {'LNM..LNM': 48, 'ENM..LNM': 48, 'ENM..ENM': 12} | ENM..ENM¦ENM..LNM¦LNM..LNM | 0.1111 | ['F128 1.5 vu', 'F129 1.5 vu', 'F130 1.5 vu', 'F131 1.5 vu', 'F132 1.5 vu', 'F133 1.5 vu', 'F134 1.5 vu', 'F135 1.5 vu', 'F136 1.3 vu', 'F137 1.3 vu', 'F138 1.3 vu', 'F139 1.3 vu', 'F140 1.3 vu', 'F141 1.3 vu', 'F142 1.3 vu', 'F143 1.3 vu', 'F144 1.2 vu', 'F145 1.2 vu', 'F146 1.2 vu', 'F147 1.2 vu', 'F148 1.2 vu', 'F149 1.2 vu', 'F150 1.2 vu', 'F151 1.2 vu'] | {'Sn': [1.69, 1.72, 1.75, 1.96], 'B': [3.73], 'F': [0.98, 1.0, 1.02, 1.03, 1.05, 1.07, 1.1, 1.11, 1.22, 1.29, 1.51]} | 0.07093806 | 0.7297309 | 0.199331 | 47140-BV-component_1-Sn20B4F52-2p | B1 F13 Sn5 | B-F-Sn | Sn..F_2.309 | 0.29707 | 23.02107
11110 | 416953 | ICSD | (1, 0, 0) | Dy20C8I36 | 2 | 0 | 9.091278 | 13.17128 | 2 | (Dy20C8I36)2 | {3: 76.20985999999994, 2: 74.34856, 0: 70.59204000000001} | 0.9755767 | 0.02908281 | 0.02953012 | 1.8613 | 0.007760706 | Dy..I¦I..I | {'I..I': 687.88, 'Dy..I': 48.29} | {'I..I': 120, 'Dy..I': 8} | {'NM..NM': 120, 'FM..NM': 8} | FM..NM¦NM..NM | 0 | [] | {'Dy': [3.06, 3.12, 3.58, 3.62, 4.89], 'C': [3.59, 3.62], 'I': [1.24, 1.25, 1.26, 1.29, 1.3, 1.34, 1.44]} | 0.3313207 | 0.6686793 |  | 416953-BV-component_1-Dy20C8I36-2p | C2 Dy5 I9 | C-Dy-I | Dy..I_3.205 | 0.30831 | 21.9852
11111 | 84294 | ICSD | (0, 0, 1) | K4Ta2Ag2S8 | 2 | 0 | 3.129539 | 8.589539 | 8 | (K4Ta2Ag2S8)8 | {3: 90.0376000000001, 2: 83.49552, 1: 66.48544000000003, 0: 48.32639999999998} | 0.9273406 | 0.10222 | 0.09980723 | 1.63552 | 0.02090255 | K..K¦K..S¦S..S | {'S..S': 195.91, 'K..K': 40.51, 'K..S': 465.34} | {'K..S': 64, 'S..S': 32, 'K..K': 32} | {'EPM..NM': 64, 'NM..NM': 32, 'EPM..EPM': 32} | EPM..EPM¦EPM..NM¦NM..NM | 0.25 | ['Ta32 6.8 vu', 'Ta33 6.8 vu', 'Ta34 6.8 vu', 'Ta35 6.8 vu', 'Ta36 6.8 vu', 'Ta37 6.8 vu', 'Ta38 6.8 vu', 'Ta39 6.8 vu', 'Ta40 6.8 vu', 'Ta41 6.8 vu', 'Ta42 6.8 vu', 'Ta43 6.8 vu', 'Ta44 6.8 vu', 'Ta45 6.8 vu', 'Ta46 6.8 vu', 'Ta47 6.8 vu'] | {'K': [1.92], 'Ta': [6.75], 'Ag': [2.82], 'S': [2.1]} | 0.1568423 | 0.4078061 | 0.4353517 | 84294-BV-component_7-K4Ta2Ag2S8-2p | Ag1 K2 S4 Ta1 | Ag-K-S-Ta | K..Ta_3.941 | 0.17915 | 25.93942
11232 | 402272 | ICSD | (0, 0, 1) | Rb8Nb12Cl36 | 2 | 0 | 5.71683 | 9.35683 | 2 | (Rb8Nb12Cl36)2 | {3: 69.26143999999977, 2: 67.14083999999981, 0: 61.18775999999998} | 0.9693827 | 0.03927037 | 0.06204511 | 2.1206 | 0.01222556 | Cl..Cl¦Cl..Rb | {'Cl..Cl': 207.27, 'Cl..Rb': 204.33} | {'Cl..Cl': 60, 'Cl..Rb': 48} | {'NM..NM': 60, 'EPM..NM': 48} | EPM..NM¦NM..NM | 0 | ['Nb16 6.7 vu', 'Nb17 6.7 vu', 'Nb18 6.7 vu', 'Nb19 6.7 vu', 'Nb20 6.7 vu', 'Nb21 6.7 vu', 'Nb22 6.7 vu', 'Nb23 6.7 vu', 'Nb24 6.7 vu', 'Nb25 6.7 vu', 'Nb26 6.7 vu', 'Nb27 6.7 vu', 'Nb28 6.7 vu', 'Nb29 6.7 vu', 'Nb30 6.7 vu', 'Nb31 6.7 vu', 'Nb32 6.7 vu', 'Nb33 6.7 vu', 'Nb34 6.7 vu', 'Nb35 6.7 vu', 'Nb36 6.7 vu', 'Nb37 6.7 vu', 'Nb38 6.7 vu', 'Nb39 6.7 vu'] | {'Rb': [1.3], 'Nb': [6.65, 6.69], 'Cl': [1.19, 1.2, 1.36, 1.39, 1.43, 1.45]} | 0.2626559 | 0.7373441 |  | 402272-BV-component_1-Rb8Nb12Cl36-2p | Cl9 Nb3 Rb2 | Cl-Nb-Rb | Rb..Cl_3.176 | 0.24248 | 26.85986
11285 | 70992 | ICSD | (0, 1, 0) | Cs2Re12Se16I6 | 2 | 0 | 9.012835656 | 15.97284 | 4 | (Cs2Re12Se16I6)4 | {3: 192.75538000000014, 2: 191.1164400000003, 1: 186.95534000000023, 0: 177.17958000000058} | 0.9914973 | 0.0327788 | 0.04553543 | 0.81947 | 0.008044576 | Cs..I¦Cs..Se¦I..I¦I..Se¦Se..Se | {'Se..Se': 6.3, 'I..Se': 207.81, 'I..I': 100.15, 'Cs..I': 57.39, 'Cs..Se': 124.36} | {'I..Se': 40, 'I..I': 24, 'Cs..I': 16, 'Cs..Se': 16, 'Se..Se': 4} | {'NM..NM': 68, 'EPM..NM': 32} | EPM..NM¦NM..NM | 0 | ['Re10 10.7 vu', 'Re11 10.7 vu', 'Re12 10.7 vu', 'Re13 10.7 vu', 'Re14 10.7 vu', 'Re15 10.7 vu', 'Re16 10.6 vu', 'Re17 10.6 vu', 'Re18 10.6 vu', 'Re19 10.6 vu', 'Re20 10.6 vu', 'Re21 10.6 vu', 'Re22 10.6 vu', 'Re23 10.6 vu', 'Re24 10.5 vu', 'Re25 10.5 vu', 'Re26 10.5 vu', 'Re27 10.5 vu', 'Re28 10.5 vu', 'Re29 10.5 vu', 'Re30 10.5 vu', 'Re31 10.5 vu', 'Re32 10.6 vu', 'Re33 10.6 vu', 'Re34 10.6 vu', 'Re35 10.6 vu', 'Re36 10.6 vu', 'Re37 10.6 vu', 'Re38 10.6 vu', 'Re39 10.6 vu', 'Re40 10.8 vu', 'Re41 10.8 vu', 'Re42 10.8 vu', 'Re43 10.8 vu', 'Re44 10.8 vu', 'Re45 10.8 vu', 'Re46 10.8 vu', 'Re47 10.8 vu', 'Re48 10.5 vu', 'Re49 10.5 vu', 'Re50 10.5 vu', 'Re51 10.5 vu', 'Re52 10.5 vu', 'Re53 10.5 vu', 'Re54 10.5 vu', 'Re55 10.5 vu', 'Re8 10.7 vu', 'Re9 10.7 vu'] | {'Cs': [0.95], 'Re': [10.46, 10.5, 10.57, 10.59, 10.74, 10.78], 'Se': [3.25, 3.28, 3.3, 3.33, 3.35, 3.36, 3.87], 'I': [1.23, 1.25, 1.62]} | 0.1052235 | 0.2671516 | 0.6276249 | 70992-BV-component_3-Cs2Re12Se16I6-2p | Cs1 I3 Re6 Se8 | Cs-I-Re-Se | Re..I_2.803 | 0.59342 | 20.75178
11486 | 65510 | ICSD | (1, 0, -2) | K4Tc2I12 | 2 | 0 | 3.665335 | 7.745335 | 2 | (K4Tc2I12)2 | {3: 12.092020000000009, 2: 10.997400000000004, 0: 8.966239999999999} | 0.9094758 | 0.04210077 | 0.05416243 | 1.09462 | 0.01009721 | I..I¦I..K | {'I..I': 135.79, 'I..K': 125.22} | {'I..I': 28, 'I..K': 24} | {'NM..NM': 28, 'EPM..NM': 24} | EPM..NM¦NM..NM | 0 | [] | {'K': [0.91], 'Tc': [3.46], 'I': [1.12, 1.13, 1.15]} | 0.350191 | 0.649809 |  | 65510-BV-component_1-K4Tc2I12-2p | I6 K2 Tc1 | I-K-Tc | K..I_3.624 | 0.13403 | 23.75052
11742 | 110450 | ICSD | (0, 0, 1) | Cd2H32C8N4Cl8 | 2 | 0 | 11.27534 | 13.67534 | 4 | (Cd2H32C8N4Cl8)4 | {3: 101.7358800000002, 2: 101.01932000000006, 0: 93.42272000000006} | 0.9929567 | 0.01119625 | 0.01182761 | 0.35828 | 0.006514986 | Cl..H¦H..H | {'H..H': 317.04, 'Cl..H': 40.33} | {'H..H': 112, 'Cl..H': 16} | {'H..H': 112, 'H..NM': 16} | H..H¦H..NM | 0 | [] | {'Cd': [2.09], 'H': [0.94, 1.22, 1.23, 1.25, 1.27, 1.44, 1.47, 1.48], 'C': [3.96, 4.18], 'N': [3.96], 'Cl': [0.97, 1.01]} | 0.08619586 | 0.9138041 |  | 110450-BV-component_3-Cd2H32C8N4Cl8-2p | C4 Cd1 Cl4 H16 N2 | C-Cd-Cl-H-N | Cd..Cl_2.661 | 0.30409 | 23.52724
11823 | 50462 | ICSD | (0, 0, 1) | Rb4V2Ag2Se8 | 2 | 0 | 3.2947479 | 9.7147479 | 8 | (Rb4V2Ag2Se8)8 | {3: 81.70304000000036, 2: 73.75776000000026, 1: 56.16031999999995, 0: 38.56928} | 0.9027542 | 0.124145 | 0.116987 | 1.98632 | 0.02418463 | Rb..Rb¦Rb..Se¦Se..Se | {'Se..Se': 205.34, 'Rb..Se': 490.77, 'Rb..Rb': 40.83} | {'Rb..Se': 64, 'Se..Se': 32, 'Rb..Rb': 32} | {'EPM..NM': 64, 'NM..NM': 32, 'EPM..EPM': 32} | EPM..EPM¦EPM..NM¦NM..NM | 0.25 | ['Rb0 2.2 vu', 'Rb1 2.2 vu', 'Rb10 2.2 vu', 'Rb11 2.2 vu', 'Rb12 2.2 vu', 'Rb13 2.2 vu', 'Rb14 2.2 vu', 'Rb15 2.2 vu', 'Rb16 2.2 vu', 'Rb17 2.2 vu', 'Rb18 2.2 vu', 'Rb19 2.2 vu', 'Rb2 2.2 vu', 'Rb20 2.2 vu', 'Rb21 2.2 vu', 'Rb22 2.2 vu', 'Rb23 2.2 vu', 'Rb24 2.2 vu', 'Rb25 2.2 vu', 'Rb26 2.2 vu', 'Rb27 2.2 vu', 'Rb28 2.2 vu', 'Rb29 2.2 vu', 'Rb3 2.2 vu', 'Rb30 2.2 vu', 'Rb31 2.2 vu', 'Rb4 2.2 vu', 'Rb5 2.2 vu', 'Rb6 2.2 vu', 'Rb7 2.2 vu', 'Rb8 2.2 vu', 'Rb9 2.2 vu'] | {'Rb': [2.25], 'V': [4.94], 'Ag': [2.65], 'Se': [1.97]} | 0.184201 | 0.4079737 | 0.4078253 | 50462-BV-component_7-Rb4V2Ag2Se8-2p | Ag1 Rb2 Se4 V1 | Ag-Rb-Se-V | Rb..Se_3.446 | 0.17935 | 29.39092
12006 | 130449 | ICSD | (0, 0, 1) | Sn10Xe8F88 | 2 | 0 | 10.336 | 13.256 | 2 | (Sn10Xe8F88)2 | {3: 111.30697999999984, 2: 110.73943999999986, 0: 101.82359999999994} | 0.9949011 | 0.0056754 | 0.00718705 | 0.56754 | 0.003276789 | F..F | {'F..F': 575.76} | {'F..F': 200} | {'LNM..LNM': 200} | LNM..LNM | 0 | ['F100 1.5 vu', 'F101 1.5 vu', 'F102 1.5 vu', 'F103 1.5 vu', 'F104 1.5 vu', 'F105 1.5 vu', 'F106 1.5 vu', 'F107 1.5 vu', 'F108 1.5 vu', 'F109 1.5 vu', 'F110 1.5 vu', 'F111 1.5 vu', 'F112 1.5 vu', 'F113 1.5 vu', 'F114 1.5 vu', 'F115 1.5 vu', 'F116 1.5 vu', 'F117 1.5 vu', 'F118 1.5 vu', 'F119 1.5 vu', 'F120 1.5 vu', 'F121 1.5 vu', 'F122 1.5 vu', 'F123 1.5 vu', 'F124 1.4 vu', 'F125 1.4 vu', 'F126 1.4 vu', 'F127 1.4 vu', 'F128 1.4 vu', 'F129 1.4 vu', 'F130 1.4 vu', 'F131 1.4 vu', 'F148 1.4 vu', 'F149 1.4 vu', 'F150 1.4 vu', 'F151 1.4 vu', 'F152 1.4 vu', 'F153 1.4 vu', 'F154 1.4 vu', 'F155 1.4 vu', 'F156 1.4 vu', 'F157 1.4 vu', 'F158 1.4 vu', 'F159 1.4 vu', 'F160 1.4 vu', 'F161 1.4 vu', 'F162 1.4 vu', 'F163 1.4 vu', 'F180 1.3 vu', 'F181 1.3 vu', 'F182 1.3 vu', 'F183 1.3 vu', 'F184 1.3 vu', 'F185 1.3 vu', 'F186 1.3 vu', 'F187 1.3 vu', 'F188 1.3 vu', 'F189 1.3 vu', 'F190 1.3 vu', 'F191 1.3 vu', 'F192 1.3 vu', 'F193 1.3 vu', 'F194 1.3 vu', 'F195 1.3 vu', 'F196 1.2 vu', 'F197 1.2 vu', 'F198 1.2 vu', 'F199 1.2 vu', 'F200 1.2 vu', 'F201 1.2 vu', 'F202 1.2 vu', 'F203 1.2 vu', 'F44 1.6 vu', 'F45 1.6 vu', 'F46 1.6 vu', 'F47 1.6 vu', 'F48 1.6 vu', 'F49 1.6 vu', 'F50 1.6 vu', 'F51 1.6 vu', 'F52 1.5 vu', 'F53 1.5 vu', 'F54 1.5 vu', 'F55 1.5 vu', 'F56 1.5 vu', 'F57 1.5 vu', 'F58 1.5 vu', 'F59 1.5 vu', 'F60 1.5 vu', 'F61 1.5 vu', 'F62 1.5 vu', 'F63 1.5 vu', 'F64 1.5 vu', 'F65 1.5 vu', 'F66 1.5 vu', 'F67 1.5 vu', 'F68 1.5 vu', 'F69 1.5 vu', 'F70 1.5 vu', 'F71 1.5 vu', 'F72 1.5 vu', 'F73 1.5 vu', 'F74 1.5 vu', 'F75 1.5 vu', 'F76 1.5 vu', 'F77 1.5 vu', 'F78 1.5 vu', 'F79 1.5 vu', 'F80 1.5 vu', 'F81 1.5 vu', 'F82 1.5 vu', 'F83 1.5 vu', 'F92 1.6 vu', 'F93 1.6 vu', 'F94 1.6 vu', 'F95 1.6 vu', 'F96 1.6 vu', 'F97 1.6 vu', 'F98 1.6 vu', 'F99 1.6 vu'] | {'Sn': [4.57, 4.6, 4.65], 'Xe': [7.21, 7.29], 'F': [1.04, 1.05, 1.1, 1.13, 1.15, 1.19, 1.21, 1.29, 1.34, 1.38, 1.43, 1.45, 1.47, 1.49, 1.52, 1.53, 1.63, 1.64]} | 0.05984575 | 0.9401542 |  | 130449-BV-component_1-Sn10Xe8F88-2p | F44 Sn5 Xe4 | F-Sn-Xe | Sn..F_2.100 | 0.52195 | 16.70973
12022 | 15972 | ICSD | (0, 0, 1) | Sr2Br4 | 2 | 0 | 3.362048 | 7.082048 | 4 | (Sr2Br4)4 | {3: 7.087879999999994, 2: 6.199719999999997, 1: 5.776199999999996, 0: 1.37608} | 0.8746931 | 0.044408 | 0.04291942 | 0.44408 | 0.01122548 | Br..Br¦Br..Sr | {'Br..Br': 173.69, 'Br..Sr': 41.81} | {'Br..Br': 32, 'Br..Sr': 8} | {'NM..NM': 32, 'EPM..NM': 8} | EPM..NM¦NM..NM | 0 | [] | {'Sr': [1.79], 'Br': [0.81, 0.95]} | 0.1554956 | 0.07414825 | 0.7703561 | 15972-BV-component_3-Sr2Br4-2p | Br2 Sr1 | Br-Sr | Sr..Br_3.330 | 0.17271 | 25.39883
12085 | 69971 | ICSD | (0, 1, 0) | Cs2C2O2F6 | 2 | 0 | 2.7765444 | 5.6965444 | 4 | (Cs2C2O2F6)4 | {3: 22.910580000000007, 2: 21.18148000000001, 1: 19.80004000000001, 0: 19.853839999999995} | 0.9245283 | 0.03929773 | 0.05065455 | 0.86455 | 0.01543083 | Cs..F¦Cs..O¦F..F¦F..O¦O..O | {'F..F': 99.65, 'F..O': 38.35, 'O..O': 14.4, 'Cs..F': 105.35, 'Cs..O': 31.9} | {'F..F': 36, 'Cs..F': 24, 'F..O': 16, 'Cs..O': 8, 'O..O': 4} | {'LNM..LNM': 56, 'EPM..LNM': 32} | EPM..LNM¦LNM..LNM | 0 | ['F24 1.5 vu', 'F25 1.5 vu', 'F26 1.5 vu', 'F27 1.5 vu', 'F28 1.5 vu', 'F29 1.5 vu', 'F30 1.5 vu', 'F31 1.5 vu', 'F32 1.4 vu', 'F33 1.4 vu', 'F34 1.4 vu', 'F35 1.4 vu', 'F36 1.4 vu', 'F37 1.4 vu', 'F38 1.4 vu', 'F39 1.4 vu', 'F40 1.3 vu', 'F41 1.3 vu', 'F42 1.3 vu', 'F43 1.3 vu', 'F44 1.3 vu', 'F45 1.3 vu', 'F46 1.3 vu', 'F47 1.3 vu'] | {'Cs': [1.16], 'C': [4.03], 'O': [2.02], 'F': [1.33, 1.4, 1.52]} |  |  |  | 69971-BV-component_3-Cs2C2O2F6-2p | C1 Cs1 F3 O1 | C-Cs-F-O | Cs..F_3.093 | 0.12727 | 32.50019
12111 | 59707 | ICSD | (1, 0, 0) | Nb8Ag4P4S40 | 2 | 0 | 10.20946 | 13.98946 | 4 | (Nb8Ag4P4S40)4 | {3: 174.32784000000018, 2: 173.33628000000013, 1: 169.30236000000028, 0: 148.5413200000003} | 0.9943121 | 0.01304684 | 0.01725231 | 0.49578 | 0.004942953 | S..S | {'S..S': 529.63} | {'S..S': 152} | {'NM..NM': 152} | NM..NM | 0 | ['Nb0 6.4 vu', 'Nb1 6.4 vu', 'Nb16 6.4 vu', 'Nb17 6.4 vu', 'Nb18 6.4 vu', 'Nb19 6.4 vu', 'Nb2 6.4 vu', 'Nb20 6.4 vu', 'Nb21 6.4 vu', 'Nb22 6.4 vu', 'Nb23 6.4 vu', 'Nb3 6.4 vu', 'Nb4 6.4 vu', 'Nb5 6.4 vu', 'Nb6 6.4 vu', 'Nb7 6.4 vu'] | {'Nb': [6.21, 6.36], 'Ag': [1.15], 'P': [5.17], 'S': [2.01, 2.11, 2.12, 2.32, 2.5, 2.52, 2.65, 2.76, 2.77, 2.87]} | 0.03845265 | 0.1564352 | 0.8051121 | 59707-BV-component_3-Nb8Ag4P4S40-2p | Ag1 Nb2 P1 S10 | Ag-Nb-P-S | Ag..S_2.898 | 0.12188 | 21.26968
12261 | 2539 | ICSD | (0, 0, 1) | Na2Al2H16N8 | 2 | 0 | 5.783253 | 8.183253 | 4 | (Na2Al2H16N8)4 | {3: 64.41229999999989, 2: 64.12891999999988, 1: 62.466119999999904, 0: 57.074779999999926} | 0.9956005 | 0.007457368 | 0.009410226 | 0.14169 | 0.003197684 | H..H | {'H..H': 207.74} | {'H..H': 76} | {'H..H': 76} | H..H | 0 | ['Al10 3.8 vu', 'Al11 3.8 vu', 'Al12 3.8 vu', 'Al13 3.8 vu', 'Al14 3.8 vu', 'Al15 3.8 vu', 'Al8 3.8 vu', 'Al9 3.8 vu', 'H56 2.7 vu', 'H57 2.7 vu', 'H58 2.7 vu', 'H59 2.7 vu', 'H60 2.7 vu', 'H61 2.7 vu', 'H62 2.7 vu', 'H63 2.7 vu', 'H72 2.7 vu', 'H73 2.7 vu', 'H74 2.7 vu', 'H75 2.7 vu', 'H76 2.7 vu', 'H77 2.7 vu', 'H78 2.7 vu', 'H79 2.7 vu', 'Na0 3.7 vu', 'Na1 3.7 vu', 'Na2 3.7 vu', 'Na3 3.7 vu', 'Na4 3.7 vu', 'Na5 3.7 vu', 'Na6 3.7 vu', 'Na7 3.7 vu'] | {'Na': [3.72], 'Al': [3.82], 'H': [1.13, 1.14, 1.16, 1.28, 1.36, 1.5, 2.66, 2.67], 'N': [2.85, 2.88, 2.9, 3.05]} | 0.03862068 | 0.2266161 | 0.7347632 | 2539-BV-component_3-Na2Al2H16N8-2p | Al1 H8 N4 Na1 | Al-H-N-Na | Na..N_2.459 | 0.22351 | 13.52102
12414 | 132654 | ICSD | (0, 0, 1) | Rb1Ba2Ga4S8Cl1 | 2 | 0 | 6.479437714 | 11.39944 | 4 | (Rb1Ba2Ga4S8Cl1)4 | {3: 33.56255999999998, 2: 32.024379999999994, 1: 26.737199999999998, 0: 18.776420000000012} | 0.9541698 | 0.06409083 | 0.08359486 | 0.76909 | 0.0166645 | Ba..S¦Cl..S¦Rb..S¦S..S | {'Cl..S': 34.06, 'S..S': 40.95, 'Rb..S': 66.0, 'Ba..S': 69.02} | {'Cl..S': 12, 'S..S': 12, 'Rb..S': 12, 'Ba..S': 12} | {'NM..NM': 24, 'EPM..NM': 24} | EPM..NM¦NM..NM | 0 | [] | {'Rb': [1.37], 'Ba': [1.7, 1.73], 'Ga': [3.0, 3.02, 3.26], 'S': [1.49, 1.9, 1.93, 2.02, 2.06, 2.12], 'Cl': [0.97]} | 0.1040285 | 0.3575768 | 0.5383947 | 132654-BV-component_3-Rb1Ba2Ga4S8Cl1-2p | Ba2 Cl1 Ga4 Rb1 S8 | Ba-Cl-Ga-Rb-S | Ga..S_2.344 | 0.61914 | 33.34481
12701 | 414021 | ICSD | (0, 0, 1) | Fe1Cu1C5N6O1 | 2 | 0 | 5.85870612 | 9.01870612 | 4 | (Fe1Cu1C5N6O1)4 | {3: 40.67139999999995, 2: 39.88407999999998, 0: 36.73247999999999} | 0.9806419 | 0.039366 | 0.03342631 | 0.39366 | 0.007778459 | Cu..N¦Cu..O¦N..N¦N..O | {'N..O': 114.4, 'N..N': 104.65, 'Cu..O': 10.13, 'Cu..N': 21.03} | {'N..O': 16, 'N..N': 16, 'Cu..O': 4, 'Cu..N': 4} | {'LNM..LNM': 32, 'LNM..TM': 8} | LNM..LNM¦LNM..TM | 0 | [] | {'Fe': [3.92], 'Cu': [2.07], 'C': [2.94, 3.02], 'N': [2.59, 2.83, 3.59], 'O': [2.15]} | 0.1998822 | 0.8001178 |  | 414021-BV-component_3-Fe1Cu1C5N6O1-2p | C5 Cu1 Fe1 N6 O1 | C-Cu-Fe-N-O | Cu..N_1.979 | 0.43761 | 26.07139
12835 | 138744 | ICSD | (0, 0, 1) | Ce2Mo2F14 | 2 | 0 | 6.197147 | 9.117147 | 2 | (Ce2Mo2F14)2 | {3: 16.395279999999993, 2: 16.102559999999993, 1: 11.786719999999997, 0: 10.029259999999995} | 0.9821461 | 0.02090857 | 0.02302479 | 0.29272 | 0.0108942 | F..F¦F..Mo | {'F..F': 60.96, 'F..Mo': 3.35} | {'F..F': 24, 'F..Mo': 4} | {'LNM..LNM': 24, 'LNM..TM': 4} | LNM..LNM¦LNM..TM | 0 | ['F10 1.4 vu', 'F11 1.4 vu', 'F16 1.3 vu', 'F17 1.3 vu', 'F18 1.3 vu', 'F19 1.3 vu', 'F20 1.4 vu', 'F21 1.4 vu', 'F22 1.4 vu', 'F23 1.4 vu', 'F24 1.3 vu', 'F25 1.3 vu', 'F26 1.3 vu', 'F27 1.3 vu', 'F32 1.3 vu', 'F33 1.3 vu', 'F34 1.3 vu', 'F35 1.3 vu', 'F8 1.4 vu', 'F9 1.4 vu'] | {'Ce': [3.39], 'Mo': [4.05], 'F': [1.07, 1.19, 1.27, 1.32, 1.34, 1.37, 1.38]} | 0.04598163 | 0.6779495 | 0.2760689 | 138744-BV-component_1-Ce2Mo2F14-2p | Ce1 F7 Mo1 | Ce-F-Mo | Ce..F_2.411 | 0.42414 | 31.52841
12866 | 36557 | ICSD | (0, 0, 1) | Cd4H12N4O20 | 2 | 0 | 5.82288 | 8.82288 | 4 | (Cd4H12N4O20)4 | {3: 79.40751999999988, 2: 77.94407999999983, 1: 72.35855999999988, 0: 67.09415999999992} | 0.9815705 | 0.04065111 | 0.05925282 | 0.73172 | 0.01214811 | H..O¦O..O | {'O..O': 81.7, 'H..O': 207.98} | {'O..O': 40, 'H..O': 32} | {'LNM..LNM': 40, 'H..LNM': 32} | H..LNM¦LNM..LNM | 0 | [] | {'Cd': [2.02], 'H': [0.93, 1.04, 1.12], 'N': [4.67], 'O': [1.86, 1.92, 1.96, 1.99, 2.32]} | 0.1188498 | 0.4536146 | 0.4275356 | 36557-BV-component_3-Cd4H12N4O20-2p | Cd1 H3 N1 O5 | Cd-H-N-O | Cd..O_2.425 | 0.23545 | 29.45421
12924 | 196396 | ICSD | (1, 0, 0) | Ca2Al4H32N16 | 2 | 0 | 9.3217896 | 11.7217896 | 2 | (Ca2Al4H32N16)2 | {3: 53.40582, 2: 53.0112, 1: 52.01834, 0: 50.8536} | 0.9926109 | 0.0098655 | 0.01094837 | 0.39462 | 0.004990415 | H..H | {'H..H': 244.78} | {'H..H': 80} | {'H..H': 80} | H..H | 0 | [] | {'Ca': [2.15], 'Al': [3.4, 3.54], 'H': [1.02, 1.07, 1.09, 1.12, 1.13, 1.16, 1.18, 1.23, 1.24, 1.25, 1.27, 1.29], 'N': [2.74, 3.03, 3.09, 3.16, 3.18, 3.23, 3.34]} | 0.1546183 | 0.3890182 | 0.4563635 | 196396-BV-component_1-Ca2Al4H32N16-2p | Al2 Ca1 H16 N8 | Al-Ca-H-N | Ca..N_2.630 | 0.24173 | 17.34446
12997 | 202825 | ICSD | (1, 0, -1) | Nb12Se40Br12 | 2 | 0 | 4.382353 | 8.022353 | 2 | (Nb12Se40Br12)2 | {3: 98.97595999999984, 2: 97.80623999999986, 1: 96.78811999999994, 0: 87.81941999999997} | 0.9881818 | 0.0146215 | 0.0184899 | 1.16972 | 0.00444881 | Br..Br¦Br..Se¦Se..Se | {'Se..Se': 399.61, 'Br..Se': 191.4, 'Br..Br': 44.19} | {'Se..Se': 100, 'Br..Se': 48, 'Br..Br': 12} | {'NM..NM': 160} | NM..NM | 0 | ['Nb10 6.6 vu', 'Nb11 6.6 vu', 'Nb12 6.6 vu', 'Nb13 6.6 vu', 'Nb14 6.6 vu', 'Nb15 6.6 vu', 'Nb8 6.6 vu', 'Nb9 6.6 vu'] | {'Nb': [5.78, 6.01, 6.57], 'Se': [2.44, 2.56, 2.62, 2.64, 2.65, 2.7, 2.79, 2.81, 2.84, 2.85, 2.93], 'Br': [0.99, 1.05, 1.4, 1.48]} | 0.1048461 | 0.09125768 | 0.8038962 | 202825-BV-component_1-Nb12Se40Br12-2p | Br3 Nb3 Se10 | Br-Nb-Se | Se..Br_3.059 | 0.13924 | 20.36067
13148 | 609825 | ICSD | (0, 1, 0) | Am2Te6 | 2 | 0 | 9.2052 | 13.1852 | 4 | (Am2Te6)4 | {3: 20.335519999999992, 2: 19.99632, 0: 1.11576} | 0.9833198 | 0.0212 | 0.0212 | 0.1696 | 0.009008377 | Te..Te | {'Te..Te': 88.06} | {'Te..Te': 32} | {'MTL..MTL': 32} | MTL..MTL | 0 | [] | {'Am': [3.04], 'Te': [2.3, 2.42]} | 0.0176485 | 0.9823515 |  | 609825-BV-component_3-Am2Te6-2p | Am1 Te3 | Am-Te | Te..Te_3.068 | 0.43483 | 27.78418
13207 | 243750 | ICSD | (1, 0, 0) | Sn2H20C12O12 | 2 | 0 | 4.746607 | 7.146607 | 2 | (Sn2H20C12O12)2 | {3: 50.557539999999975, 2: 50.21707999999998, 1: 49.45699999999998, 0: 46.690079999999995} | 0.9932659 | 0.00810619 | 0.00975507 | 0.34046 | 0.003967967 | H..H¦H..O | {'H..H': 90.8, 'H..O': 61.78} | {'H..H': 52, 'H..O': 32} | {'H..H': 52, 'H..LNM': 32} | H..H¦H..LNM | 0 | [] | {'Sn': [3.68], 'H': [1.05, 1.06, 1.2, 1.21], 'C': [3.9, 3.94, 4.02], 'O': [1.83, 2.0, 2.03]} | 0.08803194 | 0.1965321 | 0.715436 | 243750-BV-component_1-Sn2H20C12O12-2p | C6 H10 O6 Sn1 | C-H-O-Sn | H..O_1.730 | 0.15202 | 18.30624
13284 | 138841 | ICSD | (0, 0, 1) | K3Gd1I6 | 2 | 0 | 6.312001 | 11.772 | 4 | (K3Gd1I6)4 | {3: 11.690999999999995, 2: 9.387039999999992, 1: 8.054440000000001, 0: 7.340080000000003} | 0.8029287 | 0.06399889 | 0.09672717 | 1.15198 | 0.01526526 | I..I¦I..K | {'I..I': 99.77, 'I..K': 366.86} | {'I..K': 40, 'I..I': 32} | {'EPM..NM': 40, 'NM..NM': 32} | EPM..NM¦NM..NM | 0 | [] | {'K': [0.78, 1.04], 'Gd': [3.06], 'I': [0.97, 1.01, 1.03]} | 0.529534 | 0.3062801 | 0.164186 | 138841-BV-component_1-K3Gd1I6-2p | Gd1 I6 K3 | Gd-I-K | K..I_3.519 | 0.17782 | 31.30062
13473 | 170707 | ICSD | (0, 0, 1) | Tl4Se6O18 | 2 | 0 | 7.685704 | 10.6857 | 4 | (Tl4Se6O18)4 | {3: 85.55505999999987, 2: 84.83887999999992, 1: 67.32783999999997, 0: 64.50687999999998} | 0.991629 | 0.01556913 | 0.01877281 | 0.35809 | 0.006989234 | O..O¦O..Se¦Se..Se | {'O..O': 97.32, 'O..Se': 147.5, 'Se..Se': 13.26} | {'O..Se': 48, 'O..O': 40, 'Se..Se': 4} | {'LNM..NM': 48, 'LNM..LNM': 40, 'NM..NM': 4} | LNM..LNM¦LNM..NM¦NM..NM | 0 | ['O104 2.6 vu', 'O105 2.6 vu', 'O106 2.6 vu', 'O107 2.6 vu', 'O108 2.6 vu', 'O109 2.6 vu', 'O110 2.6 vu', 'O111 2.6 vu', 'O64 2.6 vu', 'O65 2.6 vu', 'O66 2.6 vu', 'O67 2.6 vu', 'O68 2.6 vu', 'O69 2.6 vu', 'O70 2.6 vu', 'O71 2.6 vu', 'O72 2.7 vu', 'O73 2.7 vu', 'O74 2.7 vu', 'O75 2.7 vu', 'O76 2.7 vu', 'O77 2.7 vu', 'O78 2.7 vu', 'O79 2.7 vu', 'Tl0 4.5 vu', 'Tl1 4.5 vu', 'Tl10 4.4 vu', 'Tl11 4.4 vu', 'Tl12 4.4 vu', 'Tl13 4.4 vu', 'Tl14 4.4 vu', 'Tl15 4.4 vu', 'Tl2 4.5 vu', 'Tl3 4.5 vu', 'Tl4 4.5 vu', 'Tl5 4.5 vu', 'Tl6 4.5 vu', 'Tl7 4.5 vu', 'Tl8 4.4 vu', 'Tl9 4.4 vu'] | {'Tl': [4.4, 4.53], 'Se': [3.88, 3.96, 3.99], 'O': [2.22, 2.29, 2.33, 2.38, 2.4, 2.61, 2.64, 2.73]} | 0.03402574 | 0.8319503 | 0.1340239 | 170707-BV-component_3-Tl4Se6O18-2p | O9 Se3 Tl2 | O-Se-Tl | Tl..O_2.251 | 0.71059 | 23.19249
13537 | 409658 | ICSD | (0, 1, 0) | Na12As28 | 2 | 0 | 4.6621644 | 9.6621644 | 4 | (Na12As28)4 | {3: 103.3563, 2: 92.77355999999999, 1: 90.50411999999999, 0: 84.73658000000002} | 0.8976091 | 0.08534468 | 0.1311723 | 5.29137 | 0.02646741 | As..As¦As..Na¦Na..Na | {'As..As': 180.55, 'As..Na': 812.33, 'Na..Na': 63.75} | {'As..Na': 128, 'As..As': 88, 'Na..Na': 32} | {'EPM..MTL': 128, 'MTL..MTL': 88, 'EPM..EPM': 32} | EPM..EPM¦EPM..MTL¦MTL..MTL | 0.129 | [] | {'Na': [1.32, 1.33, 1.36, 1.46, 1.56, 1.83], 'As': [2.78, 2.81, 2.95, 2.98, 3.02, 3.05, 3.07, 3.13, 3.14, 3.17, 3.27, 3.3]} | 0.5683619 | 0.1218837 | 0.3097544 | 409658-BV-component_3-Na12As28-2p | As7 Na3 | As-Na | Na..As_3.029 | 0.25972 | 36.24212
13589 | 71161 | ICSD | (1, 0, 0) | Pr4Ru1I5 | 2 | 0 | 6.376697 | 10.4567 | 4 | (Pr4Ru1I5)4 | {3: 41.94973999999998, 2: 40.82861999999998, 1: 38.314700000000016, 0: 16.43908} | 0.9732747 | 0.056056 | 0.07296456 | 0.56056 | 0.01429413 | I..I¦I..Pr | {'I..I': 146.98, 'I..Pr': 57.01} | {'I..I': 32, 'I..Pr': 8} | {'NM..NM': 32, 'FM..NM': 8} | FM..NM¦NM..NM | 0 | ['Ru16 11.1 vu', 'Ru17 11.1 vu', 'Ru18 11.1 vu', 'Ru19 11.1 vu'] | {'Pr': [5.52, 6.4], 'Ru': [11.09], 'I': [1.27, 1.43, 1.45]} | 0.04394712 | 0.0985439 | 0.857509 | 71161-BV-component_1-Pr4Ru1I5-2p | I5 Pr4 Ru1 | I-Pr-Ru | Pr..I_3.345 | 0.29208 | 30.47377
13660 | 424126 | ICSD | (1, 1, 0) | Cs4U2Cr4O20 | 2 | 0 | 5.258401 | 12.2184 | 2 | (Cs4U2Cr4O20)2 | {3: 40.10787000000005, 2: 38.535970000000034, 1: 37.142390000000034, 0: 35.115420000000036} | 0.9608082 | 0.05239667 | 0.06355681 | 1.5719 | 0.01618115 | Cs..O¦O..O | {'O..O': 87.43, 'Cs..O': 168.78} | {'Cs..O': 40, 'O..O': 20} | {'EPM..LNM': 40, 'LNM..LNM': 20} | EPM..LNM¦LNM..LNM | 0 | ['O24 2.6 vu', 'O25 2.6 vu', 'O26 2.6 vu', 'O27 2.6 vu', 'O36 2.5 vu', 'O37 2.5 vu', 'O38 2.5 vu', 'O39 2.5 vu'] | {'Cs': [0.97, 1.13], 'U': [6.91], 'Cr': [5.17, 5.22], 'O': [1.8, 1.81, 1.85, 1.86, 1.98, 2.05, 2.08, 2.13, 2.52, 2.62]} | 0.3148554 | 0.2791375 | 0.4060071 | 424126-BV-component_1-Cs4U2Cr4O20-2p | Cr2 Cs2 O10 U1 | Cr-Cs-O-U | Cs..O_3.108 | 0.15345 | 33.81009
13712 | 200893 | ICSD | (0, 0, 1) | Na6U3Br18 | 2 | 0 | 9.73400412 | 13.45400412 | 2 | (Na6U3Br18)2 | {3: 19.28672999999993, 2: 17.343059999999966, 0: 14.331960000000008} | 0.8992224 | 0.03409947 | 0.06036375 | 1.94367 | 0.01451024 | Br..Br¦Br..Na | {'Br..Br': 298.32, 'Br..Na': 205.75} | {'Br..Br': 90, 'Br..Na': 24} | {'NM..NM': 90, 'EPM..NM': 24} | EPM..NM¦NM..NM | 0 | [] | {'Na': [1.11], 'U': [3.32, 4.35], 'Br': [0.93, 1.04, 1.34]} | 0.3922826 | 0.6077174 |  | 200893-BV-component_1-Na6U3Br18-2p | Br6 Na2 U1 | Br-Na-U | Na..Br_2.886 | 0.22256 | 30.19761
13715 | 424429 | ICSD | (0, 1, 0) | Er6Ni1I10 | 2 | 0 | 7.877973 | 11.95797 | 2 | (Er6Ni1I10)2 | {3: 22.81244999999999, 2: 21.94704, 1: 21.274559999999997, 0: 19.374519999999997} | 0.9620641 | 0.04121 | 0.04840774 | 0.86541 | 0.01224285 | Er..I¦I..I | {'I..I': 202.02, 'Er..I': 28.57} | {'I..I': 38, 'Er..I': 4} | {'NM..NM': 38, 'FM..NM': 4} | FM..NM¦NM..NM | 0 | ['Ni12 7.0 vu', 'Ni13 7.0 vu'] | {'Er': [4.32, 4.36, 4.38], 'Ni': [6.95], 'I': [1.19, 1.2, 1.21, 1.25, 1.42]} | 0.2517241 | 0.1956061 | 0.5526698 | 424429-BV-component_1-Er6Ni1I10-2p | Er6 I10 Ni1 | Er-I-Ni | Er..I_3.240 | 0.26594 | 27.80863
13761 | 430431 | ICSD | (1, 0, -2) | Zn4H20N24O10 | 2 | 0 | 6.234144 | 9.554144 | 2 | (Zn4H20N24O10)2 | {3: 63.75164000000002, 2: 62.61224000000003, 1: 60.54774000000002, 0: 58.802160000000015} | 0.9821275 | 0.05697 | 0.09857202 | 1.1394 | 0.0136131 | H..N¦N..N | {'N..N': 43.52, 'H..N': 130.33} | {'N..N': 24, 'H..N': 16} | {'LNM..LNM': 24, 'H..LNM': 16} | H..LNM¦LNM..LNM | 0 | [] | {'Zn': [2.08], 'H': [1.03, 1.04, 1.07, 1.08], 'N': [2.54, 2.57, 2.88, 2.89, 4.42, 4.47], 'O': [1.85, 1.92, 1.93]} | 0.230206 | 0.4171145 | 0.3526795 | 430431-BV-component_1-Zn4H20N24O10-2p | H10 N12 O5 Zn2 | H-N-O-Zn | H..O_1.729 | 0.15235 | 31.86652
14222 | 151276 | ICSD | (0, 0, 1) | Sn2H16C8O8 | 2 | 0 | 5.652649 | 8.052649 | 4 | (Sn2H16C8O8)4 | {3: 76.24291999999994, 2: 75.70819999999993, 0: 71.22007999999995} | 0.9929866 | 0.006684 | 0.007422358 | 0.26736 | 0.004871129 | C..H¦H..H¦H..O | {'H..H': 212.89, 'C..H': 15.7, 'H..O': 109.66} | {'H..H': 96, 'H..O': 48, 'C..H': 16} | {'H..H': 96, 'H..LNM': 64} | H..H¦H..LNM | 0 | [] | {'Sn': [3.74], 'H': [1.17, 1.2, 1.21, 1.23], 'C': [3.98, 4.01, 4.03], 'O': [2.11]} | 0.1064577 | 0.8935423 |  | 151276-BV-component_3-Sn2H16C8O8-2p | C4 H8 O4 Sn1 | C-H-O-Sn | Sn..O_2.249 | 0.44389 | 19.94263
14229 | 192778 | ICSD | (1, 0, 0) | Ni2H24C16S4N12O4 | 2 | 0 | 10.13128 | 12.53128 | 2 | (Ni2H24C16S4N12O4)2 | {3: 79.26845999999999, 2: 78.46880000000002, 0: 76.43944000000002} | 0.989912 | 0.007689038 | 0.00933045 | 0.79966 | 0.006998039 | C..H¦H..H¦H..N¦H..O | {'H..H': 123.0, 'C..H': 146.13, 'H..N': 181.16, 'H..O': 56.03} | {'C..H': 80, 'H..N': 72, 'H..H': 40, 'H..O': 16} | {'H..LNM': 168, 'H..H': 40} | H..H¦H..LNM | 0 | [] | {'Ni': [2.18], 'H': [1.2, 1.24, 1.32, 1.34], 'C': [3.92, 3.94, 4.17, 4.2], 'S': [4.15], 'N': [2.76, 3.01], 'O': [1.84]} | 0.2826633 | 0.7173367 |  | 192778-BV-component_1-Ni2H24C16S4N12O4-2p | C8 H12 N6 Ni1 O2 S2 | C-H-N-Ni-O-S | Ni..N_2.065 | 0.38204 | 23.79628
14294 | 420331 | ICSD | (0, 0, 1) | Pr6C2Br10 | 2 | 0 | 7.858776 | 11.57878 | 2 | (Pr6C2Br10)2 | {3: 24.021889999999992, 2: 23.221019999999996, 1: 22.492919999999994, 0: 20.567339999999998} | 0.9666608 | 0.04449278 | 0.05161382 | 0.80087 | 0.01223867 | Br..Br¦Br..Pr | {'Br..Br': 165.27, 'Br..Pr': 25.73} | {'Br..Br': 32, 'Br..Pr': 4} | {'NM..NM': 32, 'FM..NM': 4} | FM..NM¦NM..NM | 0 | [] | {'Pr': [3.07, 5.15, 5.17], 'C': [3.97], 'Br': [1.18, 1.33, 1.37, 1.38, 1.39]} | 0.2318305 | 0.2107655 | 0.557404 | 420331-BV-component_1-Pr6C2Br10-2p | Br5 C1 Pr3 | Br-C-Pr | Pr..Br_3.108 | 0.30592 | 27.80321
14438 | 78000 | ICSD | (0, 1, 0) | Pr6Co1Br10 | 2 | 0 | 7.799826 | 11.51983 | 2 | (Pr6Co1Br10)2 | {3: 24.270799999999998, 2: 23.49529, 1: 21.516479999999998, 0: 20.834559999999993} | 0.9680476 | 0.04308389 | 0.05488826 | 0.77551 | 0.01151412 | Br..Br¦Br..Pr | {'Br..Br': 165.93, 'Br..Pr': 29.04} | {'Br..Br': 32, 'Br..Pr': 4} | {'NM..NM': 32, 'FM..NM': 4} | FM..NM¦NM..NM | 0 | ['Co12 10.8 vu', 'Co13 10.8 vu'] | {'Pr': [3.7, 4.07, 4.69], 'Co': [10.81], 'Br': [1.19, 1.23, 1.28, 1.32, 1.4]} | 0.2256856 | 0.5758649 | 0.1984495 | 78000-BV-component_1-Pr6Co1Br10-2p | Br10 Co1 Pr6 | Br-Co-Pr | Pr..Br_3.098 | 0.3143 | 26.86183
14448 | 164288 | ICSD | (1, 0, -1) | Fe2H8C4O12 | 2 | 0 | 4.956829 | 7.356829 | 4 | (Fe2H8C4O12)4 | {3: 49.86215999999996, 2: 48.618239999999986, 1: 47.38987999999998, 0: 40.65124} | 0.9750528 | 0.01943625 | 0.04483304 | 0.62196 | 0.01134382 | C..H¦H..H¦H..O¦O..O | {'C..H': 60.06, 'H..H': 75.32, 'O..O': 19.6, 'H..O': 151.74} | {'H..O': 48, 'C..H': 32, 'H..H': 32, 'O..O': 16} | {'H..LNM': 80, 'H..H': 32, 'LNM..LNM': 16} | H..H¦H..LNM¦LNM..LNM | 0 | [] | {'Fe': [2.65], 'H': [0.86, 0.96], 'C': [3.64], 'O': [1.89, 1.91]} | 0.1350484 | 0.1333591 | 0.7315925 | 164288-BV-component_3-Fe2H8C4O12-2p | C2 Fe1 H4 O6 | C-Fe-H-O | H..O_1.734 | 0.15079 | 34.32916
14561 | 248160 | ICSD | (1, 0, -2) | W24C4Cl60 | 2 | 0 | 9.293827 | 12.93383 | 2 | (W24C4Cl60)2 | {3: 151.83102, 2: 150.6459600000001, 0: 148.34340000000012} | 0.9921949 | 0.01117981 | 0.01537925 | 1.18506 | 0.004487004 | Cl..Cl | {'Cl..Cl': 829.18} | {'Cl..Cl': 212} | {'NM..NM': 212} | NM..NM | 0 | ['W0 8.1 vu', 'W1 8.1 vu', 'W10 8.2 vu', 'W11 8.2 vu', 'W12 8.2 vu', 'W13 8.2 vu', 'W14 8.2 vu', 'W15 8.2 vu', 'W16 8.5 vu', 'W17 8.5 vu', 'W18 8.5 vu', 'W19 8.5 vu', 'W2 8.1 vu', 'W20 8.5 vu', 'W21 8.5 vu', 'W22 8.5 vu', 'W23 8.5 vu', 'W24 7.9 vu', 'W25 7.9 vu', 'W26 7.9 vu', 'W27 7.9 vu', 'W28 7.9 vu', 'W29 7.9 vu', 'W3 8.1 vu', 'W30 7.9 vu', 'W31 7.9 vu', 'W32 8.2 vu', 'W33 8.2 vu', 'W34 8.2 vu', 'W35 8.2 vu', 'W36 8.2 vu', 'W37 8.2 vu', 'W38 8.2 vu', 'W39 8.2 vu', 'W4 8.1 vu', 'W40 8.5 vu', 'W41 8.5 vu', 'W42 8.5 vu', 'W43 8.5 vu', 'W44 8.5 vu', 'W45 8.5 vu', 'W46 8.5 vu', 'W47 8.5 vu', 'W5 8.1 vu', 'W6 8.1 vu', 'W7 8.1 vu', 'W8 8.2 vu', 'W9 8.2 vu'] | {'W': [7.9, 8.13, 8.2, 8.25, 8.5, 8.54], 'C': [4.66], 'Cl': [0.81, 0.82, 0.86, 1.33, 1.5, 1.53, 1.54, 1.56, 1.61, 1.69, 1.74, 1.76]} | 0.3397905 | 0.6602095 |  | 248160-BV-component_1-W24C4Cl60-2p | C1 Cl15 W6 | C-Cl-W | W..Cl_2.692 | 0.31973 | 20.43093
14577 | 5309 | ICSD | (0, 0, 1) | Li2Nb2O6 | 2 | 0 | 3.47391 | 7.71391 | 6 | (Li2Nb2O6)6 | {3: 36.57500999999995, 2: 35.52830999999997, 0: 17.838719999999974} | 0.9713821 | 0.029075 | 0.03788396 | 0.3489 | 0.0148307 | Li..O¦O..O | {'O..O': 52.06, 'Li..O': 119.17} | {'O..O': 36, 'Li..O': 36} | {'LNM..LNM': 36, 'EPM..LNM': 36} | EPM..LNM¦LNM..LNM | 0 | [] | {'Li': [0.85], 'Nb': [4.99], 'O': [2.12]} | 0.05586485 | 0.9441352 |  | 5309-BV-component_5-Li2Nb2O6-2p | Li1 Nb1 O3 | Li-Nb-O | Nb..O_2.056 | 0.67982 | 31.45248
14638 | 36558 | ICSD | (0, 1, 0) | Ca8H24N8O40 | 2 | 0 | 5.946108 | 8.946108 | 4 | (Ca8H24N8O40)4 | {3: 154.9042, 2: 152.64672, 1: 136.60176000000016, 0: 133.96044000000018} | 0.9854266 | 0.05130636 | 0.06066984 | 1.12874 | 0.008888946 | H..O¦O..O | {'H..O': 481.26, 'O..O': 17.74} | {'H..O': 80, 'O..O': 8} | {'H..LNM': 80, 'LNM..LNM': 8} | H..LNM¦LNM..LNM | 0 | [] | {'Ca': [1.96, 2.04], 'H': [0.94, 0.95, 1.01, 1.04, 1.09], 'N': [4.53, 4.65], 'O': [1.84, 1.85, 1.86, 1.87, 1.91, 1.99, 2.01, 2.15, 2.17]} | 0.1077877 | 0.7660974 | 0.1261149 | 36558-BV-component_3-Ca8H24N8O40-2p | Ca1 H3 N1 O5 | Ca-H-N-O | Ca..O_2.377 | 0.31 | 24.08755
14645 | 73006 | ICSD | (0, 1, 0) | Rb8Sn8S32 | 2 | 0 | 6.0926704 | 12.5126704 | 4 | (Rb8Sn8S32)4 | {3: 110.34660000000024, 2: 103.62940000000025, 1: 93.41044000000025, 0: 87.22236000000018} | 0.9391264 | 0.07633182 | 0.09572807 | 3.3586 | 0.01712744 | Rb..Rb¦Rb..S¦S..S | {'S..S': 213.24, 'Rb..S': 740.03, 'Rb..Rb': 14.11} | {'Rb..S': 112, 'S..S': 56, 'Rb..Rb': 8} | {'EPM..NM': 112, 'NM..NM': 56, 'EPM..EPM': 8} | EPM..EPM¦EPM..NM¦NM..NM | 0.0455 | [] | {'Rb': [1.12, 1.23], 'Sn': [3.85, 4.01, 4.15], 'S': [1.96, 2.02, 2.04, 2.1, 2.12, 2.16, 2.27, 2.42]} | 0.2904831 | 0.4419155 | 0.2676014 | 73006-BV-component_3-Rb8Sn8S32-2p | Rb1 S4 Sn1 | Rb-S-Sn | Sn..S_2.589 | 0.61826 | 21.96944
14680 | 82520 | ICSD | (0, 0, 1) | Cs4S4O12F4 | 2 | 0 | 5.969902 | 8.889902 | 2 | (Cs4S4O12F4)2 | {3: 30.199419999999993, 2: 29.412399999999987, 0: 26.937559999999994} | 0.9739392 | 0.03577364 | 0.03871938 | 0.78702 | 0.01250876 | Cs..F¦Cs..O¦F..O¦O..O | {'F..O': 66.31, 'O..O': 8.14, 'Cs..F': 57.41, 'Cs..O': 28.41} | {'F..O': 16, 'Cs..F': 16, 'Cs..O': 8, 'O..O': 4} | {'EPM..LNM': 24, 'LNM..LNM': 20} | EPM..LNM¦LNM..LNM | 0 | ['F40 1.4 vu', 'F41 1.4 vu', 'F42 1.4 vu', 'F43 1.4 vu', 'F44 1.4 vu', 'F45 1.4 vu', 'F46 1.4 vu', 'F47 1.4 vu'] | {'Cs': [1.08], 'S': [6.05], 'O': [2.06, 2.27, 2.28], 'F': [1.36]} | 0.2412795 | 0.7587205 |  | 82520-BV-component_1-Cs4S4O12F4-2p | Cs1 F1 O3 S1 | Cs-F-O-S | Cs..O_3.151 | 0.13657 | 27.39889
14686 | 63582 | ICSD | (0, 0, 1) | Gd6N2Cl12 | 2 | 0 | 7.537882 | 11.17788 | 2 | (Gd6N2Cl12)2 | {3: 20.35693, 2: 19.596790000000006, 1: 15.529970000000002, 0: 14.429670000000005} | 0.9626594 | 0.04000737 | 0.04381173 | 0.76014 | 0.01442754 | Cl..Cl¦Cl..Gd | {'Cl..Cl': 120.95, 'Cl..Gd': 23.53} | {'Cl..Cl': 30, 'Cl..Gd': 8} | {'NM..NM': 30, 'FM..NM': 8} | FM..NM¦NM..NM | 0 | [] | {'Gd': [3.15, 3.22, 3.27], 'N': [3.3], 'Cl': [1.15, 1.18, 1.2, 1.21, 1.25, 1.27, 1.44]} | 0.1282448 | 0.6861214 | 0.1856338 | 63582-BV-component_1-Gd6N2Cl12-2p | Cl6 Gd3 N1 | Cl-Gd-N | Gd..Cl_2.870 | 0.32184 | 30.6471
14766 | 433689 | ICSD | (0, 0, 1) | Li2C8N6 | 2 | 0 | 4.014333 | 8.254333 | 4 | (Li2C8N6)4 | {3: 49.659159999999986, 2: 48.75699999999997, 0: 46.38547999999999} | 0.981833 | 0.03222 | 0.0477185 | 0.45108 | 0.01066258 | C..C¦C..N¦Li..N | {'C..C': 22.86, 'C..N': 46.03, 'Li..N': 88.73} | {'Li..N': 24, 'C..C': 16, 'C..N': 16} | {'LNM..LNM': 32, 'EPM..LNM': 24} | EPM..LNM¦LNM..LNM | 0 | [] | {'Li': [1.11], 'C': [3.75, 3.82, 4.39], 'N': [2.64, 2.65]} | 0.2755798 | 0.7244202 |  | 433689-BV-component_1-Li2C8N6-2p | C4 Li1 N3 | C-Li-N | Li..N_2.068 | 0.28976 | 24.17587
14945 | 110242 | ICSD | (0, 0, 1) | Cu2H28C6N2Cl6O4 | 2 | 0 | 9.571017 | 11.97102 | 4 | (Cu2H28C6N2Cl6O4)4 | {3: 84.76860000000006, 2: 83.36900000000009, 1: 79.34328000000004, 0: 78.22312000000001} | 0.9834892 | 0.013996 | 0.01829997 | 0.6998 | 0.01181959 | Cl..H¦H..H | {'H..H': 284.4, 'Cl..H': 170.44} | {'H..H': 128, 'Cl..H': 72} | {'H..H': 128, 'H..NM': 72} | H..H¦H..NM | 0 | [] | {'Cu': [1.88, 1.93], 'H': [1.14, 1.17, 1.22, 1.24, 1.25, 1.26, 1.27, 1.29, 1.34, 1.37], 'C': [3.99, 4.01, 4.03], 'N': [3.88], 'Cl': [0.91, 1.01, 1.08], 'O': [1.97, 1.98]} | 0.2138269 | 0.6150382 | 0.1711349 | 110242-BV-component_3-Cu2H28C6N2Cl6O4-2p | C3 Cl3 Cu1 H14 N1 O2 | C-Cl-Cu-H-N-O | H..Cl_2.166 | 0.20892 | 27.70602
14946 | 244574 | ICSD | (0, 1, 0) | Pb2Au1I7 | 2 | 0 | 7.379334 | 11.45933 | 2 | (Pb2Au1I7)2 | {3: 6.23229, 2: 5.659249999999999, 1: 4.80953, 0: 3.7867799999999994} | 0.9080531 | 0.035815 | 0.04005036 | 0.57304 | 0.01037904 | I..I¦I..Pb | {'I..I': 138.86, 'I..Pb': 24.64} | {'I..I': 28, 'I..Pb': 4} | {'NM..NM': 28, 'ENM..NM': 4} | ENM..NM¦NM..NM | 0 | [] | {'Pb': [1.76], 'Au': [1.87], 'I': [0.94, 0.97, 1.0, 1.11]} | 0.2343233 | 0.3474613 | 0.4182154 | 244574-BV-component_1-Pb2Au1I7-2p | Au1 I7 Pb2 | Au-I-Pb | Pb..I_3.385 | 0.19498 | 29.38089
14955 | 189248 | ICSD | (1, 0, 0) | Na4B4H32N8 | 2 | 0 | 6.974716 | 9.374716 | 2 | (Na4B4H32N8)2 | {3: 40.51376000000001, 2: 40.22620000000003, 1: 38.42312000000002, 0: 37.98552000000001} | 0.9929022 | 0.01027 | 0.01424311 | 0.28756 | 0.004772913 | H..H | {'H..H': 139.72} | {'H..H': 56} | {'H..H': 56} | H..H | 0 | [] | {'Na': [1.28], 'B': [3.13], 'H': [0.94, 1.02, 1.11, 1.16, 1.18, 1.22, 1.34], 'N': [3.29, 3.38]} | 0.1137392 | 0.713176 | 0.1730848 | 189248-BV-component_1-Na4B4H32N8-2p | B1 H8 N2 Na1 | B-H-N-Na | Na..H_2.374 | 0.15339 | 16.88058
15164 | 240715 | ICSD | (1, 0, -1) | Nb12Se40Cl12 | 2 | 0 | 4.383909 | 8.023909 | 2 | (Nb12Se40Cl12)2 | {3: 98.99973999999995, 2: 97.74083999999999, 1: 96.68069999999994, 0: 88.00002000000005} | 0.9872838 | 0.01573625 | 0.01959054 | 1.2589 | 0.005010636 | Cl..Cl¦Cl..Se¦Se..Se | {'Cl..Se': 174.35, 'Cl..Cl': 36.2, 'Se..Se': 395.57} | {'Se..Se': 100, 'Cl..Se': 48, 'Cl..Cl': 12} | {'NM..NM': 160} | NM..NM | 0 | ['Nb16 6.7 vu', 'Nb17 6.7 vu', 'Nb18 6.7 vu', 'Nb19 6.7 vu', 'Nb20 6.7 vu', 'Nb21 6.7 vu', 'Nb22 6.7 vu', 'Nb23 6.7 vu'] | {'Nb': [5.81, 5.83, 6.65], 'Se': [2.47, 2.5, 2.72, 2.78, 2.8, 2.82, 2.85, 2.87, 2.9, 2.93, 2.98], 'Cl': [0.9, 1.16, 1.23]} | 0.1144484 | 0.09637882 | 0.7891728 | 240715-BV-component_1-Nb12Se40Cl12-2p | Cl3 Nb3 Se10 | Cl-Nb-Se | Se..Cl_3.011 | 0.10884 | 21.39418
15213 | 263589 | ICSD | (0, 0, 1) | Ag1Bi1H48C16Br8N4 | 2 | 0 | 14.50208 | 16.90208 | 4 | (Ag1Bi1H48C16Br8N4)4 | {3: 150.06842000000037, 2: 149.63482000000036, 1: 147.64168000000026, 0: 145.81436000000022} | 0.9971107 | 0.004713043 | 0.006020601 | 0.2168 | 0.003287542 | Br..H¦H..H | {'H..H': 457.36, 'Br..H': 34.92} | {'H..H': 160, 'Br..H': 24} | {'H..H': 160, 'H..NM': 24} | H..H¦H..NM | 0 | [] | {'Ag': [1.07], 'Bi': [3.21], 'H': [1.14, 1.15, 1.16, 1.17, 1.18, 1.19, 1.29, 1.3, 1.31, 1.32], 'C': [4.02, 4.06, 4.14, 4.19, 4.24], 'Br': [0.58, 0.75, 0.81, 0.82], 'N': [3.88, 3.97]} | 0.1019262 | 0.4685265 | 0.4295473 | 263589-BV-component_3-Ag1Bi1H48C16Br8N4-2p | Ag1 Bi1 Br8 C16 H48 N4 | Ag-Bi-Br-C-H-N | Ag..Br_3.004 | 0.12032 | 20.98478
15378 | 67532 | ICSD | (1, 0, 0) | Nb8Te32I8 | 2 | 0 | 8.277033 | 12.25703 | 2 | (Nb8Te32I8)2 | {3: 73.22335999999993, 2: 70.3535799999999, 1: 68.51499999999994, 0: 55.687100000000015} | 0.9608079 | 0.04220265 | 0.05550082 | 2.86978 | 0.01387365 | I..I¦I..Te¦Te..Te | {'Te..Te': 303.25, 'I..Te': 283.32, 'I..I': 9.69} | {'Te..Te': 76, 'I..Te': 56, 'I..I': 4} | {'MTL..MTL': 76, 'MTL..NM': 56, 'NM..NM': 4} | MTL..MTL¦MTL..NM¦NM..NM | 0 | [] | {'Nb': [5.9, 5.97], 'Te': [2.58, 2.68, 2.76, 2.87, 2.92, 2.99, 3.06, 3.1], 'I': [0.88, 0.89]} | 0.1636483 | 0.1048445 | 0.7315072 | 67532-BV-component_1-Nb8Te32I8-2p | I1 Nb1 Te4 | I-Nb-Te | Te..I_3.367 | 0.1999 | 32.01198
15480 | 431320 | ICSD | (0, 0, 1) | Rb12Bi8Br36 | 2 | 0 | 16.94721 | 20.66721 | 2 | (Rb12Bi8Br36)2 | {3: 38.129939999999976, 2: 37.06177999999999, 1: 31.99960000000002, 0: 28.823580000000003} | 0.9719863 | 0.04450667 | 0.0563561 | 1.06816 | 0.009955548 | Br..Br¦Br..Rb | {'Br..Br': 128.81, 'Br..Rb': 131.99} | {'Br..Br': 24, 'Br..Rb': 24} | {'NM..NM': 24, 'EPM..NM': 24} | EPM..NM¦NM..NM | 0 | [] | {'Rb': [0.79, 0.86, 0.87], 'Bi': [3.31, 3.32], 'Br': [1.02, 1.08, 1.09, 1.1, 1.12, 1.13, 1.14, 1.15]} | 0.1147774 | 0.5439484 | 0.3412741 | 431320-BV-component_1-Rb12Bi8Br36-2p | Bi2 Br9 Rb3 | Bi-Br-Rb | Bi..Br_3.021 | 0.32824 | 23.54356
15483 | 30858 | ICSD | (1, 0, -1) | Rb4Co4C16O16 | 2 | 0 | 8.646023 | 11.64602 | 4 | (Rb4Co4C16O16)4 | {3: 94.55948, 2: 91.55736000000003, 0: 88.25512000000003} | 0.9682515 | 0.0300212 | 0.03626722 | 1.50106 | 0.01429114 | C..O¦C..Rb¦O..O¦O..Rb | {'C..O': 164.96, 'O..O': 270.18, 'C..Rb': 72.43, 'O..Rb': 136.45} | {'O..O': 72, 'C..O': 64, 'C..Rb': 32, 'O..Rb': 32} | {'LNM..LNM': 136, 'EPM..LNM': 64} | EPM..LNM¦LNM..LNM | 0 | [] | {'Rb': [1.09], 'Co': [2.84], 'C': [2.73, 2.75, 2.77, 2.81], 'O': [2.12, 2.13, 2.14, 2.21]} | 0.4761974 | 0.5238026 |  | 30858-BV-component_3-Rb4Co4C16O16-2p | C4 Co1 O4 Rb1 | C-Co-O-Rb | Rb..O_2.917 | 0.16299 | 30.51053
15776 | 78922 | ICSD | (1, 0, 0) | Cu4H12N12O24 | 2 | 0 | 6.081596 | 9.081596 | 2 | (Cu4H12N12O24)2 | {3: 60.23151999999999, 2: 59.57569999999999, 1: 58.285679999999985, 0: 57.16636000000001} | 0.9891117 | 0.01725842 | 0.0218182 | 0.65582 | 0.007840522 | H..H¦H..O¦N..O¦O..O | {'H..H': 5.85, 'O..O': 28.44, 'N..O': 29.86, 'H..O': 136.79} | {'H..O': 40, 'O..O': 16, 'N..O': 16, 'H..H': 4} | {'H..LNM': 40, 'LNM..LNM': 32, 'H..H': 4} | H..H¦H..LNM¦LNM..LNM | 0 | [] | {'Cu': [1.88], 'H': [1.3, 1.38, 1.41], 'N': [3.5, 4.49, 4.5, 4.55], 'O': [1.77, 1.87, 1.89, 1.92, 2.0, 2.15]} | 0.2139595 | 0.4208655 | 0.3651751 | 78922-BV-component_1-Cu4H12N12O24-2p | Cu1 H3 N3 O6 | Cu-H-N-O | Cu..O_2.309 | 0.16574 | 25.75457
15923 | 74832 | ICSD | (0, 1, 0) | Cs4Ge2Se8 | 2 | 0 | 3.8059008 | 7.4459008 | 4 | (Cs4Ge2Se8)4 | {3: 31.923199999999998, 2: 27.7638, 1: 25.85736, 0: 23.03068} | 0.869706 | 0.07998846 | 0.08532127 | 2.0797 | 0.0158583 | Cs..Se¦Se..Se | {'Se..Se': 101.13, 'Cs..Se': 493.02} | {'Cs..Se': 80, 'Se..Se': 24} | {'EPM..NM': 80, 'NM..NM': 24} | EPM..NM¦NM..NM | 0 | [] | {'Cs': [1.43, 1.77], 'Ge': [4.13], 'Se': [1.89, 2.39]} | 0.4677414 | 0.2143869 | 0.3178716 | 74832-BV-component_3-Cs4Ge2Se8-2p | Cs2 Ge1 Se4 | Cs-Ge-Se | Cs..Se_3.733 | 0.13058 | 32.16702
16186 | 26640 | ICSD | (0, 1, 0) | K2P2O4F4 | 2 | 0 | 3.105918 | 6.025918 | 4 | (K2P2O4F4)4 | {3: 26.19296000000001, 2: 24.784680000000023, 1: 24.216320000000017, 0: 22.67952000000002} | 0.9462344 | 0.02708231 | 0.03468737 | 0.70414 | 0.01411612 | F..F¦F..K¦F..O¦K..O | {'F..F': 41.39, 'F..O': 105.26, 'F..K': 78.14, 'K..O': 53.94} | {'F..O': 32, 'F..K': 32, 'F..F': 24, 'K..O': 16} | {'LNM..LNM': 56, 'EPM..LNM': 48} | EPM..LNM¦LNM..LNM | 0 | ['F32 1.4 vu', 'F33 1.4 vu', 'F34 1.4 vu', 'F35 1.4 vu', 'F36 1.4 vu', 'F37 1.4 vu', 'F38 1.4 vu', 'F39 1.4 vu', 'F40 1.4 vu', 'F41 1.4 vu', 'F42 1.4 vu', 'F43 1.4 vu', 'F44 1.4 vu', 'F45 1.4 vu', 'F46 1.4 vu', 'F47 1.4 vu'] | {'K': [0.92], 'P': [5.32], 'O': [1.99], 'F': [1.43]} | 0.4008265 | 0.1617674 | 0.4374061 | 26640-BV-component_3-K2P2O4F4-2p | F2 K1 O2 P1 | F-K-O-P | K..O_2.929 | 0.10692 | 30.20498
16287 | 414293 | ICSD | (1, 0, 0) | Zr2Te12Cl12 | 2 | 0 | 4.21921872 | 7.85921872 | 4 | (Zr2Te12Cl12)4 | {3: 51.21016000000001, 2: 48.969399999999986, 1: 47.556400000000025, 0: 38.35108000000002} | 0.9562438 | 0.02546318 | 0.02746455 | 1.12038 | 0.007722368 | Cl..Cl¦Cl..Te¦Te..Te | {'Cl..Cl': 138.92, 'Cl..Te': 618.91, 'Te..Te': 34.05} | {'Cl..Te': 136, 'Cl..Cl': 32, 'Te..Te': 8} | {'MTL..NM': 136, 'NM..NM': 32, 'MTL..MTL': 8} | MTL..MTL¦MTL..NM¦NM..NM | 0 | [] | {'Zr': [4.23], 'Te': [2.09, 2.28, 2.57, 2.99], 'Cl': [0.95, 0.96, 1.0, 1.01]} | 0.1742551 | 0.1098834 | 0.7158615 | 414293-BV-component_3-Zr2Te12Cl12-2p | Cl6 Te6 Zr1 | Cl-Te-Zr | Te..Cl_3.145 | 0.11194 | 24.13031
16374 | 158943 | ICSD | (0, 0, 1) | Ti2P8H16N4O26 | 2 | 0 | 16.92431 | 19.32431 | 2 | (Ti2P8H16N4O26)2 | {3: 71.32144999999997, 2: 70.93898999999998, 1: 67.23723000000004, 0: 64.45521000000004} | 0.9946375 | 0.0166287 | 0.02293768 | 0.38246 | 0.00963334 | H..H¦H..O¦O..O | {'H..H': 21.47, 'O..O': 4.12, 'H..O': 108.88} | {'H..O': 36, 'H..H': 8, 'O..O': 2} | {'H..LNM': 36, 'H..H': 8, 'LNM..LNM': 2} | H..H¦H..LNM¦LNM..LNM | 0 | ['H20 1.5 vu', 'H21 1.5 vu', 'H22 1.5 vu', 'H23 1.5 vu', 'H24 1.5 vu', 'H25 1.5 vu', 'H26 1.5 vu', 'H27 1.5 vu', 'H32 1.5 vu', 'H33 1.5 vu', 'H34 1.5 vu', 'H35 1.5 vu', 'H36 1.6 vu', 'H37 1.6 vu', 'H38 1.6 vu', 'H39 1.6 vu', 'H40 1.6 vu', 'H41 1.6 vu', 'H42 1.6 vu', 'H43 1.6 vu', 'H44 1.6 vu', 'H45 1.6 vu', 'H46 1.6 vu', 'H47 1.6 vu', 'H48 1.5 vu', 'H49 1.5 vu', 'H50 1.5 vu', 'H51 1.5 vu', 'O104 2.5 vu', 'O105 2.5 vu', 'O106 2.5 vu', 'O107 2.5 vu', 'O60 2.5 vu', 'O61 2.5 vu', 'O62 2.5 vu', 'O63 2.5 vu'] | {'Ti': [3.78], 'P': [4.73, 4.84, 5.15], 'H': [1.5, 1.52, 1.53, 1.55, 1.57, 1.59], 'N': [4.44, 4.48], 'O': [1.51, 1.52, 1.61, 1.69, 2.02, 2.13, 2.17, 2.25, 2.3, 2.35, 2.45, 2.51]} | 0.05570152 | 0.5391248 | 0.4051737 | 158943-BV-component_1-Ti2P8H16N4O26-2p | H8 N2 O13 P4 Ti1 | H-N-O-P-Ti | Ti..O_1.956 | 0.65276 | 30.14263
16410 | 193933 | ICSD | (1, 0, -1) | Ba2H64W10C24N8O44 | 2 | 0 | 15.99468 | 18.39468 | 2 | (Ba2H64W10C24N8O44)2 | {3: 182.33756, 2: 181.32172000000003, 1: 179.93116, 0: 178.94972} | 0.9944288 | 0.008833391 | 0.01284866 | 1.01584 | 0.006488582 | C..H¦H..H¦H..N¦H..O | {'H..H': 208.4, 'C..H': 11.77, 'H..O': 393.43, 'H..N': 14.96} | {'H..O': 128, 'H..H': 82, 'H..N': 12, 'C..H': 8} | {'H..LNM': 148, 'H..H': 82} | H..H¦H..LNM | 0 | [] | {'Ba': [2.14], 'H': [0.99, 1.0, 1.03, 1.16, 1.18, 1.19, 1.2, 1.21, 1.26, 1.27, 1.28, 1.29, 1.3, 1.32], 'W': [5.77, 5.78, 5.8, 5.81, 5.82], 'C': [4.04, 4.07, 4.09, 4.1, 4.11, 4.12, 4.2, 4.21, 4.22, 4.26, 4.31], 'N': [3.84, 3.93, 4.06, 4.26], 'O': [1.82, 1.89, 1.9, 1.91, 1.93, 2.01, 2.03, 2.07, 2.11, 2.12, 2.13, 2.14, 2.16, 2.19, 2.26, 2.27]} | 0.2998489 | 0.4104562 | 0.2896949 | 193933-BV-component_1-Ba2H64W10C24N8O44-2p | Ba1 C12 H32 N4 O22 W5 | Ba-C-H-N-O-W | Ba..O_2.888 | 0.19088 | 22.87322
16521 | 165072 | ICSD | (0, 0, 1) | Tb2H14C8O22 | 2 | 0 | 7.988622 | 10.38862 | 4 | (Tb2H14C8O22)4 | {3: 96.00319999999994, 2: 94.30104000000003, 0: 86.12744} | 0.9822698 | 0.02364111 | 0.03986311 | 0.85108 | 0.01107839 | C..O¦H..H¦H..O¦O..O | {'H..H': 15.62, 'O..O': 50.83, 'H..O': 340.76, 'C..O': 31.75} | {'H..O': 80, 'O..O': 32, 'H..H': 16, 'C..O': 16} | {'H..LNM': 80, 'LNM..LNM': 48, 'H..H': 16} | H..H¦H..LNM¦LNM..LNM | 0 | [] | {'Tb': [3.08], 'H': [0.82, 1.09, 1.22], 'C': [3.66, 4.24], 'O': [1.73, 1.88, 2.0, 2.05, 2.22]} | 0.1723574 | 0.8276426 |  | 165072-BV-component_3-Tb2H14C8O22-2p | C4 H7 O11 Tb1 | C-H-O-Tb | Tb..O_2.404 | 0.36478 | 33.67949
16547 | 243718 | ICSD | (0, 0, 1) | Na6B36F36 | 2 | 0 | 9.6157917 | 12.5357917 | 2 | (Na6B36F36)2 | {3: 66.71849999999989, 2: 64.74221999999995, 0: 61.64124000000011} | 0.9703788 | 0.02994364 | 0.03788638 | 1.97628 | 0.01581618 | F..F¦F..Na | {'F..F': 322.49, 'F..Na': 135.05} | {'F..F': 96, 'F..Na': 36} | {'LNM..LNM': 96, 'EPM..LNM': 36} | EPM..LNM¦LNM..LNM | 0 | [] | {'Na': [0.96], 'B': [2.5, 2.53, 2.57, 2.59, 2.76], 'F': [0.92, 0.93, 0.97, 1.01, 1.04]} | 0.3892414 | 0.6107586 |  | 243718-BV-component_1-Na6B36F36-2p | B6 F6 Na1 | B-F-Na | Na..F_2.288 | 0.19165 | 33.17292
16685 | 33911 | ICSD | (2, 0, 1) | Rb4Re12Br40 | 2 | 0 | 8.335952 | 12.05595 | 2 | (Rb4Re12Br40)2 | {3: 86.60205999999984, 2: 83.04559999999991, 1: 80.17839999999991, 0: 78.80155999999997} | 0.9589333 | 0.02963717 | 0.04644154 | 3.55646 | 0.01284585 | Br..Br¦Br..Rb | {'Br..Br': 688.37, 'Br..Rb': 221.31} | {'Br..Br': 192, 'Br..Rb': 48} | {'NM..NM': 192, 'EPM..NM': 48} | EPM..NM¦NM..NM | 0 | [] | {'Rb': [1.33], 'Re': [8.45, 8.55], 'Br': [1.28, 1.41, 1.43, 1.57, 1.65, 1.93, 1.98]} | 0.4559272 | 0.3675662 | 0.1765066 | 33911-BV-component_1-Rb4Re12Br40-2p | Br10 Rb1 Re3 | Br-Rb-Re | Rb..Br_3.324 | 0.23009 | 27.76606
16999 | 144897 | ICSD | (0, 0, 1) | H16Pb4S8N8O24 | 2 | 0 | 9.736599 | 12.1366 | 2 | (H16Pb4S8N8O24)2 | {3: 77.99579999999995, 2: 77.74641999999996, 1: 74.97947999999998, 0: 72.8375} | 0.9968026 | 0.01133545 | 0.01825683 | 0.24938 | 0.003890172 | H..H¦H..N¦H..O¦O..O | {'H..H': 49.17, 'O..O': 10.4, 'H..N': 23.24, 'H..O': 43.88} | {'H..H': 20, 'O..O': 8, 'H..N': 8, 'H..O': 8} | {'H..H': 20, 'H..LNM': 16, 'LNM..LNM': 8} | H..H¦H..LNM¦LNM..LNM | 0 | [] | {'H': [1.19, 1.21, 1.45], 'Pb': [1.8], 'S': [6.25, 6.29], 'N': [3.34, 3.36], 'O': [1.97, 2.12, 2.14, 2.15, 2.16, 2.19]} | 0.04834539 | 0.5364054 | 0.4152492 | 144897-BV-component_1-H16Pb4S8N8O24-2p | H4 N2 O6 Pb1 S2 | H-N-O-Pb-S | Pb..O_2.645 | 0.21517 | 16.08578
17091 | 14268 | ICSD | (1, 0, -1) | Cu4H20N8O34 | 2 | 0 | 9.55726 | 12.55726 | 4 | (Cu4H20N8O34)4 | {3: 128.05823999999993, 2: 126.28576000000007, 1: 123.94363999999993, 0: 121.38140000000001} | 0.9861588 | 0.02014182 | 0.02907232 | 0.88624 | 0.01090677 | H..O¦N..O¦O..O | {'H..O': 376.71, 'O..O': 64.29, 'N..O': 31.58} | {'H..O': 128, 'O..O': 32, 'N..O': 16} | {'H..LNM': 128, 'LNM..LNM': 48} | H..LNM¦LNM..LNM | 0 | [] | {'Cu': [1.95], 'H': [1.02, 1.03, 1.05, 1.11, 1.14], 'N': [4.44], 'O': [1.71, 1.76, 1.79, 1.82, 1.84, 1.85, 1.88, 1.99, 2.07]} | 0.2654669 | 0.3507827 | 0.3837504 | 14268-BV-component_3-Cu4H20N8O34-2p | Cu2 H10 N4 O17 | Cu-H-N-O | H..O_1.860 | 0.11423 | 27.41018
17136 | 415092 | ICSD | (0, 1, 0) | La6C2I10 | 2 | 0 | 8.255302 | 12.3353 | 2 | (La6C2I10)2 | {3: 23.187389999999997, 2: 22.428659999999994, 1: 21.758100000000002, 0: 19.762380000000004} | 0.9672783 | 0.03993316 | 0.04472862 | 0.75873 | 0.009885463 | I..I¦I..La | {'I..I': 205.0, 'I..La': 28.73} | {'I..I': 34, 'I..La': 4} | {'NM..NM': 34, 'FM..NM': 4} | FM..NM¦NM..NM | 0 | [] | {'La': [3.19, 4.66, 4.7], 'C': [3.7], 'I': [1.26, 1.37, 1.39, 1.4, 1.51]} | 0.2215264 | 0.1957834 | 0.5826903 | 415092-BV-component_1-La6C2I10-2p | C1 I5 La3 | C-I-La | La..I_3.430 | 0.25869 | 24.74579
17306 | 194021 | ICSD | (0, 0, 1) | Fe2H24C4N4Cl8 | 2 | 0 | 8.406775668 | 10.80678 | 4 | (Fe2H24C4N4Cl8)4 | {3: 76.69904000000007, 2: 75.95040000000003, 1: 68.09639999999995, 0: 65.15167999999994} | 0.9902393 | 0.01336857 | 0.01174105 | 0.37432 | 0.007309543 | Cl..H¦H..H | {'H..H': 231.18, 'Cl..H': 67.81} | {'H..H': 64, 'Cl..H': 48} | {'H..H': 64, 'H..NM': 48} | H..H¦H..NM | 0 | [] | {'Fe': [1.95], 'H': [1.23, 1.26, 1.46, 1.5], 'C': [4.03], 'N': [3.99], 'Cl': [0.92, 1.04, 1.06]} | 0.06483213 | 0.6801555 | 0.2550124 | 194021-BV-component_3-Fe2H24C4N4Cl8-2p | C2 Cl4 Fe1 H12 N2 | C-Cl-Fe-H-N | Fe..Cl_2.547 | 0.27282 | 24.15317
17343 | 431323 | ICSD | (0, 0, 1) | Rb6Sb4I18 | 2 | 0 | 7.83509 | 11.91509 | 4 | (Rb6Sb4I18)4 | {3: 36.301199999999966, 2: 34.244599999999956, 1: 31.399200000000015, 0: 25.72492} | 0.9433462 | 0.03955 | 0.04817594 | 1.0283 | 0.00864689 | I..I¦I..Rb | {'I..I': 327.4, 'I..Rb': 256.33} | {'I..I': 64, 'I..Rb': 40} | {'NM..NM': 64, 'EPM..NM': 40} | EPM..NM¦NM..NM | 0 | [] | {'Rb': [0.84, 0.88], 'Sb': [2.95, 2.96], 'I': [1.03, 1.04, 1.06, 1.07, 1.08, 1.09, 1.1]} | 0.194454 | 0.269036 | 0.53651 | 431323-BV-component_3-Rb6Sb4I18-2p | I9 Rb3 Sb2 | I-Rb-Sb | Sb..I_3.202 | 0.27186 | 21.63172
17390 | 12 | ICSD | (0, 0, 1) | K2Ga4Cl14 | 2 | 0 | 5.71456144 | 9.35456144 | 4 | (K2Ga4Cl14)4 | {3: 28.767080000000025, 2: 27.37568000000003, 1: 26.326000000000025, 0: 25.51960000000002} | 0.9516322 | 0.019325 | 0.02452686 | 0.6957 | 0.007264101 | Cl..Cl¦Cl..K | {'Cl..Cl': 453.81, 'Cl..K': 123.36} | {'Cl..Cl': 120, 'Cl..K': 24} | {'NM..NM': 120, 'EPM..NM': 24} | EPM..NM¦NM..NM | 0 | [] | {'K': [0.89], 'Ga': [3.01, 3.03], 'Cl': [0.98, 1.01, 1.03, 1.09, 1.12, 1.22]} | 0.4284553 | 0.3232291 | 0.2483156 | 12-BV-component_3-K2Ga4Cl14-2p | Cl7 Ga2 K1 | Cl-Ga-K | K..Cl_3.249 | 0.13886 | 19.61157
17476 | 421642 | ICSD | (0, 1, 0) | Dy14C4I24O2 | 2 | 0 | 10.4289 | 14.5089 | 2 | (Dy14C4I24O2)2 | {3: 47.75919000000002, 2: 46.80756000000001, 1: 46.094920000000016, 0: 44.70635000000002} | 0.9800744 | 0.02321049 | 0.02388214 | 0.95163 | 0.005838841 | Dy..I¦I..I | {'I..I': 472.15, 'Dy..I': 25.43} | {'I..I': 78, 'Dy..I': 4} | {'NM..NM': 78, 'FM..NM': 4} | FM..NM¦NM..NM | 0 | ['O84 2.4 vu', 'O85 2.4 vu', 'O86 2.4 vu', 'O87 2.4 vu'] | {'Dy': [2.39, 2.93, 2.96, 3.42, 3.54, 4.16, 4.18], 'C': [3.66, 3.7], 'I': [0.92, 1.13, 1.15, 1.18, 1.2, 1.21, 1.25, 1.27, 1.29, 1.31], 'O': [2.43]} | 0.3117196 | 0.2334351 | 0.4548453 | 421642-BV-component_1-Dy14C4I24O2-2p | C2 Dy7 I12 O1 | C-Dy-I-O | Dy..I_3.295 | 0.24215 | 19.48821
17484 | 281524 | ICSD | (1, 0, 0) | Cs2Ag2H24C8S8N4O16 | 2 | 0 | 8.073839 | 10.47384 | 4 | (Cs2Ag2H24C8S8N4O16)4 | {3: 160.23420000000016, 2: 159.26996000000022, 1: 156.67460000000028, 0: 153.22144000000026} | 0.9939823 | 0.01048087 | 0.01209363 | 0.48212 | 0.005465449 | H..H¦H..O¦O..O | {'H..H': 209.76, 'O..O': 41.67, 'H..O': 252.14} | {'H..H': 88, 'H..O': 80, 'O..O': 16} | {'H..H': 88, 'H..LNM': 80, 'LNM..LNM': 16} | H..H¦H..LNM¦LNM..LNM | 0 | [] | {'Cs': [1.21], 'Ag': [1.14], 'H': [1.22, 1.23, 1.3], 'C': [4.25, 4.27], 'S': [5.74, 5.89], 'N': [3.2], 'O': [1.82, 1.96, 2.03, 2.09]} | 0.1374979 | 0.3700911 | 0.492411 | 281524-BV-component_1-Cs2Ag2H24C8S8N4O16-2p | Ag1 C4 Cs1 H12 N2 O8 S4 | Ag-C-Cs-H-N-O-S | Cs..O_3.235 | 0.10876 | 19.94139
17496 | 168721 | ICSD | (1, 0, -1) | Co1H20C22N10O6 | 2 | 0 | 7.784885 | 10.78489 | 4 | (Co1H20C22N10O6)4 | {3: 154.86254000000002, 2: 153.33740000000003, 1: 152.50492000000003, 0: 151.66016000000005} | 0.9901517 | 0.01438811 | 0.02394943 | 0.76257 | 0.00433912 | C..C¦C..H¦H..H¦H..N¦H..O¦O..O | {'O..O': 9.5, 'H..H': 101.64, 'C..H': 79.55, 'H..N': 138.64, 'C..C': 18.23, 'H..O': 249.85} | {'H..O': 64, 'H..N': 48, 'H..H': 44, 'C..H': 40, 'C..C': 12, 'O..O': 4} | {'H..LNM': 152, 'H..H': 44, 'LNM..LNM': 16} | H..H¦H..LNM¦LNM..LNM | 0 | [] | {'Co': [1.94], 'H': [1.06, 1.08, 1.09, 1.1, 1.12], 'C': [3.76, 3.92, 3.94, 3.95, 3.98, 4.04, 4.05, 4.08, 4.09, 4.14], 'N': [2.67, 2.84, 3.02, 3.08, 3.23, 4.39], 'O': [1.64, 1.7, 1.93]} | 0.476252 | 0.2599567 | 0.2637913 | 168721-BV-component_3-Co1H20C22N10O6-2p | C22 Co1 H20 N10 O6 | C-Co-H-N-O | H..N_1.770 | 0.16019 | 17.18461
17523 | 249546 | ICSD | (0, 1, 0) | Sn8W4O20 | 2 | 0 | 5.1474848 | 8.1474848 | 4 | (Sn8W4O20)4 | {3: 81.40146000000004, 2: 80.13584000000003, 1: 76.83547999999999, 0: 62.73591999999999} | 0.9844521 | 0.02636708 | 0.0322451 | 0.63281 | 0.00813989 | O..O¦O..Sn¦Sn..Sn | {'O..Sn': 244.83, 'O..O': 56.88, 'Sn..Sn': 56.08} | {'O..Sn': 56, 'O..O': 20, 'Sn..Sn': 20} | {'ENM..LNM': 56, 'LNM..LNM': 20, 'ENM..ENM': 20} | ENM..ENM¦ENM..LNM¦LNM..LNM | 0.2083 | [] | {'Sn': [1.85, 2.0, 2.01, 2.02], 'W': [5.8, 5.88], 'O': [1.99, 2.01, 2.04, 2.09, 2.1, 2.13, 2.2, 2.28, 2.31]} | 0.06780516 | 0.1768157 | 0.7553792 | 249546-BV-component_3-Sn8W4O20-2p | O5 Sn2 W1 | O-Sn-W | Sn..O_2.312 | 0.37472 | 27.12354
17631 | 138182 | ICSD | (1, 0, 0) | Cs4V4P4O16F8 | 2 | 0 | 5.195179 | 8.115179 | 2 | (Cs4V4P4O16F8)2 | {3: 42.38329999999999, 2: 41.16825999999999, 1: 36.19104000000003, 0: 34.11078000000004} | 0.9713321 | 0.030376 | 0.03545044 | 1.21504 | 0.01482575 | Cs..F¦Cs..O¦F..F¦F..O¦O..O | {'F..F': 31.65, 'O..O': 41.5, 'F..O': 52.87, 'Cs..F': 41.46, 'Cs..O': 54.7} | {'O..O': 20, 'F..O': 16, 'Cs..F': 16, 'Cs..O': 16, 'F..F': 12} | {'LNM..LNM': 48, 'EPM..LNM': 32} | EPM..LNM¦LNM..LNM | 0 | ['F64 1.4 vu', 'F65 1.4 vu', 'F66 1.4 vu', 'F67 1.4 vu', 'F68 1.4 vu', 'F69 1.4 vu', 'F70 1.4 vu', 'F71 1.4 vu'] | {'Cs': [1.13], 'V': [3.98], 'P': [4.92], 'O': [2.05, 2.11, 2.16, 2.24], 'F': [1.16, 1.4]} | 0.1468766 | 0.6016571 | 0.2514663 | 138182-BV-component_1-Cs4V4P4O16F8-2p | Cs1 F2 O4 P1 V1 | Cs-F-O-P-V | V..O_2.022 | 0.50621 | 31.44385
17920 | 405290 | ICSD | (1, 0, 0) | La4B4I5 | 2 | 0 | 6.866189 | 10.94619 | 4 | (La4B4I5)4 | {3: 32.77366, 2: 31.71733999999996, 1: 29.307859999999977, 0: 12.862200000000001} | 0.9677692 | 0.04401333 | 0.05222406 | 0.52816 | 0.01182921 | I..I¦I..La | {'I..I': 206.23, 'I..La': 52.55} | {'I..I': 40, 'I..La': 8} | {'NM..NM': 40, 'FM..NM': 8} | FM..NM¦NM..NM | 0 | [] | {'La': [3.31, 3.46], 'B': [3.22, 3.23], 'I': [1.23, 1.33]} | 0.05305086 | 0.1210097 | 0.8259394 | 405290-BV-component_1-La4B4I5-2p | B4 I5 La4 | B-I-La | La..I_3.386 | 0.2913 | 27.27122
18041 | 94425 | ICSD | (1, 0, -1) | K6C6S6O18F18 | 2 | 0 | 11.52347 | 14.52347 | 2 | (K6C6S6O18F18)2 | {3: 69.98517999999997, 2: 69.03077999999998, 1: 67.86547999999999, 0: 66.30553999999998} | 0.9863628 | 0.01988333 | 0.02341307 | 0.9544 | 0.01101029 | F..F¦F..K¦F..O¦K..O¦O..O | {'F..F': 109.43, 'O..O': 67.36, 'F..O': 21.12, 'F..K': 17.32, 'K..O': 75.68} | {'F..F': 28, 'O..O': 28, 'K..O': 24, 'F..O': 8, 'F..K': 8} | {'LNM..LNM': 64, 'EPM..LNM': 32} | EPM..LNM¦LNM..LNM | 0 | ['F100 1.4 vu', 'F101 1.4 vu', 'F102 1.4 vu', 'F103 1.4 vu', 'F104 1.4 vu', 'F105 1.4 vu', 'F106 1.4 vu', 'F107 1.4 vu', 'F72 1.4 vu', 'F73 1.4 vu', 'F74 1.4 vu', 'F75 1.4 vu', 'F76 1.4 vu', 'F77 1.4 vu', 'F78 1.4 vu', 'F79 1.4 vu', 'F80 1.3 vu', 'F81 1.3 vu', 'F82 1.3 vu', 'F83 1.3 vu', 'F84 1.2 vu', 'F85 1.2 vu', 'F86 1.2 vu', 'F87 1.2 vu', 'F88 1.4 vu', 'F89 1.4 vu', 'F90 1.4 vu', 'F91 1.4 vu', 'F92 1.4 vu', 'F93 1.4 vu', 'F94 1.4 vu', 'F95 1.4 vu', 'F96 1.4 vu', 'F97 1.4 vu', 'F98 1.4 vu', 'F99 1.4 vu', 'O36 2.6 vu', 'O37 2.6 vu', 'O38 2.6 vu', 'O39 2.6 vu', 'O40 2.8 vu', 'O41 2.8 vu', 'O42 2.8 vu', 'O43 2.8 vu', 'O44 2.5 vu', 'O45 2.5 vu', 'O46 2.5 vu', 'O47 2.5 vu', 'O52 2.5 vu', 'O53 2.5 vu', 'O54 2.5 vu', 'O55 2.5 vu', 'S24 7.4 vu', 'S25 7.4 vu', 'S26 7.4 vu', 'S27 7.4 vu'] | {'K': [0.88, 0.92, 1.05], 'C': [4.31, 4.41, 4.46], 'S': [6.26, 6.46, 7.37], 'O': [2.15, 2.16, 2.18, 2.19, 2.37, 2.52, 2.55, 2.65, 2.8], 'F': [1.25, 1.34, 1.37, 1.38, 1.39, 1.42]} | 0.2593732 | 0.3166886 | 0.4239382 | 94425-BV-component_1-K6C6S6O18F18-2p | C1 F3 K1 O3 S1 | C-F-K-O-S | K..O_2.934 | 0.10549 | 24.78289
18085 | 250695 | ICSD | (1, 0, 0) | Fe2H24C36N16O4 | 2 | 0 | 9.378477 | 11.77848 | 2 | (Fe2H24C36N16O4)2 | {3: 117.17286000000017, 2: 116.74294000000019, 1: 115.01862000000014, 0: 112.73934000000013} | 0.9963309 | 0.005656842 | 0.007619001 | 0.42992 | 0.003246803 | C..H¦H..H¦H..N¦H..O | {'C..H': 108.2, 'H..H': 60.3, 'H..N': 170.22, 'H..O': 39.12} | {'C..H': 56, 'H..N': 56, 'H..O': 24, 'H..H': 16} | {'H..LNM': 136, 'H..H': 16} | H..H¦H..LNM | 0 | [] | {'Fe': [2.39], 'H': [1.24, 1.26, 1.27, 1.28], 'C': [3.6, 3.85, 3.88, 3.9, 4.3, 4.31, 4.37, 4.44], 'N': [2.46, 2.47, 2.82, 3.03], 'O': [2.21]} | 0.09697035 | 0.388928 | 0.5141017 | 250695-BV-component_1-Fe2H24C36N16O4-2p | C18 Fe1 H12 N8 O2 | C-Fe-H-N-O | Fe..N_2.161 | 0.32339 | 16.99959
18142 | 401114 | ICSD | (0, 1, 0) | Y14C4I24N2 | 2 | 0 | 10.37702 | 14.45702 | 2 | (Y14C4I24N2)2 | {3: 51.788649999999976, 2: 50.83278999999995, 1: 50.099129999999974, 0: 48.68129} | 0.9815431 | 0.02331366 | 0.02397717 | 0.95586 | 0.005887696 | I..I¦I..Y | {'I..I': 469.92, 'I..Y': 25.28} | {'I..I': 78, 'I..Y': 4} | {'NM..NM': 78, 'NM..TM': 4} | NM..NM¦NM..TM | 0 | [] | {'Y': [3.05, 3.08, 3.09, 3.92, 3.98, 4.27, 4.3], 'C': [3.7, 3.74], 'I': [0.93, 1.16, 1.19, 1.21, 1.22, 1.23, 1.25, 1.28, 1.29, 1.3, 1.35], 'N': [3.93]} | 0.3076116 | 0.236104 | 0.4562844 | 401114-BV-component_1-Y14C4I24N2-2p | C2 I12 N1 Y7 | C-I-N-Y | Y..I_3.283 | 0.24989 | 26.6413
18397 | 419402 | ICSD | (0, 0, 1) | Rb4Sb8 | 2 | 0 | 5.190542 | 10.13054 | 2 | (Rb4Sb8)2 | {3: 13.728739999999998, 2: 12.516499999999999, 1: 11.262259999999996, 0: 2.2690200000000003} | 0.9117006 | 0.08658857 | 0.1030878 | 1.21224 | 0.02087039 | Rb..Rb¦Rb..Sb¦Sb..Sb | {'Sb..Sb': 15.92, 'Rb..Rb': 12.25, 'Rb..Sb': 111.31} | {'Rb..Sb': 16, 'Rb..Rb': 8, 'Sb..Sb': 4} | {'EPM..MTL': 16, 'EPM..EPM': 8, 'MTL..MTL': 4} | EPM..EPM¦EPM..MTL¦MTL..MTL | 0.2857 | ['Rb0 2.2 vu', 'Rb1 2.2 vu', 'Rb2 2.2 vu', 'Rb3 2.2 vu', 'Rb4 2.2 vu', 'Rb5 2.2 vu', 'Rb6 2.2 vu', 'Rb7 2.2 vu'] | {'Rb': [2.23], 'Sb': [2.17, 2.46]} | 0.1057827 | 0.1094477 | 0.7847696 | 419402-BV-component_1-Rb4Sb8-2p | Rb1 Sb2 | Rb-Sb | Rb..Sb_3.817 | 0.12922 | 23.25886
18480 | 83856 | ICSD | (0, 0, 1) | La10Os2I15 | 2 | 0 | 11.31405 | 15.39405 | 2 | (La10Os2I15)2 | {3: 44.79801999999998, 2: 43.524999999999984, 1: 41.54155999999999, 0: 39.469899999999996} | 0.9715831 | 0.04714889 | 0.06243477 | 1.27302 | 0.01226654 | I..I¦I..La | {'I..I': 252.28, 'I..La': 66.2} | {'I..I': 46, 'I..La': 8} | {'NM..NM': 46, 'FM..NM': 8} | FM..NM¦NM..NM | 0 | ['La0 5.9 vu', 'La1 5.9 vu', 'La2 5.9 vu', 'La3 5.9 vu'] | {'La': [4.79, 5.03, 5.06, 5.12, 5.92], 'Os': [9.45], 'I': [1.09, 1.18, 1.23, 1.24, 1.25, 1.26, 1.43, 1.45]} | 0.2389248 | 0.3722589 | 0.3888163 | 83856-BV-component_1-La10Os2I15-2p | I15 La10 Os2 | I-La-Os | La..I_3.333 | 0.33681 | 27.83941
18949 | 88073 | ICSD | (0, 0, 1) | Cr2Cu2P4Se12 | 2 | 0 | 3.354163 | 6.994163 | 2 | (Cr2Cu2P4Se12)2 | {3: 26.076800000000006, 2: 25.72706, 0: 19.911220000000004} | 0.9865881 | 0.01589727 | 0.01603537 | 0.34974 | 0.00521989 | P..Se¦Se..Se | {'Se..Se': 138.17, 'P..Se': 16.92} | {'Se..Se': 36, 'P..Se': 8} | {'NM..NM': 44} | NM..NM | 0 | [] | {'Cr': [2.66], 'Cu': [0.97], 'P': [4.83], 'Se': [2.12, 2.13, 2.14]} | 0.05672459 | 0.9432754 |  | 88073-BV-component_1-Cr2Cu2P4Se12-2p | Cr1 Cu1 P2 Se6 | Cr-Cu-P-Se | Cr..Se_2.594 | 0.44028 | 21.77912
19019 | 412235 | ICSD | (1, 0, 0) | Sb4Au6F36 | 2 | 0 | 8.342522 | 11.26252 | 2 | (Sb4Au6F36)2 | {3: 40.632800000000074, 2: 39.88724000000006, 0: 36.95340000000004} | 0.9816513 | 0.01331357 | 0.01328218 | 0.74556 | 0.008810186 | Au..F¦F..F | {'F..F': 257.78, 'Au..F': 33.31} | {'F..F': 96, 'Au..F': 16} | {'LNM..LNM': 96, 'LNM..TM': 16} | LNM..LNM¦LNM..TM | 0 | ['F28 1.2 vu', 'F29 1.2 vu', 'F30 1.2 vu', 'F31 1.2 vu', 'F32 1.2 vu', 'F33 1.2 vu', 'F34 1.2 vu', 'F35 1.2 vu', 'F44 1.4 vu', 'F45 1.4 vu', 'F46 1.4 vu', 'F47 1.4 vu', 'F48 1.4 vu', 'F49 1.4 vu', 'F50 1.4 vu', 'F51 1.4 vu'] | {'Sb': [5.6], 'Au': [1.91, 3.03], 'F': [1.03, 1.16, 1.18, 1.19, 1.21, 1.41]} | 0.2026309 | 0.7973691 |  | 412235-BV-component_1-Sb4Au6F36-2p | Au3 F18 Sb2 | Au-F-Sb | Au..F_2.147 | 0.40268 | 27.87839
19024 | 4022 | ICSD | (0, 0, 1) | K8Zn4N48 | 2 | 0 | 6.1632 | 9.4832 | 4 | (K8Zn4N48)4 | {3: 174.06016000000025, 2: 170.09008000000017, 0: 161.30935999999997} | 0.9771913 | 0.041355 | 0.06146226 | 1.98504 | 0.01502759 | K..N¦N..N | {'N..N': 300.28, 'K..N': 295.82} | {'N..N': 128, 'K..N': 64} | {'LNM..LNM': 128, 'EPM..LNM': 64} | EPM..LNM¦LNM..LNM | 0 | [] | {'K': [1.06, 1.26], 'Zn': [2.22], 'N': [2.34, 2.41, 2.5, 2.56, 2.9, 3.0, 3.03, 4.18, 4.24, 4.34, 4.41]} | 0.3113593 | 0.6886407 |  | 4022-BV-component_3-K8Zn4N48-2p | K2 N12 Zn1 | K-N-Zn | K..N_2.867 | 0.18359 | 31.79622
19242 | 30856 | ICSD | (1, 0, 0) | K4Co4C16O16 | 2 | 0 | 8.114074 | 11.11407 | 4 | (K4Co4C16O16)4 | {3: 95.75163999999987, 2: 93.66051999999988, 0: 90.62079999999997} | 0.978161 | 0.03075176 | 0.04184721 | 1.04556 | 0.01288057 | C..K¦C..O¦K..O¦O..O | {'C..O': 83.78, 'O..O': 118.48, 'K..O': 107.86, 'C..K': 81.63} | {'O..O': 40, 'C..O': 32, 'K..O': 32, 'C..K': 32} | {'LNM..LNM': 72, 'EPM..LNM': 64} | EPM..LNM¦LNM..LNM | 0 | [] | {'K': [0.92], 'Co': [2.91], 'C': [2.8, 2.81, 2.84, 2.86], 'O': [2.14, 2.18, 2.2, 2.21]} | 0.407559 | 0.592441 |  | 30856-BV-component_3-K4Co4C16O16-2p | C4 Co1 K1 O4 | C-Co-K-O | K..O_2.799 | 0.15204 | 28.04798
19260 | 165074 | ICSD | (0, 0, 1) | Yb2H14C8O22 | 2 | 0 | 8.243392 | 10.643392 | 4 | (Yb2H14C8O22)4 | {3: 97.10132000000007, 2: 95.49484000000014, 0: 87.35908} | 0.9834556 | 0.02510125 | 0.02893644 | 0.80324 | 0.01082368 | H..H¦H..O¦O..O | {'H..O': 224.16, 'H..H': 100.91, 'O..O': 21.21} | {'H..O': 80, 'H..H': 32, 'O..O': 16} | {'H..LNM': 80, 'H..H': 32, 'LNM..LNM': 16} | H..H¦H..LNM¦LNM..LNM | 0 | ['O128 2.4 vu', 'O129 2.4 vu', 'O130 2.4 vu', 'O131 2.4 vu', 'O132 2.4 vu', 'O133 2.4 vu', 'O134 2.4 vu', 'O135 2.4 vu', 'O136 2.4 vu', 'O137 2.4 vu', 'O138 2.4 vu', 'O139 2.4 vu', 'O140 2.4 vu', 'O141 2.4 vu', 'O142 2.4 vu', 'O143 2.4 vu'] | {'Yb': [3.17], 'H': [0.81, 0.95, 1.13, 1.24], 'C': [3.84, 4.1], 'O': [1.78, 1.81, 1.85, 1.87, 2.13, 2.43]} | 0.1648984 | 0.8351016 |  | 165074-BV-component_3-Yb2H14C8O22-2p | C4 H7 O11 Yb1 | C-H-O-Yb | Yb..O_2.346 | 0.36527 | 33.05609
19292 | 35999 | ICSD | (0, 0, 1) | Cs3Fe2Cl9 | 2 | 0 | 5.910008538 | 12.87001 | 4 | (Cs3Fe2Cl9)4 | {3: 19.14911999999997, 2: 17.80847999999999, 0: 12.506819999999992} | 0.9299895 | 0.05586 | 0.05748885 | 0.67032 | 0.01497331 | Cl..Cl¦Cl..Cs | {'Cl..Cl': 103.8, 'Cl..Cs': 110.94} | {'Cl..Cl': 24, 'Cl..Cs': 24} | {'NM..NM': 24, 'EPM..NM': 24} | EPM..NM¦NM..NM | 0 | [] | {'Cs': [1.23, 1.39], 'Fe': [2.57], 'Cl': [1.12, 1.14]} | 0.2018337 | 0.7981663 |  | 35999-BV-component_1-Cs3Fe2Cl9-2p | Cl9 Cs3 Fe2 | Cl-Cs-Fe | Cs..Cl_3.578 | 0.11915 | 30.87412
19712 | 405235 | ICSD | (1, 0, 0) | Cs8Te12As4 | 2 | 0 | 8.911966 | 12.89197 | 2 | (Cs8Te12As4)2 | {3: 31.494959999999978, 2: 29.29495999999998, 1: 21.931279999999987, 0: 21.82837999999999} | 0.9301476 | 0.08461538 | 0.1002241 | 2.2 | 0.02050848 | Cs..Cs¦Cs..Te¦Te..Te | {'Cs..Te': 220.25, 'Cs..Cs': 9.79, 'Te..Te': 71.15} | {'Cs..Te': 40, 'Te..Te': 8, 'Cs..Cs': 4} | {'EPM..MTL': 40, 'MTL..MTL': 8, 'EPM..EPM': 4} | EPM..EPM¦EPM..MTL¦MTL..MTL | 0.0769 | ['Cs0 3.1 vu', 'Cs1 3.1 vu', 'Cs10 2.9 vu', 'Cs11 2.9 vu', 'Cs12 2.9 vu', 'Cs13 2.9 vu', 'Cs14 2.9 vu', 'Cs15 2.9 vu', 'Cs2 3.1 vu', 'Cs3 3.1 vu', 'Cs4 3.1 vu', 'Cs5 3.1 vu', 'Cs6 3.1 vu', 'Cs7 3.1 vu', 'Cs8 2.9 vu', 'Cs9 2.9 vu'] | {'Cs': [2.89, 3.07], 'Te': [1.88, 1.98, 2.56], 'As': [3.38]} | 0.2275882 | 0.7617668 | 0.01064492 | 405235-BV-component_1-Cs8Te12As4-2p | As1 Cs2 Te3 | As-Cs-Te | Cs..Cs_4.959 | 0.21078 | 22.41934
19895 | 201010 | ICSD | (1, 0, 0) | K6Nb2S8O32 | 2 | 0 | 9.952096 | 15.412096 | 4 | (K6Nb2S8O32)4 | {3: 130.9788399999999, 2: 125.28703999999996, 0: 122.37864} | 0.9565441 | 0.0364859 | 0.05369691 | 2.8459 | 0.01531805 | K..O¦O..O | {'O..O': 495.22, 'K..O': 537.86} | {'O..O': 176, 'K..O': 136} | {'LNM..LNM': 176, 'EPM..LNM': 136} | EPM..LNM¦LNM..LNM | 0 | [] | {'K': [0.84, 1.01], 'Nb': [4.67], 'S': [5.65, 5.66, 5.94], 'O': [1.98, 2.03, 2.13, 2.17, 2.18, 2.25, 2.27, 2.31, 2.32, 2.33]} | 0.6618218 | 0.3381782 |  | 201010-BV-component_3-K6Nb2S8O32-2p | K3 Nb1 O16 S4 | K-Nb-O-S | K..O_2.761 | 0.16856 | 32.3033
19994 | 281649 | ICSD | (0, 1, 0) | Rb2Nb6V2Cl22 | 2 | 0 | 6.2654526 | 12.6854526 | 4 | (Rb2Nb6V2Cl22)4 | {3: 72.6370399999999, 2: 70.77055999999999, 1: 65.3810399999998, 0: 57.321360000000006} | 0.974304 | 0.02592333 | 0.02801761 | 0.93324 | 0.007974133 | Cl..Cl¦Cl..Rb | {'Cl..Cl': 443.77, 'Cl..Rb': 143.1} | {'Cl..Cl': 112, 'Cl..Rb': 32} | {'NM..NM': 112, 'EPM..NM': 32} | EPM..NM¦NM..NM | 0 | [] | {'Rb': [1.04], 'Nb': [5.8, 5.92], 'V': [2.63], 'Cl': [1.19, 1.21, 1.26, 1.35, 1.43, 1.49, 1.97]} | 0.1218673 | 0.3518956 | 0.5262372 | 281649-BV-component_3-Rb2Nb6V2Cl22-2p | Cl11 Nb3 Rb1 V1 | Cl-Nb-Rb-V | V..Cl_2.491 | 0.42051 | 20.64887
20033 | 131786 | ICSD | (0, 0, 1) | Mg1As4H10O16 | 2 | 0 | 7.253574 | 10.25357 | 2 | (Mg1As4H10O16)2 | {3: 34.118089999999995, 2: 33.9491, 1: 33.105920000000005, 0: 31.684799999999996} | 0.9950469 | 0.0084495 | 0.009178401 | 0.16899 | 0.004238523 | H..H¦H..O¦O..O | {'H..H': 13.65, 'H..O': 44.91, 'O..O': 29.15} | {'H..O': 20, 'O..O': 14, 'H..H': 6} | {'H..LNM': 20, 'LNM..LNM': 14, 'H..H': 6} | H..H¦H..LNM¦LNM..LNM | 0 | [] | {'Mg': [1.83], 'As': [5.49, 5.53], 'H': [0.94, 1.06, 1.12, 1.17, 1.19], 'O': [1.95, 1.99, 2.02, 2.04, 2.05, 2.08, 2.12, 2.21]} | 0.06944918 | 0.3465185 | 0.5840323 | 131786-BV-component_1-Mg1As4H10O16-2p | As4 H10 Mg1 O16 | As-H-Mg-O | H..O_1.530 | 0.23573 | 16.93839
20081 | 66755 | ICSD | (1, 0, 0) | Ba4Re8H48C12N24O44 | 2 | 0 | 12.8189 | 15.2189 | 2 | (Ba4Re8H48C12N24O44)2 | {3: 168.56439999999995, 2: 167.75297999999992, 1: 163.21452, 0: 162.20988000000003} | 0.9951863 | 0.01763957 | 0.02779278 | 0.81142 | 0.006973166 | C..H¦H..H¦H..N¦H..O¦O..O | {'H..H': 36.12, 'H..O': 145.41, 'O..O': 17.56, 'C..H': 11.87, 'H..N': 25.67} | {'H..O': 40, 'H..H': 16, 'H..N': 16, 'O..O': 12, 'C..H': 8} | {'H..LNM': 64, 'H..H': 16, 'LNM..LNM': 12} | H..H¦H..LNM¦LNM..LNM | 0 | [] | {'Ba': [2.22], 'Re': [6.54, 6.7], 'H': [1.15, 1.17, 1.18, 1.19, 1.2, 1.21], 'C': [4.12, 4.2, 4.3], 'N': [3.28, 3.29, 3.31, 3.42, 3.43, 3.56], 'O': [1.81, 1.86, 1.9, 1.94, 1.96, 1.99, 2.0, 2.02, 2.03, 2.06]} | 0.1276918 | 0.7142097 | 0.1580985 | 66755-BV-component_1-Ba4Re8H48C12N24O44-2p | Ba1 C3 H12 N6 O11 Re2 | Ba-C-H-N-O-Re | Ba..O_2.846 | 0.21381 | 23.63165
20542 | 428726 | ICSD | (0, 0, 1) | Al2Cu2Bi2S3Cl8 | 2 | 0 | 11.99239 | 15.63239 | 12 | (Al2Cu2Bi2S3Cl8)12 | {3: 91.41005999999992, 2: 90.2482199999999, 0: 68.00214000000024} | 0.9872898 | 0.01139059 | 0.01336997 | 0.19364 | 0.005164 | Bi..Cl¦Cl..Cl | {'Cl..Cl': 681.97, 'Bi..Cl': 93.82} | {'Cl..Cl': 180, 'Bi..Cl': 24} | {'NM..NM': 180, 'ENM..NM': 24} | ENM..NM¦NM..NM | 0 | [] | {'Al': [3.08], 'Cu': [1.27], 'Bi': [2.95], 'S': [2.45], 'Cl': [1.03, 1.08]} | 0.04963448 | 0.9503655 |  | 428726-BV-component_7-Al2Cu2Bi2S3Cl8-2p | Al2 Bi2 Cl8 Cu2 S3 | Al-Bi-Cl-Cu-S | Cu..S_2.291 | 0.39869 | 21.63955
20723 | 239665 | ICSD | (1, 0, 0) | K6Zn4Cl14 | 2 | 0 | 5.152097 | 10.6121 | 2 | (K6Zn4Cl14)2 | {3: 15.544080000000003, 2: 13.828629999999997, 1: 11.43363, 0: 10.09259} | 0.8896397 | 0.068618 | 0.09343511 | 1.71545 | 0.01658668 | Cl..Cl¦Cl..K | {'Cl..Cl': 63.45, 'Cl..K': 165.99} | {'Cl..K': 28, 'Cl..Cl': 22} | {'EPM..NM': 28, 'NM..NM': 22} | EPM..NM¦NM..NM | 0 | [] | {'K': [1.1, 1.2, 1.38], 'Zn': [2.0, 2.02], 'Cl': [0.86, 0.93, 1.07, 1.17, 1.22, 1.28, 1.29]} | 0.3146754 | 0.4393294 | 0.2459951 | 239665-BV-component_1-K6Zn4Cl14-2p | Cl7 K3 Zn2 | Cl-K-Zn | K..Cl_3.100 | 0.20814 | 33.23112
20834 | 430682 | ICSD | (0, 0, 1) | Sn4Ir8Se20 | 2 | 0 | 11.72775 | 15.36775 | 2 | (Sn4Ir8Se20)2 | {3: 71.26979999999993, 2: 70.80789999999995, 1: 64.76032000000002, 0: 41.31348} | 0.993519 | 0.02886875 | 0.03081399 | 0.4619 | 0.008031481 | Se..Se | {'Se..Se': 175.19} | {'Se..Se': 32} | {'NM..NM': 32} | NM..NM | 0 | [] | {'Sn': [3.95, 4.59], 'Ir': [6.38, 6.82, 7.05], 'Se': [2.16, 2.53, 3.4, 3.65, 4.19, 4.49, 5.31]} | 0.01541912 | 0.2018799 | 0.7827009 | 430682-BV-component_1-Sn4Ir8Se20-2p | Ir2 Se5 Sn1 | Ir-Se-Sn | Ir..Se_2.499 | 1.03076 | 26.9512
20867 | 67988 | ICSD | (0, 0, 1) | Gd6Mn2I6 | 2 | 0 | 9.765018 | 13.84502 | 2 | (Gd6Mn2I6)2 | {3: 31.090400000000017, 2: 30.52080000000002, 1: 29.344020000000018, 0: 7.137840000000001} | 0.9816792 | 0.05696 | 0.06339774 | 0.5696 | 0.015459 | Gd..I¦I..I | {'I..I': 73.3, 'Gd..I': 23.29} | {'I..I': 16, 'Gd..I': 4} | {'NM..NM': 16, 'FM..NM': 4} | FM..NM¦NM..NM | 0 | ['Gd0 7.0 vu', 'Gd1 7.0 vu', 'Gd10 6.0 vu', 'Gd11 6.0 vu', 'Gd2 7.0 vu', 'Gd3 7.0 vu', 'Gd8 6.0 vu', 'Gd9 6.0 vu', 'Mn12 8.9 vu', 'Mn13 8.9 vu', 'Mn14 8.9 vu', 'Mn15 8.9 vu'] | {'Gd': [4.71, 6.04, 7.03], 'Mn': [8.95], 'I': [1.38, 1.49, 1.5]} | 0.02378034 | 0.04912961 | 0.92709 | 67988-BV-component_1-Gd6Mn2I6-2p | Gd3 I3 Mn1 | Gd-I-Mn | Gd..I_3.331 | 0.251 | 31.98722
20918 | 32155 | ICSD | (0, 0, 1) | W8I16O12 | 2 | 0 | 5.425456 | 9.505456 | 2 | (W8I16O12)2 | {3: 48.75093999999989, 2: 48.02557999999987, 1: 38.87357999999991, 0: 24.55765999999999} | 0.9851211 | 0.02590571 | 0.03485669 | 0.72536 | 0.006439384 | I..I | {'I..I': 277.95} | {'I..I': 56} | {'NM..NM': 56} | NM..NM | 0 | [] | {'W': [5.68, 5.7], 'I': [1.25, 1.59, 2.15], 'O': [2.25, 2.26]} | 0.02998188 | 0.3782869 | 0.5917313 | 32155-BV-component_1-W8I16O12-2p | I4 O3 W2 | I-O-W | W..O_1.908 | 0.96622 | 24.02245
21176 | 413041 | ICSD | (1, 0, -1) | Cs2As2F8 | 2 | 0 | 4.595014 | 7.515014 | 2 | (Cs2As2F8)2 | {3: 8.253720000000005, 2: 7.553979999999998, 1: 7.116559999999998, 0: 6.499059999999998} | 0.9152213 | 0.034987 | 0.04198233 | 0.69974 | 0.01671683 | Cs..F¦F..F | {'F..F': 58.2, 'Cs..F': 70.81} | {'F..F': 20, 'Cs..F': 20} | {'LNM..LNM': 20, 'EPM..LNM': 20} | EPM..LNM¦LNM..LNM | 0 | ['F16 1.3 vu', 'F17 1.3 vu', 'F18 1.3 vu', 'F19 1.3 vu'] | {'Cs': [0.99], 'As': [2.95], 'F': [0.91, 0.98, 1.13, 1.29]} | 0.3987895 | 0.2492905 | 0.35192 | 413041-BV-component_1-Cs2As2F8-2p | As1 Cs1 F4 | As-Cs-F | Cs..F_3.133 | 0.11422 | 34.74525
21203 | 82787 | ICSD | (0, 0, 1) | Hg24S16Br16 | 2 | 0 | 9.374412 | 13.09441 | 2 | (Hg24S16Br16)2 | {3: 51.98025999999998, 2: 50.461940000000006, 1: 42.23813999999996, 0: 29.44994000000001} | 0.9707905 | 0.02811704 | 0.04550485 | 1.51832 | 0.009377144 | Br..Br¦Br..Hg¦Br..S¦S..S | {'S..S': 27.17, 'Br..Br': 34.5, 'Br..S': 308.27, 'Br..Hg': 99.79} | {'Br..S': 64, 'S..S': 16, 'Br..Hg': 16, 'Br..Br': 12} | {'NM..NM': 92, 'NM..TM': 16} | NM..NM¦NM..TM | 0 | ['Hg0 3.5 vu', 'Hg1 3.5 vu', 'Hg10 2.5 vu', 'Hg11 2.5 vu', 'Hg2 3.5 vu', 'Hg24 3.5 vu', 'Hg25 3.5 vu', 'Hg26 3.5 vu', 'Hg27 3.5 vu', 'Hg3 3.5 vu', 'Hg32 2.5 vu', 'Hg33 2.5 vu', 'Hg34 2.5 vu', 'Hg35 2.5 vu', 'Hg8 2.5 vu', 'Hg9 2.5 vu'] | {'Hg': [1.82, 1.84, 2.07, 2.53, 3.55], 'S': [1.68, 2.32], 'Br': [0.72, 0.94, 1.14, 1.59]} | 0.06739008 | 0.3650104 | 0.5675996 | 82787-BV-component_1-Hg24S16Br16-2p | Br2 Hg3 S2 | Br-Hg-S | Hg..S_2.694 | 0.35764 | 30.07188
21281 | 170741 | ICSD | (0, 0, 1) | Cs6Ta4S22 | 2 | 0 | 8.712919 | 12.49292 | 4 | (Cs6Ta4S22)4 | {3: 83.88513999999994, 2: 80.85945999999997, 1: 76.69534000000002, 0: 74.28262000000005} | 0.9639307 | 0.06876545 | 0.08785774 | 1.51284 | 0.015343 | Cs..S¦S..S | {'S..S': 146.07, 'Cs..S': 339.61} | {'Cs..S': 48, 'S..S': 40} | {'EPM..NM': 48, 'NM..NM': 40} | EPM..NM¦NM..NM | 0 | [] | {'Cs': [1.27, 1.32, 1.53], 'Ta': [5.93, 5.94], 'S': [2.1, 2.21, 2.26, 2.27, 2.28, 2.31, 2.41, 2.54, 2.59, 2.67]} | 0.3150923 | 0.4336487 | 0.251259 | 170741-BV-component_3-Cs6Ta4S22-2p | Cs3 S11 Ta2 | Cs-S-Ta | Cs..S_3.516 | 0.18433 | 31.4142
21471 | 154380 | ICSD | (1, 0, 0) | Al2P6H12O24 | 2 | 0 | 10.66871 | 13.06871 | 2 | (Al2P6H12O24)2 | {3: 51.09637999999992, 2: 50.48609999999997, 1: 47.36716000000002, 0: 42.91928000000001} | 0.9880563 | 0.015257 | 0.02478042 | 0.61028 | 0.01066487 | H..H¦H..O | {'H..H': 38.82, 'H..O': 178.6} | {'H..O': 64, 'H..H': 16} | {'H..LNM': 64, 'H..H': 16} | H..H¦H..LNM | 0 | ['O72 2.4 vu', 'O73 2.4 vu', 'O74 2.4 vu', 'O75 2.4 vu', 'O76 2.4 vu', 'O77 2.4 vu', 'O78 2.4 vu', 'O79 2.4 vu'] | {'Al': [3.25], 'P': [5.07, 5.16], 'H': [0.97, 0.99, 1.01], 'O': [1.73, 2.17, 2.2, 2.21, 2.24, 2.44]} | 0.07463282 | 0.3814237 | 0.5439435 | 154380-BV-component_1-Al2P6H12O24-2p | Al1 H6 O12 P3 | Al-H-O-P | Al..O_1.873 | 0.54848 | 30.44003
21501 | 300227 | ICSD | (2, 0, -1) | Cs22Tl12Cl58 | 2 | 0 | 9.949248 | 13.58925 | 2 | (Cs22Tl12Cl58)2 | {3: 77.07336000000022, 2: 72.6077600000001, 1: 68.49640000000016, 0: 55.38272000000008} | 0.9420604 | 0.04134815 | 0.0507082 | 4.4656 | 0.01291859 | Cl..Cl¦Cl..Cs | {'Cl..Cl': 393.9, 'Cl..Cs': 561.06} | {'Cl..Cs': 120, 'Cl..Cl': 96} | {'EPM..NM': 120, 'NM..NM': 96} | EPM..NM¦NM..NM | 0 | ['Tl44 4.2 vu', 'Tl45 4.2 vu', 'Tl46 4.2 vu', 'Tl47 4.2 vu', 'Tl48 4.2 vu', 'Tl49 4.2 vu', 'Tl50 4.2 vu', 'Tl51 4.2 vu', 'Tl52 4.2 vu', 'Tl53 4.2 vu', 'Tl54 4.2 vu', 'Tl55 4.2 vu', 'Tl56 4.2 vu', 'Tl57 4.2 vu', 'Tl58 4.2 vu', 'Tl59 4.2 vu', 'Tl60 4.2 vu', 'Tl61 4.2 vu', 'Tl62 4.2 vu', 'Tl63 4.2 vu', 'Tl64 4.2 vu', 'Tl65 4.2 vu', 'Tl66 4.2 vu', 'Tl67 4.2 vu'] | {'Cs': [0.89, 0.93, 1.01, 1.77, 1.82], 'Tl': [4.15, 4.22], 'Cl': [1.25, 1.26, 1.27, 1.29, 1.3, 1.34, 1.36, 1.38, 1.4, 1.45]} | 0.2058768 | 0.1895454 | 0.6045778 | 300227-BV-component_1-Cs22Tl12Cl58-2p | Cl29 Cs11 Tl6 | Cl-Cs-Tl | Cs..Cl_3.463 | 0.1626 | 27.87232
21608 | 131787 | ICSD | (0, 0, 1) | Co1As4H10O16 | 2 | 0 | 7.231452 | 10.23145 | 2 | (Co1As4H10O16)2 | {3: 33.777840000000026, 2: 33.59801000000002, 1: 32.78175000000001, 0: 31.4366} | 0.9946761 | 0.009464737 | 0.01027063 | 0.17983 | 0.004431549 | H..H¦H..O¦O..O | {'H..H': 16.27, 'O..O': 25.95, 'H..O': 45.94} | {'H..O': 20, 'O..O': 12, 'H..H': 6} | {'H..LNM': 20, 'LNM..LNM': 12, 'H..H': 6} | H..H¦H..LNM¦LNM..LNM | 0 | [] | {'Co': [1.87], 'As': [5.32, 5.54], 'H': [0.97, 1.04, 1.14, 1.17, 1.21], 'O': [1.9, 1.98, 2.0, 2.03, 2.08, 2.09, 2.21]} | 0.07680972 | 0.3486443 | 0.574546 | 131787-BV-component_1-Co1As4H10O16-2p | As4 Co1 H10 O16 | As-Co-H-O | H..O_1.610 | 0.19778 | 17.41084
21721 | 109286 | ICSD | (0, 0, 1) | Na1C16 | 2 | 0 | 5.6 | 9.14 | 12 | (Na1C16)4_(C24)8 | {3: 269.16952000000015, 2: 268.9016800000001, 0: 134.74692000000005} | 0.9990049 | 0.01116 | 0.01116 | 0.04464 | 0.002138113 | C..C | {'C..C': 83.51} | {'C..C': 48} | {'LNM..LNM': 48} | LNM..LNM | 0 | [] | {'Na': [0.57], 'C': [4.18, 4.19, 4.2, 4.22, 4.23]} | 0.001992522 | 0.9980075 |  | 109286-BV-component_3-Na1C16-2p | C16 Na1 | C-Na | C..C_1.417 | 1.39287 | 14.5652
21743 | 421436 | ICSD | (1, 0, -2) | Bi4W12Br36 | 2 | 0 | 6.757565 | 10.47756 | 2 | (Bi4W12Br36)2 | {3: 108.44009999999984, 2: 105.56399999999987, 0: 103.69915999999984} | 0.9734775 | 0.03268295 | 0.04488752 | 2.8761 | 0.01046966 | Bi..Br¦Br..Br | {'Br..Br': 741.42, 'Bi..Br': 134.93} | {'Br..Br': 152, 'Bi..Br': 24} | {'NM..NM': 152, 'ENM..NM': 24} | ENM..NM¦NM..NM | 0 | ['W10 12.1 vu', 'W11 12.1 vu', 'W12 12.1 vu', 'W13 12.1 vu', 'W14 12.1 vu', 'W15 12.1 vu', 'W16 12.3 vu', 'W17 12.3 vu', 'W18 12.3 vu', 'W19 12.3 vu', 'W20 12.3 vu', 'W21 12.3 vu', 'W22 12.3 vu', 'W23 12.3 vu', 'W24 12.2 vu', 'W25 12.2 vu', 'W26 12.2 vu', 'W27 12.2 vu', 'W28 12.2 vu', 'W29 12.2 vu', 'W30 12.2 vu', 'W31 12.2 vu', 'W8 12.1 vu', 'W9 12.1 vu'] | {'Bi': [3.16], 'W': [12.08, 12.17, 12.29], 'Br': [1.15, 1.18, 1.2, 1.22, 1.25, 2.09, 2.1, 2.16, 2.17]} | 0.6066518 | 0.3933482 |  | 421436-BV-component_1-Bi4W12Br36-2p | Bi1 Br9 W3 | Bi-Br-W | Bi..Br_2.948 | 0.39911 | 29.51542
21744 | 192262 | ICSD | (0, 0, 1) | Dy4N12O36 | 2 | 0 | 10.042 | 13.042 | 2 | (Dy4N12O36)2 | {3: 71.19269999999997, 2: 70.86181999999998, 1: 69.22112000000001, 0: 66.41351999999995} | 0.9953523 | 0.01181714 | 0.01738525 | 0.33088 | 0.005603768 | N..O¦O..O | {'O..O': 110.22, 'N..O': 29.52} | {'O..O': 40, 'N..O': 16} | {'LNM..LNM': 56} | LNM..LNM | 0 | ['O64 2.6 vu', 'O65 2.6 vu', 'O66 2.6 vu', 'O67 2.6 vu', 'O68 2.6 vu', 'O69 2.6 vu', 'O70 2.6 vu', 'O71 2.6 vu'] | {'Dy': [2.88], 'N': [4.57, 4.6, 4.61], 'O': [1.91, 1.95, 1.99, 2.01, 2.03, 2.25, 2.26, 2.6]} | 0.06923363 | 0.3433016 | 0.5874648 | 192262-BV-component_1-Dy4N12O36-2p | Dy1 N3 O9 | Dy-N-O | Dy..O_2.748 | 0.13366 | 21.09225
21751 | 74649 | ICSD | (0, 1, 0) | Y6Os1I10 | 2 | 0 | 7.954658 | 12.03466 | 2 | (Y6Os1I10)2 | {3: 24.731570000000023, 2: 23.96857000000002, 1: 23.26518000000002, 0: 21.346760000000014} | 0.9691487 | 0.04015789 | 0.04670203 | 0.763 | 0.0104846 | I..I¦I..Y | {'I..I': 189.27, 'I..Y': 29.07} | {'I..I': 34, 'I..Y': 4} | {'NM..NM': 34, 'NM..TM': 4} | NM..NM¦NM..TM | 0 | [] | {'Y': [4.31, 4.44, 4.89], 'Os': [9.74], 'I': [1.18, 1.2, 1.21, 1.23, 1.39]} | 0.2254189 | 0.2078078 | 0.5667733 | 74649-BV-component_1-Y6Os1I10-2p | I10 Os1 Y6 | I-Os-Y | Y..I_3.242 | 0.27924 | 31.16066
21768 | 64561 | ICSD | (0, 1, 0) | Nb8Se30I8 | 2 | 0 | 14.44484 | 18.52484 | 4 | (Nb8Se30I8)4 | {3: 139.97376000000014, 2: 137.76816000000014, 1: 135.52164000000005, 0: 123.62976000000015} | 0.9842428 | 0.02827692 | 0.03728897 | 1.1028 | 0.01098539 | I..I¦I..Se¦Se..Se | {'I..Se': 399.39, 'Se..Se': 125.26, 'I..I': 111.0} | {'I..Se': 88, 'Se..Se': 36, 'I..I': 32} | {'NM..NM': 156} | NM..NM | 0 | ['Nb0 6.7 vu', 'Nb1 6.7 vu', 'Nb2 6.7 vu', 'Nb24 6.6 vu', 'Nb25 6.6 vu', 'Nb26 6.6 vu', 'Nb27 6.6 vu', 'Nb28 6.6 vu', 'Nb29 6.6 vu', 'Nb3 6.7 vu', 'Nb30 6.6 vu', 'Nb31 6.6 vu', 'Nb4 6.7 vu', 'Nb5 6.7 vu', 'Nb6 6.7 vu', 'Nb7 6.7 vu'] | {'Nb': [5.96, 6.62, 6.71], 'Se': [2.51, 2.54, 2.62, 2.63, 2.65, 2.71, 2.72, 2.75, 2.76, 2.77, 2.83, 2.88], 'I': [0.72, 0.77, 1.34, 1.53]} | 0.1349486 | 0.1374523 | 0.7275991 | 64561-BV-component_3-Nb8Se30I8-2p | I4 Nb4 Se15 | I-Nb-Se | Se..I_3.243 | 0.14966 | 32.38508
21958 | 110453 | ICSD | (0, 0, 1) | Mn2H32C8N4Cl8 | 2 | 0 | 11.343618 | 13.743618 | 4 | (Mn2H32C8N4Cl8)4 | {3: 106.05472000000002, 2: 105.30144000000001, 0: 97.02791999999998} | 0.9928973 | 0.01345143 | 0.01231552 | 0.37664 | 0.007190383 | Cl..H¦H..H | {'H..H': 300.12, 'Cl..H': 31.22} | {'H..H': 96, 'Cl..H': 16} | {'H..H': 96, 'H..NM': 16} | H..H¦H..NM | 0 | ['H10 1.6 vu', 'H11 1.6 vu', 'H12 1.6 vu', 'H13 1.6 vu', 'H14 1.6 vu', 'H15 1.6 vu', 'H16 1.6 vu', 'H17 1.6 vu', 'H18 1.6 vu', 'H19 1.6 vu', 'H20 1.6 vu', 'H21 1.6 vu', 'H22 1.6 vu', 'H23 1.6 vu', 'H40 1.5 vu', 'H41 1.5 vu', 'H42 1.5 vu', 'H43 1.5 vu', 'H44 1.5 vu', 'H45 1.5 vu', 'H46 1.5 vu', 'H47 1.5 vu', 'H48 1.5 vu', 'H49 1.5 vu', 'H50 1.5 vu', 'H51 1.5 vu', 'H52 1.5 vu', 'H53 1.5 vu', 'H54 1.5 vu', 'H55 1.5 vu', 'H8 1.6 vu', 'H9 1.6 vu'] | {'Mn': [2.07], 'H': [1.23, 1.27, 1.29, 1.47, 1.51, 1.62], 'C': [4.16, 4.3], 'N': [4.06], 'Cl': [0.99, 1.05]} | 0.08344928 | 0.9165507 |  | 110453-BV-component_3-Mn2H32C8N4Cl8-2p | C4 Cl4 H16 Mn1 N2 | C-Cl-H-Mn-N | Mn..Cl_2.585 | 0.30341 | 24.0593
22101 | 409804 | ICSD | (0, 1, 0) | Rb4Si2S6 | 2 | 0 | 3.2205888 | 7.0005888 | 4 | (Rb4Si2S6)4 | {3: 27.08776000000001, 2: 23.636580000000006, 1: 22.093380000000003, 0: 19.269660000000002} | 0.8725926 | 0.1015053 | 0.1084566 | 1.72559 | 0.01673858 | Rb..S¦S..S | {'S..S': 17.6, 'Rb..S': 409.72} | {'Rb..S': 64, 'S..S': 4} | {'EPM..NM': 64, 'NM..NM': 4} | EPM..NM¦NM..NM | 0 | ['Rb0 2.1 vu', 'Rb1 2.1 vu', 'Rb10 2.1 vu', 'Rb11 2.1 vu', 'Rb2 2.1 vu', 'Rb3 2.1 vu', 'Rb8 2.1 vu', 'Rb9 2.1 vu'] | {'Rb': [1.42, 2.12], 'Si': [4.02], 'S': [1.93, 2.01, 2.04]} | 0.4414346 | 0.1973881 | 0.3611773 | 409804-BV-component_1-Rb4Si2S6-2p | Rb2 S3 Si1 | Rb-S-Si | Rb..S_3.337 | 0.1788 | 33.45304
22140 | 412448 | ICSD | (0, 0, 1) | Cs2Tm2Se2Cl4O6 | 2 | 0 | 6.773777 | 13.73378 | 4 | (Cs2Tm2Se2Cl4O6)4 | {3: 34.32444000000005, 2: 33.16116000000005, 1: 28.032319999999974, 0: 24.292439999999996} | 0.9661093 | 0.05287636 | 0.07980107 | 0.58164 | 0.01280674 | Cl..Cl¦Cl..Cs¦Cs..Se | {'Cl..Cl': 55.2, 'Cl..Cs': 143.8, 'Cs..Se': 24.03} | {'Cl..Cs': 24, 'Cl..Cl': 12, 'Cs..Se': 8} | {'EPM..NM': 32, 'NM..NM': 12} | EPM..NM¦NM..NM | 0 | [] | {'Cs': [1.04], 'Tm': [3.17], 'Se': [4.07], 'Cl': [0.98, 1.12], 'O': [2.17, 2.29]} | 0.1159569 | 0.511248 | 0.3727951 | 412448-BV-component_3-Cs2Tm2Se2Cl4O6-2p | Cl2 Cs1 O3 Se1 Tm1 | Cl-Cs-O-Se-Tm | Tm..O_2.381 | 0.34161 | 27.70892
22161 | 280222 | ICSD | (0, 0, 1) | K8Th4P12Se36 | 2 | 0 | 17.1806 | 22.6406 | 2 | (K8Th4P12Se36)2 | {3: 81.09328999999997, 2: 79.35453999999999, 1: 70.79874, 0: 67.71167999999997} | 0.9785586 | 0.04043605 | 0.04975786 | 1.73875 | 0.01626742 | K..P¦K..Se¦Se..Se | {'Se..Se': 137.67, 'K..Se': 236.89, 'K..P': 6.6} | {'K..Se': 48, 'Se..Se': 34, 'K..P': 4} | {'EPM..NM': 52, 'NM..NM': 34} | EPM..NM¦NM..NM | 0 | [] | {'K': [0.72, 0.86, 0.97, 1.38], 'Th': [3.53, 3.7], 'P': [4.97, 4.99, 5.06, 5.08, 5.09, 5.23], 'Se': [1.98, 1.99, 2.01, 2.05, 2.12, 2.13, 2.16, 2.19, 2.21, 2.22, 2.23, 2.26, 2.27, 2.28, 2.35, 2.42]} | 0.1299358 | 0.63937 | 0.2306942 | 280222-BV-component_1-K8Th4P12Se36-2p | K2 P3 Se9 Th1 | K-P-Se-Th | Th..Se_3.076 | 0.42523 | 32.7647
22233 | 18666 | ICSD | (0, 1, 0) | Sn1I2O6F2 | 2 | 0 | 2.641015 | 5.601015 | 4 | (Sn1I2O6F2)4 | {3: 30.091660000000008, 2: 29.49030000000002, 1: 27.82890000000002, 0: 24.474280000000018} | 0.9800157 | 0.02147714 | 0.02043741 | 0.30068 | 0.00913608 | F..I¦F..O¦I..O¦O..O | {'F..O': 60.75, 'O..O': 39.98, 'I..O': 24.49, 'F..I': 20.74} | {'F..O': 20, 'I..O': 16, 'O..O': 12, 'F..I': 8} | {'LNM..LNM': 32, 'LNM..NM': 24} | LNM..LNM¦LNM..NM | 0 | ['O20 2.4 vu', 'O21 2.4 vu', 'O22 2.4 vu', 'O23 2.4 vu'] | {'Sn': [4.58], 'I': [4.91, 4.95], 'O': [2.0, 2.01, 2.3, 2.38, 2.39, 2.41], 'F': [1.06, 1.09]} | 0.1070535 | 0.2957607 | 0.5971859 | 18666-BV-component_3-Sn1I2O6F2-2p | F2 I2 O6 Sn1 | F-I-O-Sn | I..O_2.445 | 0.27452 | 30.90205
22335 | 85954 | ICSD | (0, 1, 0) | Na5Au1Se12 | 2 | 0 | 7.372489 | 12.372489 | 4 | (Na5Au1Se12)4 | {3: 33.71219999999999, 2: 31.204760000000004, 1: 26.879620000000003, 0: 25.076840000000008} | 0.9256222 | 0.06965111 | 0.09491926 | 1.25372 | 0.02214612 | Na..Na¦Na..Se¦Se..Se | {'Se..Se': 97.21, 'Na..Se': 165.66, 'Na..Na': 32.51} | {'Na..Se': 36, 'Se..Se': 24, 'Na..Na': 12} | {'EPM..NM': 36, 'NM..NM': 24, 'EPM..EPM': 12} | EPM..EPM¦EPM..NM¦NM..NM | 0.1667 | [] | {'Na': [1.18, 1.19, 1.33, 1.35, 1.58], 'Au': [1.77], 'Se': [1.87, 1.94, 1.98, 1.99, 2.0, 2.04, 2.05, 2.12, 2.28, 2.3, 2.32, 2.33]} | 0.2903689 | 0.5008639 | 0.2087672 | 85954-BV-component_3-Na5Au1Se12-2p | Au1 Na5 Se12 | Au-Na-Se | Na..Se_2.916 | 0.25496 | 27.24718
22450 | 240383 | ICSD | (1, 0, 0) | Mg4H48C12S4O28 | 2 | 0 | 7.948998 | 10.349 | 2 | (Mg4H48C12S4O28)2 | {3: 98.38573999999998, 2: 97.90159999999999, 1: 95.30399999999996, 0: 95.01256} | 0.9950792 | 0.006206923 | 0.007087056 | 0.48414 | 0.004155077 | H..H¦H..O | {'H..H': 274.7, 'H..O': 52.29} | {'H..H': 116, 'H..O': 40} | {'H..H': 116, 'H..LNM': 40} | H..H¦H..LNM | 0 | [] | {'Mg': [1.96], 'H': [0.97, 0.98, 1.22, 1.26, 1.27, 1.28, 1.29], 'C': [4.0], 'S': [6.11], 'O': [1.84, 2.06, 2.08, 2.16, 2.18, 2.2, 2.22]} | 0.1435263 | 0.7700745 | 0.08639918 | 240383-BV-component_1-Mg4H48C12S4O28-2p | C3 H12 Mg1 O7 S1 | C-H-Mg-O-S | Mg..O_2.069 | 0.32412 | 18.64525
22521 | 253615 | ICSD | (1, 0, -2) | K4B24S12O24F24 | 2 | 0 | 5.767668 | 8.767668 | 2 | (K4B24S12O24F24)2 | {3: 90.17274000000016, 2: 89.56740000000026, 0: 86.52236000000022} | 0.9932869 | 0.00818027 | 0.008663268 | 0.60534 | 0.003333626 | F..F¦F..O¦F..S¦O..O¦O..S | {'F..O': 98.79, 'F..F': 50.96, 'F..S': 186.49, 'O..O': 90.07, 'O..S': 75.55} | {'F..S': 48, 'F..O': 40, 'O..O': 24, 'O..S': 24, 'F..F': 12} | {'LNM..LNM': 76, 'LNM..NM': 72} | LNM..LNM¦LNM..NM | 0 | [] | {'K': [1.27], 'B': [2.51, 2.52, 2.53], 'S': [3.6, 3.66, 3.69], 'O': [1.86, 2.05, 2.08, 2.09], 'F': [0.84, 0.86, 0.88, 1.02]} | 0.1658293 | 0.8341707 |  | 253615-BV-component_1-K4B24S12O24F24-2p | B6 F6 K1 O6 S3 | B-F-K-O-S | K..F_2.631 | 0.17761 | 17.6459
22535 | 59158 | ICSD | (0, 0, 1) | Cu1As4H10O16 | 2 | 0 | 8.735476 | 11.13548 | 2 | (Cu1As4H10O16)2 | {3: 33.78666000000001, 2: 33.40114999999999, 1: 32.70257999999999, 0: 31.14667999999999} | 0.9885899 | 0.01835762 | 0.02437399 | 0.38551 | 0.009386533 | H..H¦H..O¦O..O | {'O..O': 11.56, 'H..O': 76.61, 'H..H': 18.76} | {'H..O': 28, 'O..O': 8, 'H..H': 6} | {'H..LNM': 28, 'LNM..LNM': 8, 'H..H': 6} | H..H¦H..LNM¦LNM..LNM | 0 | [] | {'Cu': [1.84], 'As': [5.45, 5.53], 'H': [0.91, 1.0, 1.16, 1.18, 1.19], 'O': [1.88, 1.99, 2.02, 2.03, 2.05, 2.07, 2.13]} | 0.1460276 | 0.2646119 | 0.5893605 | 59158-BV-component_1-Cu1As4H10O16-2p | As4 Cu1 H10 O16 | As-Cu-H-O | H..O_1.816 | 0.12578 | 29.53855
22623 | 107587 | ICSD | (0, 0, 1) | Bi6Te4S2 | 2 | 0 | 20.8527 | 24.6327 | 2 | (Bi6Te4S2)2 | {3: 15.315150000000004, 2: 15.265140000000006, 0: 0} | 0.9967346 | 0.01667 | 0.01667 | 0.05001 | 0.003100012 | S..S | {'S..S': 44.88} | {'S..S': 6} | {'NM..NM': 6} | NM..NM | 0 | [] | {'Bi': [1.98, 2.82, 3.65], 'Te': [2.29, 3.52], 'S': [1.05]} | 0.003265394 | 0.9967346 |  | 107587-BV-component_1-Bi6Te4S2-2p | Bi3 S1 Te2 | Bi-S-Te | Bi..Te_2.933 | 0.84418 | 17.87948
22684 | 170286 | ICSD | (0, 1, 0) | Cs4Ta4P4S24 | 2 | 0 | 5.095 | 8.875 | 4 | (Cs4Ta4P4S24)4 | {3: 103.68682000000028, 2: 100.2113600000002, 1: 92.61106000000014, 0: 88.8404600000001} | 0.9664812 | 0.04344325 | 0.05583353 | 1.73773 | 0.01141212 | Cs..S¦S..S | {'S..S': 402.94, 'Cs..S': 309.23} | {'S..S': 96, 'Cs..S': 64} | {'NM..NM': 96, 'EPM..NM': 64} | EPM..NM¦NM..NM | 0 | [] | {'Cs': [1.92, 1.96], 'Ta': [5.3, 5.37], 'P': [5.09], 'S': [2.07, 2.11, 2.15, 2.16, 2.17, 2.19, 2.22, 2.31, 2.33, 2.55, 2.66]} | 0.2340951 | 0.5119302 | 0.2539747 | 170286-BV-component_3-Cs4Ta4P4S24-2p | Cs1 P1 S6 Ta1 | Cs-P-S-Ta | Ta..S_2.588 | 0.58548 | 25.6715
22841 | 424556 | ICSD | (0, 1, 0) | Al2H12I2O8 | 2 | 0 | 6.050354 | 8.450354 | 4 | (Al2H12I2O8)4 | {3: 35.73536000000001, 2: 35.154160000000005, 1: 34.04168, 0: 28.427959999999995} | 0.983736 | 0.02075714 | 0.03557202 | 0.2906 | 0.006919093 | H..H¦H..I | {'H..H': 101.65, 'H..I': 106.79} | {'H..H': 40, 'H..I': 16} | {'H..H': 40, 'H..NM': 16} | H..H¦H..NM | 0 | [] | {'Al': [3.28], 'H': [0.89, 0.97, 1.03], 'I': [0.55], 'O': [2.04, 2.1]} | 0.07953581 | 0.1522402 | 0.768224 | 424556-BV-component_3-Al2H12I2O8-2p | Al1 H6 I1 O4 | Al-H-I-O | H..I_2.508 | 0.11777 | 23.84559
22878 | 401810 | ICSD | (0, 1, 0) | Er14C4I24N2 | 2 | 0 | 10.32428 | 14.40428 | 2 | (Er14C4I24N2)2 | {3: 50.63058999999998, 2: 49.669479999999965, 1: 48.95579999999998, 0: 47.58186999999998} | 0.9810172 | 0.0223514 | 0.02268424 | 0.96111 | 0.005988358 | Er..I¦I..I | {'I..I': 490.84, 'Er..I': 24.43} | {'I..I': 82, 'Er..I': 4} | {'NM..NM': 82, 'FM..NM': 4} | FM..NM¦NM..NM | 0 | [] | {'Er': [2.88, 3.03, 3.05, 3.74, 3.87, 4.2, 4.24], 'C': [3.61, 3.65], 'I': [0.92, 1.16, 1.18, 1.22, 1.23, 1.25, 1.28, 1.29, 1.31, 1.33], 'N': [3.65]} | 0.3152503 | 0.2340917 | 0.450658 | 401810-BV-component_1-Er14C4I24N2-2p | C2 Er7 I12 N1 | C-Er-I-N | Er..I_3.286 | 0.23481 | 19.68247
22967 | 78771 | ICSD | (1, 0, 2) | Zr6Sn6Cl36 | 2 | 0 | 9.638949 | 13.27895 | 2 | (Zr6Sn6Cl36)2 | {3: 24.966680000000004, 2: 23.09237999999999, 1: 22.50383999999999, 0: 20.854680000000002} | 0.9249279 | 0.02532838 | 0.04426094 | 1.8743 | 0.007965513 | Cl..Cl¦Cl..Sn | {'Cl..Cl': 524.61, 'Cl..Sn': 218.85} | {'Cl..Cl': 124, 'Cl..Sn': 24} | {'NM..NM': 124, 'ENM..NM': 24} | ENM..NM¦NM..NM | 0 | [] | {'Zr': [2.67, 3.07, 3.09], 'Sn': [0.95, 1.04, 1.08], 'Cl': [0.36, 0.41, 0.63, 0.66, 0.68, 0.75, 0.77, 0.8, 0.81, 0.86, 0.88, 0.91]} | 0.4558123 | 0.1431274 | 0.4010603 | 78771-BV-component_1-Zr6Sn6Cl36-2p | Cl6 Sn1 Zr1 | Cl-Sn-Zr | Sn..Cl_2.971 | 0.17329 | 25.79819
22982 | 172438 | ICSD | (0, 1, 0) | K6Fe2H12C12O30 | 2 | 0 | 9.029480448 | 12.02948 | 4 | (K6Fe2H12C12O30)4 | {3: 133.3606400000001, 2: 131.04668000000012, 1: 125.64371999999999, 0: 122.50632000000004} | 0.9826489 | 0.0482075 | 0.07149115 | 1.15698 | 0.01517462 | C..O¦K..O¦O..O | {'O..O': 35.39, 'C..O': 47.85, 'K..O': 195.04} | {'K..O': 48, 'O..O': 24, 'C..O': 24} | {'LNM..LNM': 48, 'EPM..LNM': 48} | EPM..LNM¦LNM..LNM | 0 | [] | {'K': [1.05, 1.24, 1.26], 'Fe': [2.9], 'H': [0.92, 0.94, 0.98, 1.06, 1.08, 1.1], 'C': [3.99, 4.0, 4.01, 4.02, 4.03], 'O': [1.77, 1.81, 1.9, 1.96, 2.02, 2.04, 2.05, 2.06, 2.08, 2.09, 2.1, 2.13]} | 0.2131833 | 0.4977705 | 0.2890462 | 172438-BV-component_3-K6Fe2H12C12O30-2p | C6 Fe1 H6 K3 O15 | C-Fe-H-K-O | K..O_2.732 | 0.18215 | 32.05289
23024 | 251367 | ICSD | (0, 0, 1) | U4As8H48C48O32 | 2 | 0 | 69.36512 | 72.90512 | 2 | (U4As8H48C48O32)2 | {3: 191.8556799999995, 2: 191.29971999999947, 1: 187.49167999999966, 0: 185.06043999999974} | 0.9971022 | 0.007942286 | 0.01059897 | 0.55596 | 0.006253979 | C..C¦C..H¦H..H¦H..O | {'C..H': 97.3, 'H..H': 57.0, 'H..O': 187.42, 'C..C': 12.18} | {'H..O': 56, 'C..H': 48, 'H..H': 28, 'C..C': 8} | {'H..LNM': 104, 'H..H': 28, 'LNM..LNM': 8} | H..H¦H..LNM¦LNM..LNM | 0 | ['O216 2.5 vu', 'O217 2.5 vu', 'O218 2.5 vu', 'O219 2.5 vu', 'O220 2.5 vu', 'O221 2.5 vu', 'O222 2.5 vu', 'O223 2.5 vu', 'O272 2.5 vu', 'O273 2.5 vu', 'O274 2.5 vu', 'O275 2.5 vu', 'O276 2.5 vu', 'O277 2.5 vu', 'O278 2.5 vu', 'O279 2.5 vu'] | {'U': [6.9], 'As': [4.95, 5.0], 'H': [1.05, 1.07, 1.08, 1.09, 1.1, 1.11], 'C': [3.99, 4.0, 4.02, 4.03, 4.04, 4.05, 4.06, 4.07, 4.13, 4.17], 'O': [1.97, 2.01, 2.07, 2.08, 2.22, 2.49, 2.51]} | 0.08181609 | 0.5603982 | 0.3577857 | 251367-BV-component_1-U4As8H48C48O32-2p | As2 C12 H12 O8 U1 | As-C-H-O-U | U..O_2.367 | 0.46899 | 21.87138
23205 | 237691 | ICSD | (0, 0, 1) | Na2S4N2O8F4 | 2 | 0 | 4.784055 | 7.704055 | 4 | (Na2S4N2O8F4)4 | {3: 55.733459999999965, 2: 53.890399999999964, 1: 52.99027999999998, 0: 52.77775999999998} | 0.9669308 | 0.02972677 | 0.04157608 | 0.92153 | 0.01381952 | F..F¦F..N¦F..O¦N..Na¦N..O¦Na..O¦O..O | {'F..N': 13.65, 'F..O': 136.79, 'F..F': 72.24, 'O..O': 63.25, 'N..O': 17.06, 'Na..O': 68.62, 'N..Na': 33.99} | {'F..O': 48, 'O..O': 20, 'F..F': 16, 'Na..O': 16, 'F..N': 8, 'N..O': 8, 'N..Na': 8} | {'LNM..LNM': 100, 'EPM..LNM': 24} | EPM..LNM¦LNM..LNM | 0 | ['F64 1.3 vu', 'F65 1.3 vu', 'F66 1.3 vu', 'F67 1.3 vu', 'F68 1.3 vu', 'F69 1.3 vu', 'F70 1.3 vu', 'F71 1.3 vu', 'F72 1.3 vu', 'F73 1.3 vu', 'F74 1.3 vu', 'F75 1.3 vu', 'F76 1.3 vu', 'F77 1.3 vu', 'F78 1.3 vu', 'F79 1.3 vu'] | {'Na': [1.16], 'S': [6.01, 6.03], 'N': [3.24], 'O': [2.19, 2.2, 2.27], 'F': [1.28, 1.3]} | 0.6235613 | 0.304537 | 0.07190175 | 237691-BV-component_3-Na2S4N2O8F4-2p | F2 N1 Na1 O4 S2 | F-N-Na-O-S | Na..O_2.387 | 0.18759 | 29.6872
23251 | 140051 | ICSD | (1, 0, -2) | Ni2H12C8N16 | 2 | 0 | 5.281127 | 7.681127 | 2 | (Ni2H12C8N16)2 | {3: 48.59831999999996, 2: 47.962199999999974, 0: 46.30479999999999} | 0.9869107 | 0.009354706 | 0.01107751 | 0.63612 | 0.004698565 | C..C¦C..H¦C..N¦H..H¦H..N | {'H..H': 22.32, 'C..H': 103.63, 'H..N': 157.52, 'C..C': 22.91, 'C..N': 9.88} | {'H..N': 56, 'C..H': 48, 'C..C': 16, 'H..H': 8, 'C..N': 8} | {'H..LNM': 104, 'LNM..LNM': 24, 'H..H': 8} | H..H¦H..LNM¦LNM..LNM | 0 | [] | {'Ni': [2.16], 'H': [1.24, 1.27, 1.28], 'C': [3.78, 3.82], 'N': [2.73, 2.98, 3.39]} | 0.2773553 | 0.7226447 |  | 140051-BV-component_1-Ni2H12C8N16-2p | C4 H6 N8 Ni1 | C-H-N-Ni | Ni..N_2.092 | 0.35553 | 18.06438
23338 | 143623 | ICSD | (0, 0, 1) | Na4P4O8F8 | 2 | 0 | 7.396272 | 10.31627 | 2 | (Na4P4O8F8)2 | {3: 26.497659999999996, 2: 26.10664, 1: 25.305819999999997, 0: 24.033160000000002} | 0.9852432 | 0.02058 | 0.0304864 | 0.39102 | 0.008566871 | F..F¦F..Na¦F..O | {'F..F': 71.88, 'F..O': 24.41, 'F..Na': 19.89} | {'F..F': 22, 'F..O': 12, 'F..Na': 4} | {'LNM..LNM': 34, 'EPM..LNM': 4} | EPM..LNM¦LNM..LNM | 0 | ['F32 1.5 vu', 'F33 1.5 vu', 'F34 1.5 vu', 'F35 1.5 vu', 'F36 1.3 vu', 'F37 1.3 vu', 'F38 1.3 vu', 'F39 1.3 vu', 'F40 1.3 vu', 'F41 1.3 vu', 'F42 1.3 vu', 'F43 1.3 vu', 'F44 1.4 vu', 'F45 1.4 vu', 'F46 1.4 vu', 'F47 1.4 vu'] | {'Na': [1.01, 1.16], 'P': [5.2, 5.22], 'O': [1.99, 2.07, 2.09, 2.13], 'F': [1.34, 1.45, 1.46]} | 0.158661 | 0.3249422 | 0.5163968 | 143623-BV-component_1-Na4P4O8F8-2p | F2 Na1 O2 P1 | F-Na-O-P | Na..O_2.435 | 0.16452 | 20.51722
23344 | 410368 | ICSD | (0, -1, 1) | Li2Mo12Cl26 | 2 | 0 | 7.649331 | 11.88933 | 2 | (Li2Mo12Cl26)2 | {3: 80.93544000000006, 2: 80.07923000000004, 1: 79.3172, 0: 77.62271999999999} | 0.9894211 | 0.02038595 | 0.03024976 | 0.85621 | 0.00697188 | Cl..Cl¦Cl..Li | {'Cl..Cl': 269.26, 'Cl..Li': 62.08} | {'Cl..Cl': 68, 'Cl..Li': 16} | {'NM..NM': 68, 'EPM..NM': 16} | EPM..NM¦NM..NM | 0 | ['Mo10 9.8 vu', 'Mo11 9.8 vu', 'Mo12 9.7 vu', 'Mo13 9.7 vu', 'Mo14 9.7 vu', 'Mo15 9.7 vu', 'Mo16 9.7 vu', 'Mo17 9.7 vu', 'Mo18 9.7 vu', 'Mo19 9.7 vu', 'Mo20 9.9 vu', 'Mo21 9.9 vu', 'Mo22 9.9 vu', 'Mo23 9.9 vu', 'Mo24 9.8 vu', 'Mo25 9.8 vu', 'Mo26 9.8 vu', 'Mo27 9.8 vu', 'Mo4 9.6 vu', 'Mo5 9.6 vu', 'Mo6 9.6 vu', 'Mo7 9.6 vu', 'Mo8 9.8 vu', 'Mo9 9.8 vu'] | {'Li': [0.99], 'Mo': [9.64, 9.65, 9.74, 9.84, 9.85, 9.91], 'Cl': [0.99, 1.02, 1.06, 1.07, 1.15, 1.91, 1.94, 1.98, 2.05, 2.07, 2.13]} | 0.2584613 | 0.2300315 | 0.5115072 | 410368-BV-component_1-Li2Mo12Cl26-2p | Cl13 Li1 Mo6 | Cl-Li-Mo | Li..Cl_2.475 | 0.2169 | 19.18466
23385 | 139038 | ICSD | (0, 0, 1) | Al2Co1Se4 | 2 | 0 | 9.37408476 | 13.01408476 | 2 | (Al2Co1Se4)2 | {3: 8.922620000000006, 2: 8.896040000000005, 0: 1.48244} | 0.9970211 | 0.00886 | 0.00886 | 0.02658 | 0.002147805 | Se..Se | {'Se..Se': 28.39} | {'Se..Se': 6} | {'NM..NM': 6} | NM..NM | 0 | [] | {'Al': [2.62], 'Co': [3.18], 'Se': [1.94, 2.77]} | 0.003572494 | 0.9964275 |  | 139038-BV-component_1-Al2Co1Se4-2p | Al2 Co1 Se4 | Al-Co-Se | Al..Se_2.462 | 0.59545 | 16.12784
23580 | 407899 | ICSD | (0, 0, 1) | V6H8N2O16 | 2 | 0 | 8.692417 | 11.09242 | 2 | (V6H8N2O16)2 | {3: 39.331739999999925, 2: 38.87093999999995, 1: 35.37761999999995, 0: 32.70535999999997} | 0.9882843 | 0.02304 | 0.03067208 | 0.4608 | 0.010943 | H..H¦H..O¦O..O | {'H..H': 8.15, 'H..O': 73.9, 'O..O': 29.91} | {'H..O': 24, 'O..O': 12, 'H..H': 4} | {'H..LNM': 24, 'LNM..LNM': 12, 'H..H': 4} | H..H¦H..LNM¦LNM..LNM | 0 | [] | {'V': [4.62, 4.63], 'H': [1.33, 1.38, 1.41], 'N': [3.97], 'O': [1.78, 1.91, 1.98, 2.08, 2.27]} | 0.06954023 | 0.5271838 | 0.403276 | 407899-BV-component_1-V6H8N2O16-2p | H4 N1 O8 V3 | H-N-O-V | V..O_2.003 | 0.53392 | 33.34813
23594 | 108984 | ICSD | (0, 1, 0) | Cm2Br6 | 2 | 0 | 4.23926 | 7.95926 | 4 | (Cm2Br6)4 | {3: 16.333920000000003, 2: 16.009920000000005, 1: 12.795600000000004, 0: 2.4506799999999997} | 0.980164 | 0.0135 | 0.01366098 | 0.162 | 0.004388515 | Br..Br¦Br..Cm | {'Br..Cm': 9.34, 'Br..Br': 175.23} | {'Br..Br': 40, 'Br..Cm': 8} | {'NM..NM': 40, 'FM..NM': 8} | FM..NM¦NM..NM | 0 | [] | {'Cm': [3.69], 'Br': [1.49, 1.5]} | 0.02333749 | 0.2315252 | 0.7451373 | 108984-BV-component_3-Cm2Br6-2p | Br3 Cm1 | Br-Cm | Cm..Br_3.137 | 0.30017 | 17.60387
23691 | 29408 | ICSD | (0, 0, 1) | Rb4Cr16Bi4O56 | 2 | 0 | 8.781907 | 15.20191 | 2 | (Rb4Cr16Bi4O56)2 | {3: 103.08001999999995, 2: 100.70867999999992, 1: 97.18327999999995, 0: 91.11516000000002} | 0.9769952 | 0.03705219 | 0.04213001 | 2.37134 | 0.01665788 | O..O¦O..Rb | {'O..O': 256.36, 'O..Rb': 186.19} | {'O..O': 72, 'O..Rb': 56} | {'LNM..LNM': 72, 'EPM..LNM': 56} | EPM..LNM¦LNM..LNM | 0 | [] | {'Rb': [1.02], 'Cr': [5.09, 5.1, 5.12, 5.13], 'Bi': [3.16], 'O': [1.76, 1.79, 1.81, 1.85, 1.87, 1.91, 1.93, 1.96, 1.98, 2.0, 2.02, 2.05, 2.13]} | 0.198192 | 0.2946462 | 0.5071618 | 29408-BV-component_1-Rb4Cr16Bi4O56-2p | Bi1 Cr4 O14 Rb1 | Bi-Cr-O-Rb | Bi..O_2.430 | 0.38523 | 34.64234
23692 | 237790 | ICSD | (0, 0, 1) | K8Ge2P8S24 | 2 | 0 | 9.319723 | 14.77972 | 4 | (K8Ge2P8S24)4 | {3: 108.13591999999971, 2: 105.01119999999975, 1: 95.94319999999992, 0: 95.44335999999993} | 0.9711038 | 0.05579857 | 0.0633563 | 1.56236 | 0.01638022 | K..P¦K..S¦S..S | {'S..S': 197.94, 'K..P': 14.51, 'K..S': 259.2} | {'S..S': 48, 'K..S': 48, 'K..P': 16} | {'EPM..NM': 64, 'NM..NM': 48} | EPM..NM¦NM..NM | 0 | [] | {'K': [0.97, 1.33], 'Ge': [4.26], 'P': [4.96, 4.99], 'S': [1.89, 1.95, 2.04, 2.1, 2.2, 2.28]} | 0.2461852 | 0.7144343 | 0.03938055 | 237790-BV-component_3-K8Ge2P8S24-2p | Ge1 K4 P4 S12 | Ge-K-P-S | K..S_3.178 | 0.20402 | 32.9295
23723 | 131188 | ICSD | (0, 0, 1) | Rb2Al2Cl8 | 2 | 0 | 10.378788 | 14.018788 | 4 | (Rb2Al2Cl8)4 | {3: 16.885160000000013, 2: 14.874239999999997, 0: 13.778799999999997} | 0.8809061 | 0.02792944 | 0.03303705 | 1.00546 | 0.01531192 | Cl..Cl¦Cl..Rb | {'Cl..Cl': 347.05, 'Cl..Rb': 262.86} | {'Cl..Cl': 88, 'Cl..Rb': 56} | {'NM..NM': 88, 'EPM..NM': 56} | EPM..NM¦NM..NM | 0 | [] | {'Rb': [0.84], 'Al': [3.18], 'Cl': [1.07, 1.13]} | 0.6473557 | 0.3526443 |  | 131188-BV-component_3-Rb2Al2Cl8-2p | Al1 Cl4 Rb1 | Al-Cl-Rb | Rb..Cl_3.434 | 0.12069 | 31.36879
23737 | 31589 | ICSD | (0, 1, 0) | Am2Br6 | 2 | 0 | 4.536 | 8.256 | 4 | (Am2Br6)4 | {3: 10.92916, 2: 10.437120000000007, 1: 5.430960000000002, 0: 2.4210799999999995} | 0.9549792 | 0.02050167 | 0.02054624 | 0.24602 | 0.006563474 | Am..Br¦Br..Br | {'Br..Br': 176.57, 'Am..Br': 16.09} | {'Br..Br': 40, 'Am..Br': 8} | {'NM..NM': 40, 'FM..NM': 8} | FM..NM¦NM..NM | 0 | [] | {'Am': [2.33], 'Br': [0.88, 1.13]} | 0.05783208 | 0.5884007 | 0.3537672 | 31589-BV-component_3-Am2Br6-2p | Am1 Br3 | Am-Br | Am..Br_3.077 | 0.28374 | 20.42969
23758 | 163097 | ICSD | (0, 0, 1) | Sr2H24C8S8N4O16 | 2 | 0 | 10.80694 | 13.20694 | 4 | (Sr2H24C8S8N4O16)4 | {3: 160.47639999999987, 2: 159.59451999999987, 1: 155.11203999999998, 0: 153.66868000000002} | 0.9945046 | 0.01224833 | 0.01623526 | 0.44094 | 0.006467012 | H..H¦H..O | {'H..H': 149.88, 'H..O': 246.98} | {'H..O': 80, 'H..H': 64} | {'H..LNM': 80, 'H..H': 64} | H..H¦H..LNM | 0 | [] | {'Sr': [2.21], 'H': [1.2, 1.21, 1.22, 1.23, 1.24], 'C': [4.27, 4.3], 'S': [5.82, 5.86, 5.89], 'N': [3.12, 3.14], 'O': [1.88, 1.91, 2.04, 2.1, 2.12, 2.19, 2.2]} | 0.1295412 | 0.6584407 | 0.2120181 | 163097-BV-component_3-Sr2H24C8S8N4O16-2p | C4 H12 N2 O8 S4 Sr1 | C-H-N-O-S-Sr | Sr..N_2.701 | 0.2797 | 22.83414
23767 | 31793 | ICSD | (0, 1, 0) | Gd10C4Cl17 | 2 | 0 | 7.513048 | 11.15305 | 2 | (Gd10C4Cl17)2 | {3: 35.78738000000003, 2: 34.38624000000003, 1: 33.59720000000001, 0: 26.05281999999999} | 0.9608482 | 0.04519806 | 0.07218369 | 1.40114 | 0.01446352 | Cl..Cl¦Cl..Gd | {'Cl..Cl': 188.86, 'Cl..Gd': 69.29} | {'Cl..Cl': 46, 'Cl..Gd': 16} | {'NM..NM': 46, 'FM..NM': 16} | FM..NM¦NM..NM | 0 | [] | {'Gd': [3.09, 3.12, 3.13, 3.14, 4.99], 'C': [3.88, 3.89], 'Cl': [1.11, 1.13, 1.19, 1.22, 1.25, 1.27, 1.31, 1.32, 1.45]} | 0.1439346 | 0.08105554 | 0.7750099 | 31793-BV-component_1-Gd10C4Cl17-2p | C4 Cl17 Gd10 | C-Cl-Gd | Gd..Cl_2.842 | 0.34736 | 30.69385
23788 | 124430 | ICSD | (1, 0, 2) | Rb4U2N8O28 | 2 | 0 | 3.436697 | 6.436697 | 2 | (Rb4U2N8O28)2 | {3: 57.16545999999997, 2: 54.623599999999996, 0: 52.969119999999975} | 0.955535 | 0.03258795 | 0.04232252 | 2.54186 | 0.01561523 | N..O¦O..O¦O..Rb | {'O..O': 238.78, 'O..Rb': 157.91, 'N..O': 31.42} | {'O..O': 92, 'O..Rb': 48, 'N..O': 16} | {'LNM..LNM': 108, 'EPM..LNM': 48} | EPM..LNM¦LNM..LNM | 0 | ['O28 2.5 vu', 'O29 2.5 vu', 'O30 2.5 vu', 'O31 2.5 vu', 'O32 2.5 vu', 'O33 2.5 vu', 'O34 2.5 vu', 'O35 2.5 vu'] | {'Rb': [1.23], 'U': [6.86], 'N': [4.42, 4.44], 'O': [1.99, 2.03, 2.06, 2.16, 2.18, 2.55]} | 0.6057326 | 0.3942674 |  | 124430-BV-component_1-Rb4U2N8O28-2p | N4 O14 Rb2 U1 | N-O-Rb-U | Rb..O_2.978 | 0.13822 | 32.8221
23837 | 110649 | ICSD | (0, 1, 0) | Cd2H24C4N4Cl8 | 2 | 0 | 7.91864 | 10.31864 | 4 | (Cd2H24C4N4Cl8)4 | {3: 72.33375999999986, 2: 71.71975999999978, 0: 61.131999999999955} | 0.9915116 | 0.01279167 | 0.009593549 | 0.307 | 0.005556111 | Cl..H¦H..H | {'H..H': 217.6, 'Cl..H': 78.31} | {'H..H': 48, 'Cl..H': 48} | {'H..H': 48, 'H..NM': 48} | H..H¦H..NM | 0 | [] | {'Cd': [2.2], 'H': [1.16, 1.18, 1.23, 1.44], 'C': [4.03], 'N': [3.63], 'Cl': [0.9, 1.07]} | 0.05481282 | 0.9451872 |  | 110649-BV-component_3-Cd2H24C4N4Cl8-2p | C2 Cd1 Cl4 H12 N2 | C-Cd-Cl-H-N | Cd..Cl_2.644 | 0.31824 | 22.77188
23868 | 195324 | ICSD | (0, 0, 1) | La4Tl4P8S24 | 2 | 0 | 8.684025 | 12.46403 | 2 | (La4Tl4P8S24)2 | {3: 52.88408000000001, 2: 51.78952, 1: 46.49716, 0: 43.30392000000001} | 0.9793027 | 0.054728 | 0.07855875 | 1.09456 | 0.01280965 | S..S¦S..Tl | {'S..S': 78.03, 'S..Tl': 110.86} | {'S..S': 24, 'S..Tl': 16} | {'NM..NM': 24, 'ENM..NM': 16} | ENM..NM¦NM..NM | 0 | [] | {'La': [2.86], 'Tl': [1.14], 'P': [4.83, 5.04], 'S': [2.04, 2.05, 2.06, 2.08, 2.09, 2.19]} | 0.1142528 | 0.5524292 | 0.333318 | 195324-BV-component_1-La4Tl4P8S24-2p | La1 P2 S6 Tl1 | La-P-S-Tl | La..S_2.989 | 0.38638 | 32.98895
23902 | 59706 | ICSD | (1, 0, 0) | Na4Nb8P4S40 | 2 | 0 | 10.55801 | 14.33801 | 4 | (Na4Nb8P4S40)4 | {3: 170.99624000000043, 2: 170.06956000000017, 1: 166.1145200000001, 0: 145.2080800000002} | 0.9945807 | 0.01362765 | 0.01740062 | 0.46334 | 0.004564317 | S..S | {'S..S': 508.58} | {'S..S': 136} | {'NM..NM': 136} | NM..NM | 0 | [] | {'Na': [1.05], 'Nb': [6.09, 6.12], 'P': [5.17], 'S': [1.91, 2.13, 2.23, 2.49, 2.5, 2.59, 2.64, 2.76, 2.85]} | 0.03593432 | 0.1533665 | 0.8106992 | 59706-BV-component_3-Na4Nb8P4S40-2p | Na1 Nb2 P1 S10 | Na-Nb-P-S | Na..S_2.937 | 0.16496 | 20.57315
23970 | 63470 | ICSD | (0, 0, 1) | Rb2Fe2Cl8 | 2 | 0 | 10.32608 | 13.96608 | 4 | (Rb2Fe2Cl8)4 | {3: 19.4072, 2: 17.638879999999986, 0: 16.64139999999999} | 0.9088833 | 0.02456 | 0.02848749 | 0.88416 | 0.01330469 | Cl..Cl¦Cl..Rb | {'Cl..Cl': 348.81, 'Cl..Rb': 272.49} | {'Cl..Cl': 88, 'Cl..Rb': 56} | {'NM..NM': 88, 'EPM..NM': 56} | EPM..NM¦NM..NM | 0 | [] | {'Rb': [0.76], 'Fe': [3.89], 'Cl': [1.24, 1.25, 1.31]} | 0.6393521 | 0.3606479 |  | 63470-BV-component_3-Rb2Fe2Cl8-2p | Cl4 Fe1 Rb1 | Cl-Fe-Rb | Rb..Cl_3.463 | 0.11159 | 28.43639
24085 | 1704 | ICSD | (1, 0, -1) | K4Al4Cl16 | 2 | 0 | 9.206761 | 12.84676 | 2 | (K4Al4Cl16)2 | {3: 16.519880000000015, 2: 15.242679999999996, 1: 13.790039999999996, 0: 13.516399999999996} | 0.9226871 | 0.0206 | 0.02675684 | 1.2772 | 0.01067213 | Cl..Cl¦Cl..K | {'Cl..Cl': 313.33, 'Cl..K': 160.95} | {'Cl..Cl': 84, 'Cl..K': 40} | {'NM..NM': 84, 'EPM..NM': 40} | EPM..NM¦NM..NM | 0 | [] | {'K': [0.89], 'Al': [3.04, 3.12], 'Cl': [1.01, 1.05, 1.07, 1.08, 1.1, 1.14]} | 0.4252401 | 0.4836523 | 0.09110765 | 1704-BV-component_1-K4Al4Cl16-2p | Al1 Cl4 K1 | Al-Cl-K | K..Cl_3.264 | 0.13359 | 24.59043
24190 | 3437 | ICSD | (0, 0, 1) | Cs1Mo2O2F9 | 2 | 0 | 7.117573 | 10.11757 | 4 | (Cs1Mo2O2F9)4 | {3: 27.756060000000033, 2: 27.29850000000004, 1: 25.713820000000027, 0: 24.567820000000022} | 0.983515 | 0.01271 | 0.01108815 | 0.22878 | 0.007134308 | Cs..O¦F..F¦F..O¦O..O | {'F..O': 135.83, 'O..O': 14.46, 'F..F': 48.51, 'Cs..O': 11.78} | {'F..O': 40, 'F..F': 16, 'O..O': 8, 'Cs..O': 8} | {'LNM..LNM': 64, 'EPM..LNM': 8} | EPM..LNM¦LNM..LNM | 0 | [] | {'Cs': [1.4], 'Mo': [5.83], 'O': [2.08], 'F': [1.1, 1.15, 1.18, 1.19, 1.2]} | 0.1435149 | 0.4970391 | 0.359446 | 3437-BV-component_3-Cs1Mo2O2F9-2p | Cs1 F9 Mo2 O2 | Cs-F-Mo-O | Cs..F_3.054 | 0.14118 | 18.01628
24328 | 161777 | ICSD | (1, 0, 0) | Fe4H16C12O20 | 2 | 0 | 8.339611 | 10.73961 | 2 | (Fe4H16C12O20)2 | {3: 59.07626, 2: 58.86178, 1: 56.66473999999998, 0: 54.40523999999997} | 0.9963694 | 0.00766 | 0.009741965 | 0.21448 | 0.003695472 | C..H¦H..H¦H..O | {'H..H': 99.79, 'H..O': 53.02, 'C..H': 6.5} | {'H..H': 28, 'H..O': 24, 'C..H': 4} | {'H..H': 28, 'H..LNM': 28} | H..H¦H..LNM | 0 | ['O92 2.5 vu', 'O93 2.5 vu', 'O94 2.5 vu', 'O95 2.5 vu'] | {'Fe': [2.07, 2.08], 'H': [0.95, 0.97, 1.23, 1.25, 1.26, 1.28, 1.31], 'C': [3.98, 3.99, 4.04, 4.08, 4.23], 'O': [1.9, 1.94, 1.95, 1.99, 2.04, 2.05, 2.11, 2.13, 2.3, 2.55]} | 0.04591717 | 0.4703555 | 0.4837273 | 161777-BV-component_1-Fe4H16C12O20-2p | C3 Fe1 H4 O5 | C-Fe-H-O | Fe..O_2.156 | 0.32202 | 17.81252
24366 | 143280 | ICSD | (1, 0, 0) | Co10H56C20S4N4O48 | 2 | 0 | 12.70988 | 15.10988 | 2 | (Co10H56C20S4N4O48)2 | {3: 153.45903999999985, 2: 152.56019999999984, 0: 146.60303999999982} | 0.9941428 | 0.008171273 | 0.009800647 | 0.89884 | 0.006472851 | C..H¦H..H¦H..O | {'H..H': 227.68, 'H..O': 225.7, 'C..H': 10.95} | {'H..H': 108, 'H..O': 104, 'C..H': 8} | {'H..LNM': 112, 'H..H': 108} | H..H¦H..LNM | 0 | [] | {'Co': [1.95, 2.0, 2.11], 'H': [0.84, 1.04, 1.06, 1.2, 1.21, 1.22, 1.23, 1.25, 1.26, 1.31, 1.33], 'C': [3.97, 4.01, 4.04, 4.05], 'S': [6.13], 'N': [3.94], 'O': [1.73, 1.87, 1.98, 2.04, 2.07, 2.12, 2.15, 2.17, 2.18, 2.23, 2.26]} | 0.1311027 | 0.8688973 |  | 143280-BV-component_1-Co10H56C20S4N4O48-2p | C10 Co5 H28 N2 O24 S2 | C-Co-H-N-O-S | Co..O_2.069 | 0.34813 | 22.84472
24440 | 48771 | ICSD | (0, 0, 1) | Cs3Sb2Cl9 | 2 | 0 | 6.281145 | 9.921145 | 2 | (Cs3Sb2Cl9)2 | {3: 6.85211999999999, 2: 6.488579999999993, 0: 2.9314799999999988} | 0.9469449 | 0.030295 | 0.02904394 | 0.36354 | 0.007221972 | Cl..Cl¦Cl..Cs | {'Cl..Cl': 65.27, 'Cl..Cs': 57.88} | {'Cl..Cl': 12, 'Cl..Cs': 12} | {'NM..NM': 12, 'EPM..NM': 12} | EPM..NM¦NM..NM | 0 | [] | {'Cs': [0.75, 0.79], 'Sb': [2.13], 'Cl': [0.73, 0.91]} | 0.09272466 | 0.9072753 |  | 48771-BV-component_1-Cs3Sb2Cl9-2p | Cl9 Cs3 Sb2 | Cl-Cs-Sb | Sb..Cl_2.799 | 0.27792 | 19.55003
24504 | 413994 | ICSD | (0, 1, 0) | La2Nd2I8 | 2 | 0 | 5.23883952 | 9.31883952 | 4 | (La2Nd2I8)4 | {3: 22.784119999999977, 2: 20.930759999999996, 1: 16.93608, 0: 7.393880000000002} | 0.9186556 | 0.06619143 | 0.09078257 | 0.92668 | 0.01475336 | I..I¦I..Nd | {'I..I': 177.74, 'I..Nd': 121.55} | {'I..I': 40, 'I..Nd': 16} | {'NM..NM': 40, 'FM..NM': 16} | FM..NM¦NM..NM | 0 | [] | {'La': [4.49], 'Nd': [1.7], 'I': [1.21, 1.39]} | 0.1204244 | 0.2595593 | 0.6200163 | 413994-BV-component_3-La2Nd2I8-2p | I4 La1 Nd1 | I-La-Nd | Nd..I_3.365 | 0.26208 | 31.07042
24608 | 37326 | ICSD | (0, 0, 1) | Nb4P8S32 | 2 | 0 | 4.1057312 | 7.8857312 | 4 | (Nb4P8S32)4 | {3: 137.43096000000017, 2: 136.34015999999983, 0: 117.41440000000001} | 0.9920629 | 0.008796774 | 0.009597145 | 0.5454 | 0.002336715 | S..S | {'S..S': 1188.09} | {'S..S': 248} | {'NM..NM': 248} | NM..NM | 0 | [] | {'Nb': [5.97], 'P': [5.06], 'S': [2.09, 2.14, 2.22, 2.65, 2.69]} | 0.05449488 | 0.9455051 |  | 37326-BV-component_3-Nb4P8S32-2p | Nb1 P2 S8 | Nb-P-S | Nb..S_2.614 | 0.51665 | 16.47535
24733 | 150308 | ICSD | (0, 0, 1) | Cs2Ag4I6 | 2 | 0 | 54.89583808 | 59.95583808 | 4 | (Cs2Ag4I6)4 | {3: 15.124720000000012, 2: 13.637120000000001, 1: 12.63204, 0: 6.685439999999998} | 0.9016445 | 0.0464875 | 0.05055578 | 0.7438 | 0.01077777 | Cs..I¦I..I | {'I..I': 166.64, 'Cs..I': 202.62} | {'I..I': 32, 'Cs..I': 32} | {'NM..NM': 32, 'EPM..NM': 32} | EPM..NM¦NM..NM | 0 | [] | {'Cs': [0.98], 'Ag': [1.64], 'I': [1.05, 1.09, 1.13]} | 0.176271 | 0.1190955 | 0.7046336 | 150308-BV-component_3-Cs2Ag4I6-2p | Ag2 Cs1 I3 | Ag-Cs-I | Cs..I_4.010 | 0.10608 | 24.74476
24805 | 157654 | ICSD | (0, -1, 2) | Li14P6S22 | 2 | 0 | 8.876191 | 13.11619 | 2 | (Li14P6S22)2 | {3: 49.80615000000001, 2: 46.244389999999996, 1: 44.755689999999994, 0: 42.90939999999999} | 0.9284875 | 0.0712352 | 0.112487 | 3.56176 | 0.02589685 | Li..Li¦Li..S¦S..S | {'Li..S': 302.66, 'S..S': 73.56, 'Li..Li': 25.58} | {'Li..S': 64, 'S..S': 28, 'Li..Li': 8} | {'EPM..NM': 64, 'NM..NM': 28, 'EPM..EPM': 8} | EPM..EPM¦EPM..NM¦NM..NM | 0.08 | [] | {'Li': [1.07, 1.14, 1.18, 1.41, 1.58, 1.59, 1.79], 'P': [5.24, 5.3, 5.58], 'S': [1.7, 1.87, 1.9, 1.92, 1.94, 2.25, 2.27, 2.39, 2.45, 2.48, 2.67]} | 0.5164404 | 0.2158553 | 0.2677044 | 157654-BV-component_1-Li14P6S22-2p | Li7 P3 S11 | Li-P-S | Li..S_2.413 | 0.27862 | 31.19152
24814 | 137764 | ICSD | (0, 0, 1) | Rb4Hg2Sb8S16 | 2 | 0 | 14.26094 | 20.68094 | 2 | (Rb4Hg2Sb8S16)2 | {3: 36.1263, 2: 34.41710999999999, 1: 32.20984, 0: 30.394649999999995} | 0.9526885 | 0.0610425 | 0.07583645 | 1.70919 | 0.02186848 | Rb..Rb¦Rb..S¦S..S | {'S..S': 37.69, 'Rb..S': 230.96, 'Rb..Rb': 11.71} | {'Rb..S': 40, 'S..S': 12, 'Rb..Rb': 4} | {'EPM..NM': 40, 'NM..NM': 12, 'EPM..EPM': 4} | EPM..EPM¦EPM..NM¦NM..NM | 0.0714 | [] | {'Rb': [0.82, 1.1], 'Hg': [2.35], 'Sb': [3.4, 3.42, 3.43, 3.71], 'S': [1.97, 1.98, 2.2, 2.24, 2.3, 2.35, 2.43]} | 0.2982021 | 0.385102 | 0.3166959 | 137764-BV-component_1-Rb4Hg2Sb8S16-2p | Hg1 Rb2 S8 Sb4 | Hg-Rb-S-Sb | Hg..S_2.641 | 0.41361 | 26.95522
24932 | 429158 | ICSD | (0, 1, 0) | Cs2Hf4Br18 | 2 | 0 | 25.69575204 | 29.41575204 | 2 | (Cs2Hf4Br18)2 | {3: 21.061959999999992, 2: 20.24272000000001, 1: 18.970120000000005, 0: 18.124640000000003} | 0.9611033 | 0.020481 | 0.02057719 | 0.81924 | 0.006894185 | Br..Br¦Br..Cs | {'Br..Br': 356.12, 'Br..Cs': 39.35} | {'Br..Br': 72, 'Br..Cs': 8} | {'NM..NM': 72, 'EPM..NM': 8} | EPM..NM¦NM..NM | 0 | [] | {'Cs': [1.09], 'Hf': [4.26], 'Br': [1.25, 1.26, 1.28, 1.3]} | 0.2789073 | 0.4332521 | 0.2878406 | 429158-BV-component_1-Cs2Hf4Br18-2p | Br9 Cs1 Hf2 | Br-Cs-Hf | Cs..Br_3.799 | 0.10072 | 19.07116
24940 | 137304 | ICSD | (0, 0, 1) | Cu1Sb2F12 | 2 | 0 | 7.294025 | 10.21402 | 2 | (Cu1Sb2F12)2 | {3: 14.148310000000004, 2: 14.046100000000003, 1: 13.457490000000004, 0: 12.571359999999999} | 0.9927758 | 0.007300714 | 0.007438974 | 0.10221 | 0.004263901 | F..F | {'F..F': 75.91} | {'F..F': 28} | {'LNM..LNM': 28} | LNM..LNM | 0 | ['F18 1.3 vu', 'F19 1.3 vu', 'F20 1.3 vu', 'F21 1.3 vu', 'F22 1.3 vu', 'F23 1.3 vu', 'F24 1.3 vu', 'F25 1.3 vu', 'F26 1.3 vu', 'F27 1.3 vu', 'F28 1.3 vu', 'F29 1.3 vu', 'F6 1.2 vu', 'F7 1.2 vu', 'F8 1.2 vu', 'F9 1.2 vu'] | {'Cu': [1.95], 'Sb': [5.63], 'F': [1.19, 1.2, 1.22, 1.28, 1.32, 1.33]} | 0.06481499 | 0.3732585 | 0.5619265 | 137304-BV-component_1-Cu1Sb2F12-2p | Cu1 F12 Sb2 | Cu-F-Sb | Cu..F_2.198 | 0.19701 | 18.56881
24955 | 59254 | ICSD | (0, 0, 1) | Nb12S4I28 | 2 | 0 | 13.87638 | 17.95638 | 2 | (Nb12S4I28)2 | {3: 71.84453999999994, 2: 71.46477999999993, 0: 65.47055999999996} | 0.9947141 | 0.0118675 | 0.01672008 | 0.37976 | 0.003913446 | I..I¦I..S | {'I..S': 13.82, 'I..I': 264.89} | {'I..I': 56, 'I..S': 8} | {'NM..NM': 64} | NM..NM | 0 | ['Nb0 7.1 vu', 'Nb1 7.1 vu', 'Nb10 7.1 vu', 'Nb11 7.1 vu', 'Nb12 7.1 vu', 'Nb13 7.1 vu', 'Nb14 7.1 vu', 'Nb15 7.1 vu', 'Nb16 7.2 vu', 'Nb17 7.2 vu', 'Nb18 7.2 vu', 'Nb19 7.2 vu', 'Nb2 7.1 vu', 'Nb20 7.2 vu', 'Nb21 7.2 vu', 'Nb22 7.2 vu', 'Nb23 7.2 vu', 'Nb3 7.1 vu', 'Nb4 7.1 vu', 'Nb5 7.1 vu', 'Nb6 7.1 vu', 'Nb7 7.1 vu', 'Nb8 7.1 vu', 'Nb9 7.1 vu'] | {'Nb': [7.12, 7.13, 7.18], 'S': [2.85], 'I': [1.39, 1.42, 1.44, 1.68, 1.7, 1.71, 2.31]} | 0.05957973 | 0.9404203 |  | 59254-BV-component_1-Nb12S4I28-2p | I7 Nb3 S1 | I-Nb-S | Nb..I_2.933 | 0.50462 | 19.37584
24984 | 168722 | ICSD | (1, 0, -1) | Fe1H12C6N8O8 | 2 | 0 | 8.005066 | 10.40507 | 2 | (Fe1H12C6N8O8)2 | {3: 39.55291999999999, 2: 38.96067999999999, 1: 38.698919999999994, 0: 37.90014} | 0.9850266 | 0.02115143 | 0.04309209 | 0.59224 | 0.008472704 | C..O¦H..H¦H..N¦H..O¦N..O | {'H..H': 52.06, 'H..N': 36.53, 'C..O': 7.79, 'N..O': 7.09, 'H..O': 64.12} | {'H..H': 24, 'H..O': 16, 'H..N': 8, 'C..O': 4, 'N..O': 4} | {'H..H': 24, 'H..LNM': 24, 'LNM..LNM': 8} | H..H¦H..LNM¦LNM..LNM | 0 | [] | {'Fe': [2.07], 'H': [1.0, 1.1, 1.13], 'C': [3.75, 3.93, 3.94], 'N': [2.68, 2.97, 3.16, 4.41], 'O': [1.69, 1.76, 1.8, 1.99]} | 0.3583296 | 0.1583756 | 0.4832948 | 168722-BV-component_1-Fe1H12C6N8O8-2p | C6 Fe1 H12 N8 O8 | C-Fe-H-N-O | H..O_1.906 | 0.10329 | 27.30188
25413 | 87613 | ICSD | (0, 1, 0) | Fe1As4F18 | 2 | 0 | 7.3434474 | 11.1034474 | 4 | (Fe1As4F18)4 | {3: 38.66351999999998, 2: 38.13160000000003, 1: 36.40824000000001, 0: 34.80408000000005} | 0.9862423 | 0.007387778 | 0.008423328 | 0.26596 | 0.004930038 | As..F¦F..F | {'F..F': 235.69, 'As..F': 129.93} | {'F..F': 88, 'As..F': 56} | {'LNM..LNM': 88, 'LNM..MTL': 56} | LNM..LNM¦LNM..MTL | 0 | ['F20 1.3 vu', 'F21 1.3 vu', 'F22 1.3 vu', 'F23 1.3 vu', 'F24 1.3 vu', 'F25 1.3 vu', 'F26 1.3 vu', 'F27 1.3 vu', 'F44 1.3 vu', 'F45 1.3 vu', 'F46 1.3 vu', 'F47 1.3 vu', 'F48 1.3 vu', 'F49 1.3 vu', 'F50 1.3 vu', 'F51 1.3 vu'] | {'Fe': [2.02], 'As': [2.6, 5.24, 5.33], 'F': [1.03, 1.13, 1.15, 1.16, 1.18, 1.3]} | 0.1378231 | 0.4465311 | 0.4156458 | 87613-BV-component_3-Fe1As4F18-2p | As4 F18 Fe1 | As-F-Fe | Fe..F_2.064 | 0.33941 | 23.00736
25600 | 255949 | ICSD | (0, 0, 1) | Ag4H12C8S8 | 2 | 0 | 8.861755 | 11.26175 | 2 | (Ag4H12C8S8)2 | {3: 36.80010000000002, 2: 36.42496000000002, 0: 33.80908} | 0.989806 | 0.01705182 | 0.0174853 | 0.37514 | 0.007739783 | H..H¦H..S | {'H..H': 92.1, 'H..S': 45.07} | {'H..H': 28, 'H..S': 16} | {'H..H': 28, 'H..NM': 16} | H..H¦H..NM | 0 | [] | {'Ag': [1.55], 'H': [1.3, 1.34, 1.42], 'C': [4.15, 4.19], 'S': [2.18, 2.23]} | 0.1254221 | 0.8745779 |  | 255949-BV-component_1-Ag4H12C8S8-2p | Ag1 C2 H3 S2 | Ag-C-H-S | Ag..S_2.597 | 0.27441 | 24.4921
25666 | 158944 | ICSD | (0, 0, 1) | Sn2P8H16N4O26 | 2 | 0 | 16.80771 | 19.20771 | 2 | (Sn2P8H16N4O26)2 | {3: 74.15898999999999, 2: 73.87111999999999, 1: 68.79819999999997, 0: 66.69241999999996} | 0.9961182 | 0.01515105 | 0.0205209 | 0.28787 | 0.00714561 | H..H¦H..O¦O..O | {'H..H': 17.52, 'H..O': 99.52, 'O..O': 2.98} | {'H..O': 28, 'H..H': 8, 'O..O': 2} | {'H..LNM': 28, 'H..H': 8, 'LNM..LNM': 2} | H..H¦H..LNM¦LNM..LNM | 0 | ['H20 1.5 vu', 'H21 1.5 vu', 'H22 1.5 vu', 'H23 1.5 vu', 'H24 1.5 vu', 'H25 1.5 vu', 'H26 1.5 vu', 'H27 1.5 vu', 'H28 1.5 vu', 'H29 1.5 vu', 'H30 1.5 vu', 'H31 1.5 vu', 'H32 1.6 vu', 'H33 1.6 vu', 'H34 1.6 vu', 'H35 1.6 vu', 'H36 1.5 vu', 'H37 1.5 vu', 'H38 1.5 vu', 'H39 1.5 vu', 'H40 1.6 vu', 'H41 1.6 vu', 'H42 1.6 vu', 'H43 1.6 vu', 'H44 1.6 vu', 'H45 1.6 vu', 'H46 1.6 vu', 'H47 1.6 vu', 'O64 2.5 vu', 'O65 2.5 vu', 'O66 2.5 vu', 'O67 2.5 vu', 'O72 2.6 vu', 'O73 2.6 vu', 'O74 2.6 vu', 'O75 2.6 vu', 'O80 2.5 vu', 'O81 2.5 vu', 'O82 2.5 vu', 'O83 2.5 vu', 'O92 2.5 vu', 'O93 2.5 vu', 'O94 2.5 vu', 'O95 2.5 vu'] | {'Sn': [4.87], 'P': [4.86, 4.93, 4.95, 5.05], 'H': [1.48, 1.51, 1.52, 1.54, 1.56, 1.57, 1.58], 'N': [4.43, 4.45], 'O': [1.68, 1.69, 1.76, 1.81, 2.07, 2.24, 2.28, 2.36, 2.39, 2.45, 2.48, 2.49, 2.6]} | 0.03855452 | 0.6794177 | 0.2820278 | 158944-BV-component_1-Sn2P8H16N4O26-2p | H8 N2 O13 P4 Sn1 | H-N-O-P-Sn | Sn..O_1.974 | 0.93287 | 24.05372
25799 | 163060 | ICSD | (0, 0, 1) | H44Pt4C12S2O12 | 2 | 0 | 9.579201 | 11.9792 | 2 | (H44Pt4C12S2O12)2 | {3: 71.33740000000003, 2: 71.18860000000002, 1: 70.68946000000001, 0: 68.51330000000003} | 0.9979141 | 0.00372 | 0.004846503 | 0.1488 | 0.002264484 | H..H | {'H..H': 160.19} | {'H..H': 80} | {'H..H': 80} | H..H | 0 | [] | {'H': [1.0, 1.09, 1.17, 1.19, 1.2, 1.21, 1.22, 1.23], 'Pt': [2.58, 2.61], 'C': [3.57, 3.58, 3.59, 3.6, 3.61], 'S': [6.09], 'O': [1.92, 2.04, 2.07, 2.12, 2.13, 2.19]} | 0.05268935 | 0.176743 | 0.7705676 | 163060-BV-component_1-H44Pt4C12S2O12-2p | C6 H22 O6 Pt2 S1 | C-H-O-Pt-S | H..O_1.820 | 0.12465 | 11.53075
25836 | 237649 | ICSD | (1, -1, 1) | Cs4U2Cr4N4O30 | 2 | 0 | 7.06639 | 10.06639 | 2 | (Cs4U2Cr4N4O30)2 | {3: 61.61783000000005, 2: 59.856440000000035, 1: 58.424680000000016, 0: 57.915040000000026} | 0.9714143 | 0.0293565 | 0.03706825 | 1.76139 | 0.01428458 | Cs..O¦N..O¦O..O | {'O..O': 202.32, 'N..O': 13.54, 'Cs..O': 136.25} | {'O..O': 68, 'Cs..O': 44, 'N..O': 8} | {'LNM..LNM': 76, 'EPM..LNM': 44} | EPM..LNM¦LNM..LNM | 0 | ['O40 2.7 vu', 'O41 2.7 vu', 'O42 2.7 vu', 'O43 2.7 vu', 'O52 2.7 vu', 'O53 2.7 vu', 'O54 2.7 vu', 'O55 2.7 vu'] | {'Cs': [1.14, 1.24], 'U': [7.2], 'Cr': [5.25, 5.26], 'N': [4.56, 4.62], 'O': [1.85, 1.86, 1.89, 1.95, 2.01, 2.07, 2.08, 2.1, 2.19, 2.21, 2.25, 2.32, 2.69, 2.72]} | 0.4756927 | 0.3866706 | 0.1376368 | 237649-BV-component_1-Cs4U2Cr4N4O30-2p | Cr2 Cs2 N2 O15 U1 | Cr-Cs-N-O-U | Cs..O_3.168 | 0.1306 | 30.49908
25857 | 118100 | ICSD | (0, 0, 1) | Bi4H24C12N36O4 | 2 | 0 | 12.29897 | 14.69897 | 2 | (Bi4H24C12N36O4)2 | {3: 112.31996000000001, 2: 112.08256000000006, 1: 109.79307999999993, 0: 107.16240000000005} | 0.9978864 | 0.006594444 | 0.007984712 | 0.2374 | 0.003278108 | C..H¦H..H¦H..N | {'H..H': 82.58, 'H..N': 100.56, 'C..H': 14.04} | {'H..H': 32, 'H..N': 32, 'C..H': 8} | {'H..LNM': 40, 'H..H': 32} | H..H¦H..LNM | 0 | [] | {'Bi': [3.6], 'H': [1.21, 1.23, 1.25, 1.26, 1.27], 'C': [4.19, 4.2, 4.3], 'N': [2.47, 2.52, 2.67, 3.01, 3.14, 3.19, 4.28, 4.44, 4.59], 'O': [2.0]} | 0.04602952 | 0.4439076 | 0.5100629 | 118100-BV-component_1-Bi4H24C12N36O4-2p | Bi1 C3 H6 N9 O1 | Bi-C-H-N-O | Bi..N_2.566 | 0.41454 | 17.05631
26135 | 52932 | ICSD | (0, 1, 0) | Cm2Te6 | 2 | 0 | 9.252 | 13.232 | 4 | (Cm2Te6)4 | {3: 22.32620000000001, 2: 22.001240000000028, 0: 1.2658} | 0.9854449 | 0.02031 | 0.02031 | 0.16248 | 0.008626218 | Te..Te | {'Te..Te': 87.98} | {'Te..Te': 32} | {'MTL..MTL': 32} | MTL..MTL | 0 | [] | {'Cm': [3.55], 'Te': [2.49, 2.64]} | 0.01542991 | 0.9845701 |  | 52932-BV-component_3-Cm2Te6-2p | Cm1 Te3 | Cm-Te | Cm..Te_3.164 | 0.51028 | 27.44419
26164 | 422501 | ICSD | (0, 0, 1) | Rb4Si2S12O42 | 2 | 0 | 9.6822682 | 16.1022682 | 2 | (Rb4Si2S12O42)2 | {3: 93.25292999999989, 2: 92.3017799999999, 0: 88.05282000000004} | 0.9898003 | 0.02113667 | 0.02361308 | 0.95115 | 0.01205321 | O..O¦O..Rb | {'O..O': 181.58, 'O..Rb': 63.4} | {'O..O': 66, 'O..Rb': 24} | {'LNM..LNM': 66, 'EPM..LNM': 24} | EPM..LNM¦LNM..LNM | 0 | ['O36 2.5 vu', 'O37 2.5 vu', 'O38 2.5 vu', 'O39 2.5 vu', 'O40 2.5 vu', 'O41 2.5 vu', 'O42 2.5 vu', 'O43 2.5 vu', 'O44 2.5 vu', 'O45 2.5 vu', 'O46 2.5 vu', 'O47 2.5 vu', 'O48 2.6 vu', 'O49 2.6 vu', 'O50 2.6 vu', 'O51 2.6 vu', 'O52 2.6 vu', 'O53 2.6 vu', 'O54 2.6 vu', 'O55 2.6 vu', 'O56 2.6 vu', 'O57 2.6 vu', 'O58 2.6 vu', 'O59 2.6 vu', 'O60 2.6 vu', 'O61 2.6 vu', 'O62 2.6 vu', 'O63 2.6 vu', 'O64 2.6 vu', 'O65 2.6 vu', 'O66 2.6 vu', 'O67 2.6 vu', 'O68 2.6 vu', 'O69 2.6 vu', 'O70 2.6 vu', 'O71 2.6 vu'] | {'Rb': [1.12, 1.32], 'Si': [4.22], 'S': [6.07, 6.15], 'O': [2.16, 2.23, 2.24, 2.32, 2.52, 2.56, 2.61]} | 0.1829096 | 0.8170904 |  | 422501-BV-component_1-Rb4Si2S12O42-2p | O21 Rb2 S6 Si1 | O-Rb-S-Si | Rb..O_2.832 | 0.20503 | 26.60361
26235 | 192259 | ICSD | (0, 0, 1) | Y4N12O36 | 2 | 0 | 9.669931 | 12.66993 | 2 | (Y4N12O36)2 | {3: 71.72580000000002, 2: 71.49684000000002, 1: 69.36779999999997, 0: 65.75683999999998} | 0.9968078 | 0.01040727 | 0.01057634 | 0.22896 | 0.003912754 | N..O¦O..O | {'N..O': 13.45, 'O..O': 110.67} | {'O..O': 36, 'N..O': 8} | {'LNM..LNM': 44} | LNM..LNM | 0 | [] | {'Y': [3.15], 'N': [4.59, 4.6, 4.62], 'O': [1.88, 1.9, 2.0, 2.07, 2.13, 2.16, 2.21, 2.25, 2.31]} | 0.03835844 | 0.3566853 | 0.6049563 | 192259-BV-component_1-Y4N12O36-2p | N3 O9 Y1 | N-O-Y | Y..O_2.552 | 0.23499 | 17.90748
26402 | 391009 | ICSD | (0, 0, 1) | Rb6Nb4S22 | 2 | 0 | 8.945002 | 12.725 | 4 | (Rb6Nb4S22)4 | {3: 78.82218000000009, 2: 76.01654000000009, 1: 72.54760000000003, 0: 69.74401999999998} | 0.9644055 | 0.05845083 | 0.0752372 | 1.40282 | 0.01484508 | Rb..S¦S..S | {'S..S': 172.02, 'Rb..S': 318.62} | {'S..S': 48, 'Rb..S': 48} | {'NM..NM': 48, 'EPM..NM': 48} | EPM..NM¦NM..NM | 0 | [] | {'Rb': [1.07, 1.18, 1.26], 'Nb': [5.52, 5.65], 'S': [1.94, 2.14, 2.16, 2.21, 2.3, 2.41, 2.45, 2.55]} | 0.3090538 | 0.3821193 | 0.3088269 | 391009-BV-component_3-Rb6Nb4S22-2p | Nb2 Rb3 S11 | Nb-Rb-S | Rb..S_3.353 | 0.17119 | 30.68678
26441 | 243653 | ICSD | (0, 1, 0) | U2H26C4Se4N2O24 | 2 | 0 | 10.80452 | 13.20452 | 2 | (U2H26C4Se4N2O24)2 | {3: 72.99764000000006, 2: 72.00930000000004, 1: 71.10062000000002, 0: 69.94338000000002} | 0.9864607 | 0.01704034 | 0.02857487 | 0.98834 | 0.01079934 | H..H¦H..O¦O..O | {'H..H': 39.56, 'O..O': 28.94, 'H..O': 265.38} | {'H..O': 88, 'H..H': 16, 'O..O': 12} | {'H..LNM': 88, 'H..H': 16, 'LNM..LNM': 12} | H..H¦H..LNM¦LNM..LNM | 0 | ['O76 2.5 vu', 'O77 2.5 vu', 'O78 2.5 vu', 'O79 2.5 vu', 'O84 2.4 vu', 'O85 2.4 vu', 'O86 2.4 vu', 'O87 2.4 vu'] | {'U': [6.89], 'H': [1.08, 1.1, 1.13, 1.18, 1.19, 1.21, 1.22, 1.31, 1.33, 1.34], 'C': [4.14, 4.27], 'Se': [6.23, 6.29], 'N': [3.93], 'O': [1.85, 1.87, 1.92, 1.94, 2.0, 2.17, 2.21, 2.22, 2.24, 2.33, 2.41, 2.47]} | 0.3235939 | 0.2975123 | 0.3788937 | 243653-BV-component_1-U2H26C4Se4N2O24-2p | C2 H13 N1 O12 Se2 U1 | C-H-N-O-Se-U | H..O_1.829 | 0.12232 | 32.99652
26511 | 132690 | ICSD | (0, 0, 1) | H64Pb2C28I8N4 | 2 | 0 | 65.21097 | 69.85097 | 2 | (H64Pb2C28I8N4)2 | {3: 107.58917999999994, 2: 107.36569999999993, 0: 104.99783999999993} | 0.9979228 | 0.005079091 | 0.006835177 | 0.22348 | 0.002947168 | H..H | {'H..H': 253.17} | {'H..H': 88} | {'H..H': 88} | H..H | 0 | [] | {'H': [1.1, 1.12, 1.13, 1.14, 1.15, 1.16, 1.29, 1.3, 1.32], 'Pb': [2.03], 'C': [4.01, 4.05, 4.07, 4.11, 4.15, 4.17, 4.18], 'I': [0.56, 0.83], 'N': [3.92]} | 0.0862411 | 0.9137589 |  | 132690-BV-component_1-H64Pb2C28I8N4-2p | C14 H32 I4 N2 Pb1 | C-H-I-N-Pb | Pb..I_3.173 | 0.34587 | 12.98674
26566 | 73009 | ICSD | (1, 0, -2) | Cs8Sn4S56 | 2 | 0 | 9.001286 | 12.78129 | 2 | (Cs8Sn4S56)2 | {3: 74.52206000000004, 2: 70.23260000000008, 0: 68.2007600000001} | 0.9424404 | 0.03762684 | 0.04181173 | 4.28946 | 0.01324604 | Cs..S¦S..S | {'S..S': 551.54, 'Cs..S': 386.01} | {'S..S': 132, 'Cs..S': 96} | {'NM..NM': 132, 'EPM..NM': 96} | EPM..NM¦NM..NM | 0 | [] | {'Cs': [1.15, 1.32], 'Sn': [3.84], 'S': [1.95, 2.04, 2.05, 2.08, 2.12, 2.23, 2.24, 2.26, 2.35, 2.36, 2.41, 2.42]} | 0.6785724 | 0.3214276 |  | 73009-BV-component_1-Cs8Sn4S56-2p | Cs2 S14 Sn1 | Cs-S-Sn | Cs..S_3.579 | 0.15521 | 28.3507
26629 | 427257 | ICSD | (0, 1, 0) | Rb12B4Se12O48 | 2 | 0 | 6.0325044 | 9.0325044 | 4 | (Rb12B4Se12O48)4 | {3: 207.78639999999913, 2: 203.1576799999994, 1: 200.37199999999942, 0: 177.37055999999936} | 0.9777237 | 0.03857267 | 0.04871065 | 2.31436 | 0.01314303 | O..O¦O..Rb | {'O..O': 437.52, 'O..Rb': 445.5} | {'O..O': 144, 'O..Rb': 96} | {'LNM..LNM': 144, 'EPM..LNM': 96} | EPM..LNM¦LNM..LNM | 0 | ['O160 2.5 vu', 'O161 2.5 vu', 'O162 2.5 vu', 'O163 2.5 vu', 'O164 2.5 vu', 'O165 2.5 vu', 'O166 2.5 vu', 'O167 2.5 vu', 'O168 2.5 vu', 'O169 2.5 vu', 'O170 2.5 vu', 'O171 2.5 vu', 'O172 2.5 vu', 'O173 2.5 vu', 'O174 2.5 vu', 'O175 2.5 vu', 'O256 2.5 vu', 'O257 2.5 vu', 'O258 2.5 vu', 'O259 2.5 vu', 'O260 2.5 vu', 'O261 2.5 vu', 'O262 2.5 vu', 'O263 2.5 vu', 'O264 2.5 vu', 'O265 2.5 vu', 'O266 2.5 vu', 'O267 2.5 vu', 'O268 2.5 vu', 'O269 2.5 vu', 'O270 2.5 vu', 'O271 2.5 vu'] | {'Rb': [0.97, 1.17], 'B': [2.9], 'Se': [6.34, 6.37], 'O': [2.11, 2.15, 2.19, 2.22, 2.25, 2.51]} | 0.1521812 | 0.09158649 | 0.7562323 | 427257-BV-component_3-Rb12B4Se12O48-2p | B1 O12 Rb3 Se3 | B-O-Rb-Se | Rb..O_2.937 | 0.15417 | 28.50619
26801 | 62686 | ICSD | (0, 0, 1) | Zn2Pb2C8S8N8 | 2 | 0 | 8.7604304 | 12.5404304 | 4 | (Zn2Pb2C8S8N8)4 | {3: 82.27556, 2: 82.07895999999997, 1: 77.58635999999994, 0: 75.42215999999996} | 0.9976105 | 0.007021429 | 0.007891703 | 0.0983 | 0.001768835 | C..S¦N..S¦S..S | {'C..S': 36.22, 'N..S': 69.62, 'S..S': 132.57} | {'S..S': 24, 'C..S': 16, 'N..S': 16} | {'LNM..NM': 32, 'NM..NM': 24} | LNM..NM¦NM..NM | 0 | ['Zn0 2.7 vu', 'Zn1 2.7 vu', 'Zn2 2.7 vu', 'Zn3 2.7 vu', 'Zn4 2.7 vu', 'Zn5 2.7 vu', 'Zn6 2.7 vu', 'Zn7 2.7 vu'] | {'Zn': [2.67], 'Pb': [2.16], 'C': [3.78, 3.79, 3.94, 4.18], 'S': [1.82, 1.85, 2.06, 2.33], 'N': [2.67, 3.12, 3.2, 3.57]} | 0.02868649 | 0.6555286 | 0.3157849 | 62686-BV-component_3-Zn2Pb2C8S8N8-2p | C4 N4 Pb1 S4 Zn1 | C-N-Pb-S-Zn | Pb..S_2.967 | 0.32041 | 8.451071
26811 | 143890 | ICSD | (0, 0, 1) | Cs8Fe2Bi2Br20 | 2 | 0 | 10.0939661 | 13.8139661 | 4 | (Cs8Fe2Bi2Br20)4 | {3: 42.93947999999997, 2: 40.33800000000001, 1: 36.85088, 0: 30.786440000000024} | 0.9394152 | 0.046455 | 0.04917839 | 1.30074 | 0.01269752 | Br..Br¦Br..Cs | {'Br..Br': 272.7, 'Br..Cs': 305.87} | {'Br..Br': 56, 'Br..Cs': 56} | {'NM..NM': 56, 'EPM..NM': 56} | EPM..NM¦NM..NM | 0 | [] | {'Cs': [0.92, 1.05, 1.06, 1.13], 'Fe': [3.01], 'Bi': [3.18], 'Br': [1.01, 1.06, 1.07, 1.11, 1.17, 1.21, 1.23]} | 0.21406 | 0.286934 | 0.499006 | 143890-BV-component_3-Cs8Fe2Bi2Br20-2p | Bi1 Br10 Cs4 Fe1 | Bi-Br-Cs-Fe | Cs..Br_3.603 | 0.17114 | 27.54937
26917 | 174539 | ICSD | (0, 0, 1) | In4Se4Cl4O12 | 2 | 0 | 6.64316352 | 10.28316352 | 4 | (In4Se4Cl4O12)4 | {3: 59.28631999999988, 2: 58.7972799999999, 1: 49.45255999999989, 0: 40.911919999999995} | 0.9917512 | 0.01111455 | 0.01443542 | 0.24452 | 0.004921775 | Cl..Cl¦Cl..O¦Cl..Se | {'Cl..O': 121.17, 'Cl..Cl': 71.46, 'Cl..Se': 65.87} | {'Cl..O': 48, 'Cl..Cl': 24, 'Cl..Se': 16} | {'LNM..NM': 48, 'NM..NM': 40} | LNM..NM¦NM..NM | 0 | [] | {'In': [3.1], 'Se': [4.0], 'Cl': [1.19], 'O': [2.15, 2.16, 2.22]} | 0.02661529 | 0.5085728 | 0.4648119 | 174539-BV-component_3-In4Se4Cl4O12-2p | Cl1 In1 O3 Se1 | Cl-In-O-Se | In..O_2.177 | 0.47559 | 17.26803
26928 | 111397 | ICSD | (0, 0, 1) | Ge4H4 | 2 | 0 | 3.810418 | 6.210418 | 4 | (Ge4H4)4 | {3: 18.19897999999999, 2: 18.139380000000003, 1: 15.28336, 0: 10.9697} | 0.9967251 | 0.004966667 | 0.005623953 | 0.0298 | 0.001087845 | H..H | {'H..H': 178.52} | {'H..H': 24} | {'H..H': 24} | H..H | 0 | [] | {'Ge': [3.48, 3.55], 'H': [0.99, 1.08]} | 0.008244251 | 0.3950629 | 0.5966929 | 111397-BV-component_1-Ge4H4-2p | Ge1 H1 | Ge-H | Ge..Ge_2.442 | 0.78962 | 9.021278
26961 | 244396 | ICSD | (0, 0, 1) | Cd2H24C4N4Cl8 | 2 | 0 | 8.691524 | 11.09152 | 2 | (Cd2H24C4N4Cl8)2 | {3: 38.243020000000016, 2: 37.99894000000001, 0: 34.48524000000001} | 0.9936177 | 0.02034 | 0.01800899 | 0.24408 | 0.004473691 | Cl..H¦H..H | {'H..H': 89.19, 'Cl..H': 35.31} | {'H..H': 16, 'Cl..H': 8} | {'H..H': 16, 'H..NM': 8} | H..H¦H..NM | 0 | [] | {'Cd': [2.1], 'H': [1.22, 1.23, 1.44, 1.46, 1.48], 'C': [4.06], 'N': [4.01], 'Cl': [0.88, 1.04]} | 0.06495324 | 0.9350468 |  | 244396-BV-component_1-Cd2H24C4N4Cl8-2p | C2 Cd1 Cl4 H12 N2 | C-Cd-Cl-H-N | Cd..Cl_2.654 | 0.30965 | 21.91918
27109 | 33094 | ICSD | (0, 1, 0) | Mg2P6H8N2O12F12 | 2 | 0 | 11.2979 | 13.6979 | 4 | (Mg2P6H8N2O12F12)4 | {3: 101.88252000000034, 2: 100.02756000000022, 1: 94.48936000000023, 0: 90.66100000000014} | 0.9817931 | 0.0193225 | 0.02653428 | 0.92748 | 0.01351679 | F..F¦F..H¦F..O¦H..O | {'F..F': 175.39, 'F..O': 49.4, 'H..O': 236.31, 'F..H': 151.24} | {'F..F': 80, 'H..O': 48, 'F..O': 32, 'F..H': 32} | {'LNM..LNM': 112, 'H..LNM': 80} | H..LNM¦LNM..LNM | 0 | ['F120 1.5 vu', 'F121 1.5 vu', 'F122 1.5 vu', 'F123 1.5 vu', 'F124 1.5 vu', 'F125 1.5 vu', 'F126 1.5 vu', 'F127 1.5 vu', 'F128 1.5 vu', 'F129 1.5 vu', 'F130 1.5 vu', 'F131 1.5 vu', 'F132 1.5 vu', 'F133 1.5 vu', 'F134 1.5 vu', 'F135 1.5 vu', 'F136 1.5 vu', 'F137 1.5 vu', 'F138 1.5 vu', 'F139 1.5 vu', 'F140 1.5 vu', 'F141 1.5 vu', 'F142 1.5 vu', 'F143 1.5 vu', 'F144 1.5 vu', 'F145 1.5 vu', 'F146 1.5 vu', 'F147 1.5 vu', 'F148 1.5 vu', 'F149 1.5 vu', 'F150 1.5 vu', 'F151 1.5 vu', 'F152 1.5 vu', 'F153 1.5 vu', 'F154 1.5 vu', 'F155 1.5 vu', 'F156 1.5 vu', 'F157 1.5 vu', 'F158 1.5 vu', 'F159 1.5 vu', 'F160 1.5 vu', 'F161 1.5 vu', 'F162 1.5 vu', 'F163 1.5 vu', 'F164 1.5 vu', 'F165 1.5 vu', 'F166 1.5 vu', 'F167 1.5 vu'] | {'Mg': [2.05], 'P': [5.6, 5.78], 'H': [1.38, 1.45], 'N': [4.04], 'O': [2.19, 2.31], 'F': [1.46, 1.5]} | 0.1653038 | 0.4935339 | 0.3411623 | 33094-BV-component_3-Mg2P6H8N2O12F12-2p | F6 H4 Mg1 N1 O6 P3 | F-H-Mg-N-O-P | Mg..O_2.062 | 0.33016 | 31.70793
27197 | 262175 | ICSD | (0, 1, 0) | Mo4H24C8S8O32 | 2 | 0 | 6.551679 | 8.951679 | 4 | (Mo4H24C8S8O32)4 | {3: 204.38096000000073, 2: 202.92792000000074, 0: 197.10636000000045} | 0.9928905 | 0.01397154 | 0.01858169 | 0.72652 | 0.006230025 | H..H¦H..O | {'H..H': 110.29, 'H..O': 546.89} | {'H..O': 160, 'H..H': 48} | {'H..LNM': 160, 'H..H': 48} | H..H¦H..LNM | 0 | [] | {'Mo': [5.64], 'H': [1.23, 1.24, 1.25, 1.4], 'C': [4.31, 4.34], 'S': [5.94, 6.14], 'O': [1.91, 1.95, 1.99, 2.03, 2.26, 2.27, 2.35, 2.36]} | 0.1997416 | 0.8002584 |  | 262175-BV-component_3-Mo4H24C8S8O32-2p | C2 H6 Mo1 O8 S2 | C-H-Mo-O-S | Mo..O_2.238 | 0.38126 | 22.40475
27254 | 415202 | ICSD | (0, 1, 0) | Nb4Tl4Cl16O4 | 2 | 0 | 4.502090926 | 8.142090926 | 4 | (Nb4Tl4Cl16O4)4 | {3: 48.21211999999991, 2: 46.32927999999998, 1: 43.841120000000046, 0: 40.30371999999998} | 0.9609467 | 0.03138067 | 0.03574657 | 0.94142 | 0.007889221 | Cl..Cl¦Cl..Tl | {'Cl..Cl': 375.52, 'Cl..Tl': 260.92} | {'Cl..Cl': 72, 'Cl..Tl': 48} | {'NM..NM': 72, 'ENM..NM': 48} | ENM..NM¦NM..NM | 0 | [] | {'Nb': [4.9], 'Tl': [0.78], 'Cl': [0.98, 1.01, 1.02, 1.1], 'O': [2.28]} | 0.238081 | 0.3146224 | 0.4472965 | 415202-BV-component_3-Nb4Tl4Cl16O4-2p | Cl4 Nb1 O1 Tl1 | Cl-Nb-O-Tl | Tl..Cl_3.224 | 0.12023 | 25.68494
27461 | 118460 | ICSD | (1, 0, 0) | Ag4C12N12O4 | 2 | 0 | 8.1153732 | 11.1153732 | 4 | (Ag4C12N12O4)4 | {3: 92.66183999999988, 2: 90.25343999999997, 0: 88.00999999999999} | 0.9740087 | 0.0250875 | 0.05689075 | 1.2042 | 0.0101198 | Ag..C¦Ag..N¦Ag..O¦C..N¦C..O¦N..N | {'N..N': 92.17, 'C..N': 99.43, 'C..O': 176.06, 'Ag..N': 21.81, 'Ag..C': 24.63, 'Ag..O': 118.59} | {'C..O': 64, 'C..N': 48, 'N..N': 32, 'Ag..N': 16, 'Ag..C': 16, 'Ag..O': 16} | {'LNM..LNM': 144, 'LNM..TM': 48} | LNM..LNM¦LNM..TM | 0 | [] | {'Ag': [1.19], 'C': [3.75, 3.78, 4.13], 'N': [2.66, 2.71, 3.16], 'O': [1.67]} | 0.5177306 | 0.4822694 |  | 118460-BV-component_3-Ag4C12N12O4-2p | Ag1 C3 N3 O1 | Ag-C-N-O | Ag..N_2.327 | 0.27529 | 30.1721
27475 | 425249 | ICSD | (0, 0, 1) | K2Pd1S8O26 | 2 | 0 | 6.582833 | 12.04283 | 2 | (K2Pd1S8O26)2 | {3: 55.07041999999995, 2: 54.373869999999954, 1: 53.379799999999975, 0: 53.09777999999998} | 0.9873516 | 0.03869722 | 0.04710226 | 0.69655 | 0.01166747 | K..O¦O..O | {'O..O': 77.97, 'K..O': 53.86} | {'O..O': 24, 'K..O': 12} | {'LNM..LNM': 24, 'EPM..LNM': 12} | EPM..LNM¦LNM..LNM | 0 | ['O22 2.4 vu', 'O23 2.4 vu', 'O24 2.4 vu', 'O25 2.4 vu', 'O34 2.5 vu', 'O35 2.5 vu', 'O36 2.5 vu', 'O37 2.5 vu'] | {'K': [1.06], 'Pd': [2.3], 'S': [5.92, 5.93, 5.98], 'O': [2.03, 2.08, 2.09, 2.13, 2.16, 2.18, 2.24, 2.31, 2.38, 2.4, 2.44, 2.47]} | 0.3531055 | 0.5039287 | 0.1429658 | 425249-BV-component_1-K2Pd1S8O26-2p | K2 O26 Pd1 S8 | K-O-Pd-S | K..O_2.863 | 0.12809 | 25.93018
27551 | 415012 | ICSD | (0, 0, 1) | Tl6Bi4I18 | 2 | 0 | 8.463198 | 12.5432 | 4 | (Tl6Bi4I18)4 | {3: 40.89291999999998, 2: 38.425079999999994, 1: 34.41443999999996, 0: 30.15710000000002} | 0.9396512 | 0.04745846 | 0.06357443 | 1.23392 | 0.01111471 | I..I¦I..Tl | {'I..I': 321.16, 'I..Tl': 230.63} | {'I..I': 72, 'I..Tl': 32} | {'NM..NM': 72, 'ENM..NM': 32} | ENM..NM¦NM..NM | 0 | [] | {'Tl': [0.99, 1.06, 1.08], 'Bi': [3.28, 3.29], 'I': [1.12, 1.18, 1.19, 1.2, 1.21, 1.24]} | 0.2298697 | 0.3735756 | 0.3965547 | 415012-BV-component_3-Tl6Bi4I18-2p | Bi2 I9 Tl3 | Bi-I-Tl | Bi..I_3.282 | 0.30278 | 30.47293
27709 | 63534 | ICSD | (0, 1, 0) | Cd2As4C8S2N8O4F24 | 2 | 0 | 12.392856 | 15.312856 | 4 | (Cd2As4C8S2N8O4F24)4 | {3: 132.4766799999997, 2: 131.22616, 1: 130.06647999999979, 0: 126.44744000000014} | 0.9905605 | 0.005684182 | 0.006548073 | 0.62526 | 0.00515818 | C..F¦C..O¦F..F¦F..N¦F..O¦F..S | {'F..F': 300.93, 'C..F': 317.39, 'F..N': 167.78, 'F..O': 193.5, 'F..S': 54.84, 'C..O': 45.0} | {'C..F': 128, 'F..F': 120, 'F..N': 112, 'F..O': 48, 'F..S': 16, 'C..O': 16} | {'LNM..LNM': 424, 'LNM..NM': 16} | LNM..LNM¦LNM..NM | 0 | ['As10 6.4 vu', 'As11 6.4 vu', 'As12 6.4 vu', 'As13 6.4 vu', 'As14 6.4 vu', 'As15 6.4 vu', 'As8 6.4 vu', 'As9 6.4 vu', 'F112 1.2 vu', 'F113 1.2 vu', 'F114 1.2 vu', 'F115 1.2 vu', 'F116 1.2 vu', 'F117 1.2 vu', 'F118 1.2 vu', 'F119 1.2 vu', 'F120 1.2 vu', 'F121 1.2 vu', 'F122 1.2 vu', 'F123 1.2 vu', 'F124 1.2 vu', 'F125 1.2 vu', 'F126 1.2 vu', 'F127 1.2 vu', 'F128 1.2 vu', 'F129 1.2 vu', 'F130 1.2 vu', 'F131 1.2 vu', 'F132 1.2 vu', 'F133 1.2 vu', 'F134 1.2 vu', 'F135 1.2 vu', 'F136 1.2 vu', 'F137 1.2 vu', 'F138 1.2 vu', 'F139 1.2 vu', 'F140 1.2 vu', 'F141 1.2 vu', 'F142 1.2 vu', 'F143 1.2 vu', 'F144 1.3 vu', 'F145 1.3 vu', 'F146 1.3 vu', 'F147 1.3 vu', 'F148 1.3 vu', 'F149 1.3 vu', 'F150 1.3 vu', 'F151 1.3 vu', 'F152 1.3 vu', 'F153 1.3 vu', 'F154 1.3 vu', 'F155 1.3 vu', 'F156 1.3 vu', 'F157 1.3 vu', 'F158 1.3 vu', 'F159 1.3 vu', 'F160 1.4 vu', 'F161 1.4 vu', 'F162 1.4 vu', 'F163 1.4 vu', 'F164 1.4 vu', 'F165 1.4 vu', 'F166 1.4 vu', 'F167 1.4 vu', 'F168 1.6 vu', 'F169 1.6 vu', 'F170 1.6 vu', 'F171 1.6 vu', 'F172 1.6 vu', 'F173 1.6 vu', 'F174 1.6 vu', 'F175 1.6 vu', 'F176 1.3 vu', 'F177 1.3 vu', 'F178 1.3 vu', 'F179 1.3 vu', 'F180 1.3 vu', 'F181 1.3 vu', 'F182 1.3 vu', 'F183 1.3 vu', 'F184 1.3 vu', 'F185 1.3 vu', 'F186 1.3 vu', 'F187 1.3 vu', 'F188 1.3 vu', 'F189 1.3 vu', 'F190 1.3 vu', 'F191 1.3 vu', 'F192 1.4 vu', 'F193 1.4 vu', 'F194 1.4 vu', 'F195 1.4 vu', 'F196 1.4 vu', 'F197 1.4 vu', 'F198 1.4 vu', 'F199 1.4 vu', 'F200 1.4 vu', 'F201 1.4 vu', 'F202 1.4 vu', 'F203 1.4 vu', 'F204 1.4 vu', 'F205 1.4 vu', 'F206 1.4 vu', 'F207 1.4 vu'] | {'Cd': [2.08], 'As': [5.81, 6.42], 'C': [3.98, 3.99, 4.1], 'S': [3.98], 'N': [2.65, 2.99, 3.08], 'O': [2.24, 2.28], 'F': [1.22, 1.23, 1.27, 1.3, 1.32, 1.35, 1.37, 1.58]} | 0.2074092 | 0.1923427 | 0.6002481 | 63534-BV-component_3-Cd2As4C8S2N8O4F24-2p | As2 C4 Cd1 F12 N4 O2 S1 | As-C-Cd-F-N-O-S | Cd..N_2.421 | 0.28435 | 21.81423
27840 | 83375 | ICSD | (1, 0, 0) | Cs2I2O8 | 2 | 0 | 6.63498216 | 9.63498216 | 4 | (Cs2I2O8)4 | {3: 34.052400000000105, 2: 31.35515999999998, 0: 30.160999999999987} | 0.9207915 | 0.03549 | 0.04546784 | 1.34862 | 0.01554735 | Cs..O¦O..O | {'O..O': 263.03, 'Cs..O': 261.45} | {'O..O': 80, 'Cs..O': 72} | {'LNM..LNM': 80, 'EPM..LNM': 72} | EPM..LNM¦LNM..LNM | 0 | [] | {'Cs': [1.1], 'I': [7.25], 'O': [2.11, 2.17, 2.2]} | 0.6931284 | 0.3068716 |  | 83375-BV-component_3-Cs2I2O8-2p | Cs1 I1 O4 | Cs-I-O | Cs..O_3.130 | 0.1447 | 32.7036
27874 | 95849 | ICSD | (1, 0, -2) | K8Nd4P8S28 | 2 | 0 | 7.092979 | 12.55298 | 2 | (K8Nd4P8S28)2 | {3: 60.69409999999997, 2: 57.90745999999998, 1: 52.48861999999997, 0: 49.081860000000006} | 0.9540871 | 0.058055 | 0.07347745 | 2.78664 | 0.01798782 | K..K¦K..P¦K..S¦S..S | {'S..S': 92.22, 'K..S': 246.93, 'K..P': 13.03, 'K..K': 3.24} | {'K..S': 56, 'S..S': 28, 'K..P': 8, 'K..K': 4} | {'EPM..NM': 64, 'NM..NM': 28, 'EPM..EPM': 4} | EPM..EPM¦EPM..NM¦NM..NM | 0.0417 | [] | {'K': [1.03, 1.17], 'Nd': [2.9], 'P': [5.21, 5.26], 'S': [2.0, 2.04, 2.07, 2.09, 2.13, 2.2, 2.23]} | 0.2399744 | 0.466649 | 0.2933766 | 95849-BV-component_1-K8Nd4P8S28-2p | K2 Nd1 P2 S7 | K-Nd-P-S | Nd..S_2.904 | 0.40999 | 22.87424
27883 | 144898 | ICSD | (0, 0, 1) | Ca2H24S4N4O20 | 2 | 0 | 5.593359 | 7.993359 | 4 | (Ca2H24S4N4O20)4 | {3: 108.7388399999999, 2: 106.59943999999992, 0: 101.77424000000003} | 0.9803253 | 0.02325435 | 0.03971614 | 1.0697 | 0.01189062 | H..H¦H..O | {'H..H': 196.71, 'H..O': 260.83} | {'H..H': 104, 'H..O': 80} | {'H..H': 104, 'H..LNM': 80} | H..H¦H..LNM | 0 | [] | {'Ca': [2.01], 'H': [1.0, 1.02, 1.03, 1.05, 1.18, 1.21], 'S': [6.34], 'N': [3.26], 'O': [1.88, 1.89, 1.91, 2.08]} | 0.307182 | 0.692818 |  | 144898-BV-component_3-Ca2H24S4N4O20-2p | Ca1 H12 N2 O10 S2 | Ca-H-N-O-S | Ca..O_2.496 | 0.22473 | 32.66091
28229 | 400341 | ICSD | (1, 0, 0) | Er20C8Br36 | 2 | 0 | 8.527133 | 12.24713 | 2 | (Er20C8Br36)2 | {3: 69.96124000000005, 2: 67.98654000000003, 0: 63.88529999999999} | 0.9717744 | 0.03085469 | 0.03314268 | 1.9747 | 0.009190882 | Br..Br¦Br..Er | {'Br..Br': 612.69, 'Br..Er': 46.72} | {'Br..Br': 120, 'Br..Er': 8} | {'NM..NM': 120, 'FM..NM': 8} | FM..NM¦NM..NM | 0 | [] | {'Er': [2.99, 3.01, 3.05, 3.25, 4.11], 'C': [3.55, 3.65], 'Br': [1.19, 1.2, 1.22, 1.24, 1.26, 1.28, 1.29, 1.3, 1.37]} | 0.3250032 | 0.6749968 |  | 400341-BV-component_1-Er20C8Br36-2p | Br9 C2 Er5 | Br-C-Er | Er..Br_2.954 | 0.32631 | 23.84336
28294 | 1700 | ICSD | (1, 0, 0) | In8P12S36 | 2 | 0 | 3.418668 | 7.198668 | 2 | (In8P12S36)2 | {3: 77.73298000000014, 2: 77.09054000000003, 0: 66.50989999999994} | 0.9917353 | 0.009733939 | 0.009586908 | 0.64244 | 0.003340744 | P..S¦S..S | {'S..S': 414.06, 'P..S': 34.27} | {'S..S': 108, 'P..S': 24} | {'NM..NM': 132} | NM..NM | 0 | [] | {'In': [2.75, 2.82], 'P': [4.87, 4.9, 4.94], 'S': [1.99, 2.0, 2.02, 2.03, 2.07, 2.12, 2.16, 2.18]} | 0.05724275 | 0.9427572 |  | 1700-BV-component_1-In8P12S36-2p | In2 P3 S9 | In-P-S | In..S_2.613 | 0.51205 | 18.32232
28302 | 16092 | ICSD | (0, 0, 1) | In2Fe1Se4 | 2 | 0 | 9.2968214 | 12.9368214 | 6 | (In2Fe1Se4)6 | {3: 29.509469999999933, 2: 29.474729999999937, 0: 6.72156} | 0.9988228 | 0.00386 | 0.00386 | 0.01158 | 0.000826638 | Se..Se | {'Se..Se': 98.81} | {'Se..Se': 18} | {'NM..NM': 18} | NM..NM | 0 | [] | {'In': [3.31], 'Fe': [2.81], 'Se': [2.27, 2.86]} | 0.001524493 | 0.9984755 |  | 16092-BV-component_5-In2Fe1Se4-2p | Fe1 In2 Se4 | Fe-In-Se | In..Se_2.587 | 0.72967 | 13.69748
28396 | 74966 | ICSD | (0, 1, 0) | Cs2Nb6S2Br14 | 2 | 0 | 6.6131768 | 10.3331768 | 4 | (Cs2Nb6S2Br14)4 | {3: 70.64830000000015, 2: 69.34356000000014, 1: 67.81172000000014, 0: 53.42396000000003} | 0.9815319 | 0.03624278 | 0.03653971 | 0.65237 | 0.009382058 | Br..Br¦Br..Cs | {'Br..Br': 221.8, 'Br..Cs': 107.18} | {'Br..Br': 48, 'Br..Cs': 24} | {'NM..NM': 48, 'EPM..NM': 24} | EPM..NM¦NM..NM | 0 | ['Nb10 6.6 vu', 'Nb11 6.6 vu', 'Nb12 6.6 vu', 'Nb13 6.6 vu', 'Nb14 6.6 vu', 'Nb15 6.6 vu', 'Nb16 6.5 vu', 'Nb17 6.5 vu', 'Nb18 6.5 vu', 'Nb19 6.5 vu', 'Nb20 6.5 vu', 'Nb21 6.5 vu', 'Nb22 6.5 vu', 'Nb23 6.5 vu', 'Nb8 6.6 vu', 'Nb9 6.6 vu'] | {'Cs': [1.38], 'Nb': [6.03, 6.46, 6.64], 'S': [3.84], 'Br': [1.05, 1.25, 1.55, 1.56, 1.75, 1.8, 2.01]} | 0.07574978 | 0.08893461 | 0.8353156 | 74966-BV-component_3-Cs2Nb6S2Br14-2p | Br7 Cs1 Nb3 S1 | Br-Cs-Nb-S | Cs..Br_3.672 | 0.14221 | 22.70574
28521 | 431202 | ICSD | (0, 0, 1) | Si8Se16 | 2 | 0 | 6.100284 | 9.740284 | 2 | (Si8Se16)2 | {3: 32.356880000000004, 2: 31.899740000000016, 0: 27.506140000000006} | 0.9858719 | 0.01428562 | 0.01561007 | 0.45714 | 0.004405628 | Se..Se | {'Se..Se': 278.93} | {'Se..Se': 64} | {'NM..NM': 64} | NM..NM | 0 | [] | {'Si': [3.95, 4.03], 'Se': [2.02, 2.05, 2.06, 2.07]} | 0.09424129 | 0.9057587 |  | 431202-BV-component_1-Si8Se16-2p | Se2 Si1 | Se-Si | Si..Se_2.278 | 0.95286 | 20.28124
28533 | 416637 | ICSD | (0, 1, 0) | Mn2Fe2C10N12O2 | 2 | 0 | 6.4565406 | 9.4565406 | 4 | (Mn2Fe2C10N12O2)4 | {3: 79.90296000000002, 2: 78.6215599999999, 1: 76.73007999999992, 0: 73.39075999999994} | 0.983963 | 0.02464231 | 0.02968763 | 0.6407 | 0.006302384 | C..O¦Mn..N¦N..N¦N..O | {'C..O': 80.22, 'N..N': 220.18, 'N..O': 139.07, 'Mn..N': 47.4} | {'C..O': 32, 'N..N': 32, 'N..O': 32, 'Mn..N': 8} | {'LNM..LNM': 96, 'LNM..TM': 8} | LNM..LNM¦LNM..TM | 0 | [] | {'Mn': [1.73], 'Fe': [3.84], 'C': [2.96, 3.05, 3.12], 'N': [2.57, 2.72, 2.77, 3.48], 'O': [2.14]} | 0.1967691 | 0.2904518 | 0.5127791 | 416637-BV-component_3-Mn2Fe2C10N12O2-2p | C5 Fe1 Mn1 N6 O1 | C-Fe-Mn-N-O | Mn..N_2.160 | 0.35152 | 23.48613
28591 | 59377 | ICSD | (0, -1, 2) | Ta7Te24I10 | 2 | 0 | 4.529016 | 8.509016 | 2 | (Ta7Te24I10)2 | {3: 61.75021999999999, 2: 60.06729, 1: 58.97462999999999, 0: 46.32701} | 0.9727462 | 0.03059873 | 0.03850969 | 1.68293 | 0.008481351 | I..I¦I..Te¦Te..Te | {'Te..Te': 217.23, 'I..Te': 220.24, 'I..I': 45.4} | {'Te..Te': 54, 'I..Te': 48, 'I..I': 8} | {'MTL..MTL': 54, 'MTL..NM': 48, 'NM..NM': 8} | MTL..MTL¦MTL..NM¦NM..NM | 0 | [] | {'Ta': [4.84, 6.11, 6.12, 6.15], 'Te': [2.83, 2.84, 2.93, 2.98, 2.99, 3.04, 3.1], 'I': [0.98, 1.0, 1.25, 1.26, 1.32]} | 0.1091167 | 0.07084517 | 0.8200381 | 59377-BV-component_1-Ta7Te24I10-2p | I10 Ta7 Te24 | I-Ta-Te | Te..I_3.415 | 0.1756 | 25.1028
28637 | 431524 | ICSD | (0, 0, 1) | Cs4Ce4P8S24 | 2 | 0 | 9.471757 | 16.43176 | 2 | (Cs4Ce4P8S24)2 | {3: 53.62640000000005, 2: 52.50764000000004, 0: 44.36248} | 0.9791379 | 0.0699225 | 0.1050705 | 1.11876 | 0.01299674 | Cs..S¦S..S | {'S..S': 28.33, 'Cs..S': 136.18} | {'Cs..S': 24, 'S..S': 8} | {'EPM..NM': 24, 'NM..NM': 8} | EPM..NM¦NM..NM | 0 | [] | {'Cs': [1.36], 'Ce': [2.68], 'P': [4.92, 5.12], 'S': [2.05, 2.1, 2.11, 2.17, 2.18]} | 0.1207653 | 0.8792347 |  | 431524-BV-component_1-Cs4Ce4P8S24-2p | Ce1 Cs1 P2 S6 | Ce-Cs-P-S | Ce..S_2.998 | 0.35158 | 27.9865
28694 | 408753 | ICSD | (0, 0, 1) | Mn2H8S4O18 | 2 | 0 | 9.867062 | 12.26706 | 4 | (Mn2H8S4O18)4 | {3: 78.00719999999988, 2: 77.27187999999988, 1: 74.42067999999995, 0: 71.60403999999994} | 0.9905737 | 0.01531917 | 0.02053687 | 0.36766 | 0.008293242 | H..O¦O..O | {'O..O': 11.88, 'H..O': 248.24} | {'H..O': 88, 'O..O': 8} | {'H..LNM': 88, 'LNM..LNM': 8} | H..LNM¦LNM..LNM | 0 | [] | {'Mn': [1.99], 'H': [0.99, 1.01, 1.03, 1.04], 'S': [6.36, 6.37], 'O': [1.87, 2.08, 2.15, 2.22, 2.24, 2.25, 2.27]} | 0.114837 | 0.4452801 | 0.4398828 | 408753-BV-component_3-Mn2H8S4O18-2p | H4 Mn1 O9 S2 | H-Mn-O-S | Mn..O_2.179 | 0.32382 | 23.10664
28941 | 430942 | ICSD | (0, 0, 1) | Cu4P8Se4 | 2 | 0 | 6.0609746 | 9.7009746 | 4 | (Cu4P8Se4)4 | {3: 40.021399999999986, 2: 39.360359999999986, 0: 22.92296} | 0.9834828 | 0.0206575 | 0.02243802 | 0.33052 | 0.00907285 | Cu..Se¦P..Se¦Se..Se | {'P..Se': 25.08, 'Se..Se': 99.85, 'Cu..Se': 57.44} | {'Se..Se': 32, 'P..Se': 16, 'Cu..Se': 16} | {'NM..NM': 48, 'NM..TM': 16} | NM..NM¦NM..TM | 0 | [] | {'Cu': [1.46], 'P': [3.26, 3.41], 'Se': [1.88]} | 0.03866084 | 0.9613392 |  | 430942-BV-component_3-Cu4P8Se4-2p | Cu1 P2 Se1 | Cu-P-Se | P..P_2.252 | 0.84473 | 29.77272
28945 | 408804 | ICSD | (0, 0, 1) | Er4H12S12O48 | 2 | 0 | 8.1820368 | 10.5820368 | 4 | (Er4H12S12O48)4 | {3: 216.68703999999966, 2: 215.08799999999965, 1: 206.25479999999982, 0: 195.67255999999978} | 0.9926205 | 0.024985 | 0.03914779 | 0.79952 | 0.007047399 | H..O¦O..O | {'H..O': 407.63, 'O..O': 25.92} | {'H..O': 112, 'O..O': 16} | {'H..LNM': 112, 'LNM..LNM': 16} | H..LNM¦LNM..LNM | 0 | ['O112 2.4 vu', 'O113 2.4 vu', 'O114 2.4 vu', 'O115 2.4 vu', 'O116 2.4 vu', 'O117 2.4 vu', 'O118 2.4 vu', 'O119 2.4 vu', 'O120 2.4 vu', 'O121 2.4 vu', 'O122 2.4 vu', 'O123 2.4 vu', 'O124 2.4 vu', 'O125 2.4 vu', 'O126 2.4 vu', 'O127 2.4 vu', 'O160 2.4 vu', 'O161 2.4 vu', 'O162 2.4 vu', 'O163 2.4 vu', 'O164 2.4 vu', 'O165 2.4 vu', 'O166 2.4 vu', 'O167 2.4 vu', 'O168 2.4 vu', 'O169 2.4 vu', 'O170 2.4 vu', 'O171 2.4 vu', 'O172 2.4 vu', 'O173 2.4 vu', 'O174 2.4 vu', 'O175 2.4 vu', 'O176 2.4 vu', 'O177 2.4 vu', 'O178 2.4 vu', 'O179 2.4 vu', 'O180 2.4 vu', 'O181 2.4 vu', 'O182 2.4 vu', 'O183 2.4 vu', 'O184 2.4 vu', 'O185 2.4 vu', 'O186 2.4 vu', 'O187 2.4 vu', 'O188 2.4 vu', 'O189 2.4 vu', 'O190 2.4 vu', 'O191 2.4 vu', 'O208 2.4 vu', 'O209 2.4 vu', 'O210 2.4 vu', 'O211 2.4 vu', 'O212 2.4 vu', 'O213 2.4 vu', 'O214 2.4 vu', 'O215 2.4 vu', 'O216 2.4 vu', 'O217 2.4 vu', 'O218 2.4 vu', 'O219 2.4 vu', 'O220 2.4 vu', 'O221 2.4 vu', 'O222 2.4 vu', 'O223 2.4 vu', 'O256 2.4 vu', 'O257 2.4 vu', 'O258 2.4 vu', 'O259 2.4 vu', 'O260 2.4 vu', 'O261 2.4 vu', 'O262 2.4 vu', 'O263 2.4 vu', 'O264 2.4 vu', 'O265 2.4 vu', 'O266 2.4 vu', 'O267 2.4 vu', 'O268 2.4 vu', 'O269 2.4 vu', 'O270 2.4 vu', 'O271 2.4 vu', 'O272 2.5 vu', 'O273 2.5 vu', 'O274 2.5 vu', 'O275 2.5 vu', 'O276 2.5 vu', 'O277 2.5 vu', 'O278 2.5 vu', 'O279 2.5 vu', 'O280 2.5 vu', 'O281 2.5 vu', 'O282 2.5 vu', 'O283 2.5 vu', 'O284 2.5 vu', 'O285 2.5 vu', 'O286 2.5 vu', 'O287 2.5 vu'] | {'Er': [3.21], 'H': [0.91, 0.95, 1.03], 'S': [6.38, 6.53, 6.55], 'O': [2.08, 2.18, 2.24, 2.3, 2.32, 2.4, 2.41, 2.44, 2.46]} | 0.07609229 | 0.4203387 | 0.503569 | 408804-BV-component_3-Er4H12S12O48-2p | Er1 H3 O12 S3 | Er-H-O-S | Er..O_2.321 | 0.41151 | 21.05519
28982 | 139035 | ICSD | (0, 0, 1) | Al2Fe1Se4 | 2 | 0 | 9.58721136 | 13.22721136 | 2 | (Al2Fe1Se4)2 | {3: 7.961770000000004, 2: 7.927900000000005, 0: 1.70884} | 0.9957459 | 0.01129 | 0.01129 | 0.03387 | 0.002660605 | Se..Se | {'Se..Se': 28.7} | {'Se..Se': 6} | {'NM..NM': 6} | NM..NM | 0 | [] | {'Al': [2.58], 'Fe': [2.54], 'Se': [1.87, 2.24]} | 0.005416661 | 0.9945833 |  | 139035-BV-component_1-Al2Fe1Se4-2p | Al2 Fe1 Se4 | Al-Fe-Se | Al..Se_2.474 | 0.57595 | 17.07117
29040 | 87614 | ICSD | (0, 1, 0) | Co1As4F18 | 2 | 0 | 7.27307966 | 11.03307966 | 4 | (Co1As4F18)4 | {3: 38.61432000000004, 2: 38.03072000000003, 1: 36.25548000000007, 0: 34.65540000000004} | 0.9848864 | 0.008105556 | 0.009234914 | 0.2918 | 0.005527054 | As..F¦F..F | {'F..F': 230.25, 'As..F': 127.59} | {'F..F': 88, 'As..F': 56} | {'LNM..LNM': 88, 'LNM..MTL': 56} | LNM..LNM¦LNM..MTL | 0 | ['F20 1.3 vu', 'F21 1.3 vu', 'F22 1.3 vu', 'F23 1.3 vu', 'F24 1.3 vu', 'F25 1.3 vu', 'F26 1.3 vu', 'F27 1.3 vu', 'F44 1.3 vu', 'F45 1.3 vu', 'F46 1.3 vu', 'F47 1.3 vu', 'F48 1.3 vu', 'F49 1.3 vu', 'F50 1.3 vu', 'F51 1.3 vu'] | {'Co': [2.01], 'As': [2.62, 5.2, 5.29], 'F': [1.04, 1.13, 1.14, 1.15, 1.17, 1.3, 1.31]} | 0.1474139 | 0.4484152 | 0.4041708 | 87614-BV-component_3-Co1As4F18-2p | As4 Co1 F18 | As-Co-F | Co..F_2.031 | 0.33825 | 24.64844
29529 | 31831 | ICSD | (0, 1, 0) | Zn4H24N10Cl2 | 2 | 0 | 6.24176 | 8.64176 | 2 | (Zn4H24N10Cl2)2 | {3: 38.15422000000003, 2: 37.202660000000016, 0: 34.05136} | 0.9750602 | 0.02643222 | 0.02828036 | 0.95156 | 0.01610725 | Cl..H¦H..H | {'H..H': 123.09, 'Cl..H': 69.01} | {'H..H': 48, 'Cl..H': 24} | {'H..H': 48, 'H..NM': 24} | H..H¦H..NM | 0 | ['H32 1.5 vu', 'H33 1.5 vu', 'H34 1.5 vu', 'H35 1.5 vu', 'H36 1.5 vu', 'H37 1.5 vu', 'H38 1.5 vu', 'H39 1.5 vu', 'H40 1.6 vu', 'H41 1.6 vu', 'H42 1.6 vu', 'H43 1.6 vu', 'H44 1.6 vu', 'H45 1.6 vu', 'H46 1.6 vu', 'H47 1.6 vu'] | {'Zn': [2.27], 'H': [1.25, 1.27, 1.28, 1.41, 1.54, 1.59], 'N': [3.06, 3.12, 3.41], 'Cl': [0.86]} | 0.231926 | 0.768074 |  | 31831-BV-component_1-Zn4H24N10Cl2-2p | Cl1 H12 N5 Zn2 | Cl-H-N-Zn | Zn..N_2.012 | 0.51987 | 31.08369
29621 | 240734 | ICSD | (1, 0, 0) | Cu4H24C8O28 | 2 | 0 | 6.7361706 | 9.7361706 | 2 | (Cu4H24C8O28)2 | {3: 58.51612000000002, 2: 57.454520000000024, 1: 55.42904000000001, 0: 51.55720000000001} | 0.981858 | 0.03791429 | 0.04871304 | 1.0616 | 0.01035909 | H..H¦H..O | {'H..H': 71.08, 'H..O': 132.7} | {'H..O': 32, 'H..H': 24} | {'H..LNM': 32, 'H..H': 24} | H..H¦H..LNM | 0 | [] | {'Cu': [1.44], 'H': [1.06, 1.08, 1.09], 'C': [3.96], 'O': [1.86, 1.9, 1.93, 1.94]} | 0.1525524 | 0.2910624 | 0.5563852 | 240734-BV-component_1-Cu4H24C8O28-2p | C2 Cu1 H6 O7 | C-Cu-H-O | H..O_1.854 | 0.11589 | 29.88601
29724 | 280221 | ICSD | (0, 0, 1) | Rb8Th4P12Se36 | 2 | 0 | 17.20393 | 23.62393 | 2 | (Rb8Th4P12Se36)2 | {3: 81.12169999999999, 2: 79.30180999999999, 1: 74.86108000000003, 0: 70.32632000000002} | 0.9775659 | 0.04333071 | 0.05253338 | 1.81989 | 0.01680155 | P..Rb¦Rb..Se¦Se..Se | {'Se..Se': 131.82, 'Rb..Se': 241.09, 'P..Rb': 6.75} | {'Rb..Se': 48, 'Se..Se': 32, 'P..Rb': 4} | {'EPM..NM': 52, 'NM..NM': 32} | EPM..NM¦NM..NM | 0 | [] | {'Rb': [0.79, 0.8, 0.94, 0.96, 1.02, 1.07, 1.46, 1.53], 'Th': [3.44, 3.46, 3.65, 3.71], 'P': [4.87, 4.93, 4.95, 5.02, 5.05, 5.1, 5.13, 5.32], 'Se': [1.88, 1.94, 2.0, 2.01, 2.04, 2.08, 2.09, 2.1, 2.13, 2.15, 2.16, 2.17, 2.18, 2.19, 2.2, 2.22, 2.23, 2.24, 2.27, 2.28, 2.29, 2.31, 2.32, 2.38, 2.39, 2.4, 2.42]} | 0.1685804 | 0.4113547 | 0.4200649 | 280221-BV-component_1-Rb8Th4P12Se36-2p | P3 Rb2 Se9 Th1 | P-Rb-Se-Th | Th..Se_3.081 | 0.4204 | 33.54503
30009 | 26060 | ICSD | (1, 0, 0) | Cs4Re4Br16 | 2 | 0 | 5.6809882 | 9.4009882 | 4 | (Cs4Re4Br16)4 | {3: 60.294959999999975, 2: 55.60828, 0: 51.81724000000001} | 0.9222708 | 0.0468668 | 0.04988612 | 2.34334 | 0.01432958 | Br..Br¦Br..Cs | {'Br..Br': 554.37, 'Br..Cs': 485.18} | {'Br..Br': 104, 'Br..Cs': 96} | {'NM..NM': 104, 'EPM..NM': 96} | EPM..NM¦NM..NM | 0 | [] | {'Cs': [1.22], 'Re': [8.09], 'Br': [1.33, 1.37, 1.45, 1.56]} | 0.5528232 | 0.4471768 |  | 26060-BV-component_3-Cs4Re4Br16-2p | Br4 Cs1 Re1 | Br-Cs-Re | Cs..Br_3.642 | 0.15406 | 29.93368
30025 | 59361 | ICSD | (1, 0, 0) | V4P4H20O28 | 2 | 0 | 9.643438 | 12.04344 | 2 | (V4P4H20O28)2 | {3: 57.70772000000003, 2: 56.93836000000005, 1: 53.30696000000003, 0: 52.023080000000036} | 0.986668 | 0.01479538 | 0.02726951 | 0.76936 | 0.01095071 | H..H¦H..O | {'H..H': 76.27, 'H..O': 143.5} | {'H..O': 64, 'H..H': 40} | {'H..LNM': 64, 'H..H': 40} | H..H¦H..LNM | 0 | [] | {'V': [4.0], 'P': [5.08], 'H': [0.98, 1.0, 1.02, 1.03, 1.07], 'O': [1.83, 1.97, 2.03, 2.09, 2.1, 2.19, 2.22]} | 0.1353401 | 0.6388091 | 0.2258507 | 59361-BV-component_1-V4P4H20O28-2p | H5 O7 P1 V1 | H-O-P-V | V..O_1.982 | 0.56519 | 30.95793
30111 | 60095 | ICSD | (1, 0, 0) | Sb22F86 | 2 | 0 | 12.68925 | 15.60925 | 2 | (Sb22F86)2 | {3: 96.13909999999983, 2: 94.95787999999992, 0: 90.11743999999992} | 0.9877134 | 0.01283935 | 0.01432294 | 1.18122 | 0.007852635 | F..F¦F..Sb | {'F..F': 464.16, 'F..Sb': 59.43} | {'F..F': 160, 'F..Sb': 24} | {'LNM..LNM': 160, 'LNM..MTL': 24} | LNM..LNM¦LNM..MTL | 0 | ['F120 1.3 vu', 'F121 1.3 vu', 'F122 1.3 vu', 'F123 1.3 vu', 'F124 1.3 vu', 'F125 1.3 vu', 'F126 1.3 vu', 'F127 1.3 vu', 'F128 1.2 vu', 'F129 1.2 vu', 'F130 1.2 vu', 'F131 1.2 vu', 'F132 1.2 vu', 'F133 1.2 vu', 'F134 1.2 vu', 'F135 1.2 vu', 'F144 1.2 vu', 'F145 1.2 vu', 'F146 1.2 vu', 'F147 1.2 vu', 'F148 1.2 vu', 'F149 1.2 vu', 'F150 1.2 vu', 'F151 1.2 vu', 'F160 1.3 vu', 'F161 1.3 vu', 'F162 1.3 vu', 'F163 1.3 vu', 'F164 1.3 vu', 'F165 1.3 vu', 'F166 1.3 vu', 'F167 1.3 vu', 'F168 1.2 vu', 'F169 1.2 vu', 'F170 1.2 vu', 'F171 1.2 vu', 'F172 1.2 vu', 'F173 1.2 vu', 'F174 1.2 vu', 'F175 1.2 vu', 'F192 1.2 vu', 'F193 1.2 vu', 'F194 1.2 vu', 'F195 1.2 vu', 'F196 1.2 vu', 'F197 1.2 vu', 'F198 1.2 vu', 'F199 1.2 vu', 'F60 1.2 vu', 'F61 1.2 vu', 'F62 1.2 vu', 'F63 1.2 vu', 'F64 1.2 vu', 'F65 1.2 vu', 'F66 1.2 vu', 'F67 1.2 vu'] | {'Sb': [2.61, 2.69, 2.78, 5.67, 5.83, 5.87], 'F': [1.07, 1.1, 1.11, 1.12, 1.16, 1.18, 1.19, 1.2, 1.22, 1.23, 1.24, 1.25, 1.28, 1.32]} | 0.1961619 | 0.8038381 |  | 60095-BV-component_1-Sb22F86-2p | F43 Sb11 | F-Sb | Sb..F_2.545 | 0.15688 | 31.04098
30264 | 112303 | ICSD | (1, 0, 0) | Nd8Te8N8O48 | 2 | 0 | 8.771814 | 11.77181 | 2 | (Nd8Te8N8O48)2 | {3: 97.03487999999992, 2: 96.07167999999999, 1: 88.50528000000001, 0: 86.56030000000003} | 0.9900737 | 0.01459394 | 0.01780738 | 0.9632 | 0.008376417 | N..O¦O..O¦O..Te | {'O..O': 193.26, 'O..Te': 118.66, 'N..O': 15.02} | {'O..O': 84, 'O..Te': 40, 'N..O': 8} | {'LNM..LNM': 92, 'LNM..MTL': 40} | LNM..LNM¦LNM..MTL | 0 | [] | {'Nd': [2.88, 3.01], 'Te': [3.88, 3.91], 'N': [4.52, 4.53], 'O': [1.92, 2.05, 2.06, 2.1, 2.11, 2.15, 2.2, 2.22, 2.24, 2.25]} | 0.09195595 | 0.7223583 | 0.1856857 | 112303-BV-component_1-Nd8Te8N8O48-2p | N1 Nd1 O6 Te1 | N-Nd-O-Te | Nd..O_2.500 | 0.34194 | 32.48075
30315 | 138379 | ICSD | (1, 0, 0) | Sr4B8C8O16F24 | 2 | 0 | 6.892706 | 9.892706 | 2 | (Sr4B8C8O16F24)2 | {3: 65.07050000000005, 2: 63.94470000000002, 1: 60.632319999999986, 0: 58.980460000000015} | 0.9826988 | 0.028145 | 0.03532268 | 1.1258 | 0.01181707 | F..F¦F..O¦O..O¦O..Sr | {'F..F': 43.86, 'F..O': 121.28, 'O..O': 19.9, 'O..Sr': 28.5} | {'F..O': 48, 'F..F': 16, 'O..O': 8, 'O..Sr': 8} | {'LNM..LNM': 72, 'EPM..LNM': 8} | EPM..LNM¦LNM..LNM | 0 | ['F100 1.3 vu', 'F101 1.3 vu', 'F102 1.3 vu', 'F103 1.3 vu', 'F104 1.3 vu', 'F105 1.3 vu', 'F106 1.3 vu', 'F107 1.3 vu', 'F108 1.3 vu', 'F109 1.3 vu', 'F110 1.3 vu', 'F111 1.3 vu', 'F72 1.2 vu', 'F73 1.2 vu', 'F74 1.2 vu', 'F75 1.2 vu', 'F76 1.2 vu', 'F77 1.2 vu', 'F78 1.2 vu', 'F79 1.2 vu', 'F80 1.2 vu', 'F81 1.2 vu', 'F82 1.2 vu', 'F83 1.2 vu', 'F84 1.2 vu', 'F85 1.2 vu', 'F86 1.2 vu', 'F87 1.2 vu', 'F88 1.4 vu', 'F89 1.4 vu', 'F90 1.4 vu', 'F91 1.4 vu', 'F92 1.4 vu', 'F93 1.4 vu', 'F94 1.4 vu', 'F95 1.4 vu', 'F96 1.3 vu', 'F97 1.3 vu', 'F98 1.3 vu', 'F99 1.3 vu'] | {'Sr': [2.09], 'B': [3.01, 3.21], 'C': [3.94, 4.05], 'O': [2.12, 2.13, 2.19, 2.23], 'F': [1.1, 1.23, 1.25, 1.31, 1.36]} | 0.1848592 | 0.5439012 | 0.2712396 | 138379-BV-component_1-Sr4B8C8O16F24-2p | B2 C2 F6 O4 Sr1 | B-C-F-O-Sr | Sr..F_2.518 | 0.25992 | 26.19136
30395 | 78392 | ICSD | (1, 0, 0) | Cs4Re4O4F24 | 2 | 0 | 7.031672 | 9.951672 | 2 | (Cs4Re4O4F24)2 | {3: 37.64056000000003, 2: 36.477720000000026, 0: 33.59124000000004} | 0.9691067 | 0.02642818 | 0.03300732 | 1.16284 | 0.01556533 | Cs..F¦Cs..O¦F..F¦F..O | {'F..F': 70.6, 'F..O': 91.55, 'Cs..F': 41.22, 'Cs..O': 17.35} | {'F..F': 40, 'F..O': 24, 'Cs..F': 16, 'Cs..O': 8} | {'LNM..LNM': 64, 'EPM..LNM': 24} | EPM..LNM¦LNM..LNM | 0 | ['F24 1.2 vu', 'F25 1.2 vu', 'F26 1.2 vu', 'F27 1.2 vu', 'F28 1.2 vu', 'F29 1.2 vu', 'F30 1.2 vu', 'F31 1.2 vu', 'F32 1.4 vu', 'F33 1.4 vu', 'F34 1.4 vu', 'F35 1.4 vu', 'F36 1.4 vu', 'F37 1.4 vu', 'F38 1.4 vu', 'F39 1.4 vu', 'F40 1.4 vu', 'F41 1.4 vu', 'F42 1.4 vu', 'F43 1.4 vu', 'F44 1.4 vu', 'F45 1.4 vu', 'F46 1.4 vu', 'F47 1.4 vu', 'F48 1.4 vu', 'F49 1.4 vu', 'F50 1.4 vu', 'F51 1.4 vu', 'F52 1.4 vu', 'F53 1.4 vu', 'F54 1.4 vu', 'F55 1.4 vu', 'F56 1.2 vu', 'F57 1.2 vu', 'F58 1.2 vu', 'F59 1.2 vu', 'F60 1.2 vu', 'F61 1.2 vu', 'F62 1.2 vu', 'F63 1.2 vu', 'F64 1.3 vu', 'F65 1.3 vu', 'F66 1.3 vu', 'F67 1.3 vu', 'F68 1.3 vu', 'F69 1.3 vu', 'F70 1.3 vu', 'F71 1.3 vu'] | {'Cs': [1.26], 'Re': [7.41], 'O': [2.24], 'F': [1.21, 1.25, 1.29, 1.36, 1.39, 1.41]} | 0.2871692 | 0.7128308 |  | 78392-BV-component_1-Cs4Re4O4F24-2p | Cs1 F6 O1 Re1 | Cs-F-O-Re | Cs..F_3.043 | 0.14551 | 32.73499
30461 | 422834 | ICSD | (1, 0, 0) | Mo4H4S8O36 | 2 | 0 | 8.085794 | 11.08579 | 2 | (Mo4H4S8O36)2 | {3: 78.92822000000004, 2: 78.4227599999999, 1: 72.53675999999996, 0: 71.43347999999995} | 0.993596 | 0.01053042 | 0.01230531 | 0.50546 | 0.006667689 | H..O¦O..O | {'O..O': 197.93, 'H..O': 34.91} | {'O..O': 80, 'H..O': 16} | {'LNM..LNM': 80, 'H..LNM': 16} | H..LNM¦LNM..LNM | 0 | ['O48 2.5 vu', 'O49 2.5 vu', 'O50 2.5 vu', 'O51 2.5 vu', 'O52 2.5 vu', 'O53 2.5 vu', 'O54 2.5 vu', 'O55 2.5 vu', 'O64 2.5 vu', 'O65 2.5 vu', 'O66 2.5 vu', 'O67 2.5 vu', 'O68 2.5 vu', 'O69 2.5 vu', 'O70 2.5 vu', 'O71 2.5 vu', 'O80 2.4 vu', 'O81 2.4 vu', 'O82 2.4 vu', 'O83 2.4 vu', 'O84 2.4 vu', 'O85 2.4 vu', 'O86 2.4 vu', 'O87 2.4 vu', 'O88 2.4 vu', 'O89 2.4 vu', 'O90 2.4 vu', 'O91 2.4 vu', 'O92 2.4 vu', 'O93 2.4 vu', 'O94 2.4 vu', 'O95 2.4 vu'] | {'Mo': [4.98], 'H': [1.03], 'S': [6.15, 6.4], 'O': [2.04, 2.05, 2.13, 2.26, 2.32, 2.41, 2.43, 2.49, 2.51]} | 0.06744197 | 0.7853508 | 0.1472072 | 422834-BV-component_1-Mo4H4S8O36-2p | H1 Mo1 O9 S2 | H-Mo-O-S | Mo..O_2.037 | 0.6561 | 20.42994
30534 | 39583 | ICSD | (1, 0, 0) | Rh4Se8Cl28 | 2 | 0 | 5.084078 | 8.724078 | 2 | (Rh4Se8Cl28)2 | {3: 41.72711999999999, 2: 41.463280000000005, 0: 36.98032} | 0.993677 | 0.007328889 | 0.009076864 | 0.26384 | 0.001912333 | Cl..Cl¦Cl..Se | {'Cl..Cl': 218.91, 'Cl..Se': 90.62} | {'Cl..Cl': 56, 'Cl..Se': 16} | {'NM..NM': 72} | NM..NM | 0 | [] | {'Rh': [3.62], 'Se': [3.17, 3.54], 'Cl': [1.22, 1.26, 1.32, 1.33, 1.89, 2.28]} | 0.05558271 | 0.9444173 |  | 39583-BV-component_1-Rh4Se8Cl28-2p | Cl7 Rh1 Se2 | Cl-Rh-Se | Cl..Cl_2.392 | 0.34639 | 15.69468
30553 | 251311 | ICSD | (0, 0, 1) | Hg1H10C2S2O8 | 2 | 0 | 8.410594 | 10.81059 | 2 | (Hg1H10C2S2O8)2 | {3: 25.422560000000004, 2: 25.263060000000003, 1: 24.880200000000006, 0: 24.159520000000004} | 0.993726 | 0.008394737 | 0.01011933 | 0.1595 | 0.005489714 | H..H¦H..O | {'H..H': 49.96, 'H..O': 40.15} | {'H..H': 22, 'H..O': 16} | {'H..H': 22, 'H..LNM': 16} | H..H¦H..LNM | 0 | [] | {'Hg': [2.27], 'H': [1.05, 1.12, 1.22, 1.23], 'C': [4.25], 'S': [5.91], 'O': [1.96, 2.01, 2.06, 2.12]} | 0.1262826 | 0.3031258 | 0.5705916 | 251311-BV-component_1-Hg1H10C2S2O8-2p | C2 H10 Hg1 O8 S2 | C-H-Hg-O-S | H..O_1.777 | 0.13704 | 21.06342
30712 | 60960 | ICSD | (1, 0, -1) | Cs2Cu4I2Cl4 | 2 | 0 | 4.0682 | 11.0282 | 2 | (Cs2Cu4I2Cl4)2 | {3: 8.990859999999998, 2: 8.217439999999996, 1: 7.127999999999999, 0: 3.38032} | 0.9139771 | 0.05524429 | 0.06777227 | 0.77342 | 0.01442272 | Cl..Cl¦Cl..Cs¦Cl..I¦Cs..I | {'Cl..Cl': 11.31, 'Cl..Cs': 39.37, 'Cl..I': 41.63, 'Cs..I': 42.7} | {'Cl..Cs': 8, 'Cl..I': 8, 'Cs..I': 8, 'Cl..Cl': 4} | {'EPM..NM': 16, 'NM..NM': 12} | EPM..NM¦NM..NM | 0 | [] | {'Cs': [1.46], 'Cu': [1.69], 'I': [1.43], 'Cl': [1.13, 1.2]} | 0.1378513 | 0.1941774 | 0.6679714 | 60960-BV-component_1-Cs2Cu4I2Cl4-2p | Cl2 Cs1 Cu2 I1 | Cl-Cs-Cu-I | Cs..Cl_3.514 | 0.14185 | 30.06974
30727 | 26764 | ICSD | (1, 0, 0) | K1N1O2 | 2 | 0 | 0.5506425 | 4.780643 | 4 | (K1N1O2)4 | {3: 11.667660000000001, 2: 11.2438, 1: 10.56524, 0: 9.970040000000001} | 0.9636722 | 0.042386 | 0.05452155 | 0.21193 | 0.009544032 | K..N¦K..O¦N..O | {'N..O': 18.81, 'K..N': 17.9, 'K..O': 42.38} | {'N..O': 8, 'K..O': 8, 'K..N': 4} | {'EPM..LNM': 12, 'LNM..LNM': 8} | EPM..LNM¦LNM..LNM | 0 | ['O10 2.9 vu', 'O11 2.9 vu', 'O12 2.9 vu', 'O13 2.9 vu', 'O14 2.9 vu', 'O15 2.9 vu', 'O8 2.9 vu', 'O9 2.9 vu'] | {'K': [1.0], 'N': [4.86], 'O': [2.85]} | 0.249679 | 0.3997125 | 0.3506085 | 26764-BV-component_3-K1N1O2-2p | K1 N1 O2 | K-N-O | K..O_2.759 | 0.16964 | 22.22313
30768 | 412903 | ICSD | (0, -1, 1) | Ag2Mo12Br26 | 2 | 0 | 7.955641 | 13.01564 | 2 | (Ag2Mo12Br26)2 | {3: 80.85531999999996, 2: 79.75855, 1: 78.84503999999995, 0: 76.94261999999993} | 0.9864354 | 0.02384283 | 0.03443625 | 1.09677 | 0.008068878 | Ag..Br¦Br..Br | {'Br..Br': 312.81, 'Ag..Br': 71.52} | {'Br..Br': 76, 'Ag..Br': 16} | {'NM..NM': 76, 'NM..TM': 16} | NM..NM¦NM..TM | 0 | ['Mo10 9.5 vu', 'Mo11 9.5 vu', 'Mo12 9.5 vu', 'Mo13 9.5 vu', 'Mo14 9.5 vu', 'Mo15 9.5 vu', 'Mo16 9.3 vu', 'Mo17 9.3 vu', 'Mo18 9.3 vu', 'Mo19 9.3 vu', 'Mo20 9.5 vu', 'Mo21 9.5 vu', 'Mo22 9.5 vu', 'Mo23 9.5 vu', 'Mo24 9.4 vu', 'Mo25 9.4 vu', 'Mo26 9.4 vu', 'Mo27 9.4 vu', 'Mo4 9.3 vu', 'Mo5 9.3 vu', 'Mo6 9.3 vu', 'Mo7 9.3 vu', 'Mo8 9.5 vu', 'Mo9 9.5 vu'] | {'Ag': [1.09], 'Mo': [9.27, 9.3, 9.41, 9.49, 9.51, 9.53], 'Br': [1.02, 1.09, 1.15, 1.17, 1.21, 2.09, 2.11, 2.17, 2.21, 2.26, 2.28, 2.38]} | 0.2803103 | 0.233473 | 0.4862167 | 412903-BV-component_1-Ag2Mo12Br26-2p | Ag1 Br13 Mo6 | Ag-Br-Mo | Ag..Br_2.795 | 0.21134 | 28.78569
31101 | 252510 | ICSD | (0, 0, 1) | Na4Fe2H14S4O24 | 2 | 0 | 9.889791 | 12.28979 | 4 | (Na4Fe2H14S4O24)4 | {3: 100.03284000000002, 2: 98.90108000000002, 1: 95.80160000000005, 0: 85.46820000000005} | 0.9886861 | 0.04042 | 0.05940289 | 0.56588 | 0.01085576 | H..H¦H..O | {'H..O': 164.13, 'H..H': 47.66} | {'H..O': 40, 'H..H': 16} | {'H..LNM': 40, 'H..H': 16} | H..H¦H..LNM | 0 | [] | {'Na': [1.14, 1.2], 'Fe': [2.91], 'H': [0.93, 0.95, 1.01, 1.06, 1.07, 1.09], 'S': [6.12, 6.13], 'O': [1.84, 1.9, 1.92, 1.96, 2.16, 2.17, 2.23, 2.26, 2.35]} | 0.07770601 | 0.2128086 | 0.7094854 | 252510-BV-component_3-Na4Fe2H14S4O24-2p | Fe1 H7 Na2 O12 S2 | Fe-H-Na-O-S | Na..O_2.390 | 0.18618 | 30.7859
31102 | 402278 | ICSD | (0, 1, 0) | Gd8Br12N4 | 2 | 0 | 6.832923 | 10.55292 | 2 | (Gd8Br12N4)2 | {3: 27.242679999999996, 2: 26.013569999999994, 1: 24.008640000000007, 0: 21.08486000000001} | 0.9548829 | 0.05343957 | 0.0742158 | 1.22911 | 0.0149256 | Br..Br¦Br..Gd | {'Br..Br': 165.52, 'Br..Gd': 54.35} | {'Br..Br': 38, 'Br..Gd': 8} | {'NM..NM': 38, 'FM..NM': 8} | FM..NM¦NM..NM | 0 | [] | {'Gd': [3.15, 3.24, 3.25, 3.29], 'Br': [1.05, 1.25, 1.37, 1.49], 'N': [3.4, 3.44]} | 0.1996015 | 0.3255909 | 0.4748076 | 402278-BV-component_1-Gd8Br12N4-2p | Br3 Gd2 N1 | Br-Gd-N | Gd..Br_3.100 | 0.25887 | 31.29421
31141 | 426424 | ICSD | (1, 0, 0) | Na4B4S16O56 | 2 | 0 | 12.0272 | 15.0272 | 2 | (Na4B4S16O56)2 | {3: 121.27639999999981, 2: 120.2936999999998, 1: 117.33195999999985, 0: 117.24571999999985} | 0.991897 | 0.01585 | 0.02394563 | 0.9827 | 0.009050079 | Na..O¦O..O | {'O..O': 309.04, 'Na..O': 36.81} | {'O..O': 116, 'Na..O': 8} | {'LNM..LNM': 116, 'EPM..LNM': 8} | EPM..LNM¦LNM..LNM | 0 | ['O112 2.4 vu', 'O113 2.4 vu', 'O114 2.4 vu', 'O115 2.4 vu', 'O116 2.4 vu', 'O117 2.4 vu', 'O118 2.4 vu', 'O119 2.4 vu', 'O120 2.5 vu', 'O121 2.5 vu', 'O122 2.5 vu', 'O123 2.5 vu', 'O124 2.5 vu', 'O125 2.5 vu', 'O126 2.5 vu', 'O127 2.5 vu', 'O128 2.5 vu', 'O129 2.5 vu', 'O130 2.5 vu', 'O131 2.5 vu', 'O132 2.5 vu', 'O133 2.5 vu', 'O134 2.5 vu', 'O135 2.5 vu', 'O136 2.4 vu', 'O137 2.4 vu', 'O138 2.4 vu', 'O139 2.4 vu', 'O140 2.4 vu', 'O141 2.4 vu', 'O142 2.4 vu', 'O143 2.4 vu', 'O144 2.5 vu', 'O145 2.5 vu', 'O146 2.5 vu', 'O147 2.5 vu', 'O148 2.5 vu', 'O149 2.5 vu', 'O150 2.5 vu', 'O151 2.5 vu', 'O152 2.4 vu', 'O153 2.4 vu', 'O154 2.4 vu', 'O155 2.4 vu', 'O156 2.4 vu', 'O157 2.4 vu', 'O158 2.4 vu', 'O159 2.4 vu'] | {'Na': [1.15], 'B': [3.04], 'S': [6.0, 6.03, 6.05], 'O': [2.07, 2.08, 2.18, 2.26, 2.28, 2.41, 2.42, 2.44, 2.46, 2.47, 2.49]} | 0.243805 | 0.7347991 | 0.02139589 | 426424-BV-component_1-Na4B4S16O56-2p | B1 Na1 O14 S4 | B-Na-O-S | Na..O_2.381 | 0.19056 | 21.3608
31194 | 170805 | ICSD | (0, 1, 0) | Na4C12O12 | 2 | 0 | 2.327474 | 7.327474 | 8 | (Na4C12O12)8 | {3: 148.52255999999903, 2: 141.9783999999993, 0: 131.96719999999962} | 0.9559383 | 0.03718273 | 0.04927867 | 1.63604 | 0.01441584 | C..O¦Na..O¦O..O | {'C..O': 353.87, 'O..O': 88.6, 'Na..O': 426.58} | {'C..O': 192, 'Na..O': 128, 'O..O': 32} | {'LNM..LNM': 224, 'EPM..LNM': 128} | EPM..LNM¦LNM..LNM | 0 | [] | {'Na': [0.95], 'C': [3.95, 3.99], 'O': [1.89, 1.9]} | 0.3952895 | 0.6047105 |  | 170805-BV-component_3-Na4C12O12-2p | C3 Na1 O3 | C-Na-O | Na..O_2.455 | 0.15624 | 30.72824
31221 | 432718 | ICSD | (0, 0, 1) | Ga1P2H6N1O6 | 2 | 0 | 6.4427387 | 8.8427387 | 4 | (Ga1P2H6N1O6)4 | {3: 38.75902000000011, 2: 38.387860000000096, 0: 30.57622} | 0.9904239 | 0.015465 | 0.02221 | 0.18558 | 0.007752209 | H..H¦H..O | {'H..H': 48.42, 'H..O': 73.98} | {'H..H': 24, 'H..O': 24} | {'H..H': 24, 'H..LNM': 24} | H..H¦H..LNM | 0 | ['H32 1.8 vu', 'H33 1.8 vu', 'H34 1.8 vu', 'H35 1.8 vu'] | {'Ga': [3.16], 'P': [4.97, 5.46], 'H': [1.38, 1.44, 1.47, 1.79], 'N': [4.05], 'O': [2.03, 2.07]} | 0.04535856 | 0.9546414 |  | 432718-BV-component_1-Ga1P2H6N1O6-2p | Ga1 H6 N1 O6 P2 | Ga-H-N-O-P | Ga..O_1.963 | 0.53278 | 25.16272
31294 | 415751 | ICSD | (1, 0, -2) | Cs4Sb8F44 | 2 | 0 | 5.610759 | 8.530759 | 2 | (Cs4Sb8F44)2 | {3: 53.10366000000003, 2: 50.95902000000003, 0: 49.69376000000003} | 0.9596141 | 0.0214464 | 0.02539045 | 2.14464 | 0.01041981 | Cs..F¦F..F | {'F..F': 469.16, 'Cs..F': 155.94} | {'F..F': 152, 'Cs..F': 48} | {'LNM..LNM': 152, 'EPM..LNM': 48} | EPM..LNM¦LNM..LNM | 0 | ['F100 1.2 vu', 'F101 1.2 vu', 'F102 1.2 vu', 'F103 1.2 vu', 'F104 1.3 vu', 'F105 1.3 vu', 'F106 1.3 vu', 'F107 1.3 vu', 'F108 1.3 vu', 'F109 1.3 vu', 'F110 1.3 vu', 'F111 1.3 vu', 'F24 1.4 vu', 'F25 1.4 vu', 'F26 1.4 vu', 'F27 1.4 vu', 'F28 1.4 vu', 'F29 1.4 vu', 'F30 1.4 vu', 'F31 1.4 vu', 'F32 1.3 vu', 'F33 1.3 vu', 'F34 1.3 vu', 'F35 1.3 vu', 'F36 1.3 vu', 'F37 1.3 vu', 'F38 1.3 vu', 'F39 1.3 vu', 'F40 1.2 vu', 'F41 1.2 vu', 'F42 1.2 vu', 'F43 1.2 vu', 'F44 1.2 vu', 'F45 1.2 vu', 'F46 1.2 vu', 'F47 1.2 vu', 'F48 1.3 vu', 'F49 1.3 vu', 'F50 1.3 vu', 'F51 1.3 vu', 'F52 1.3 vu', 'F53 1.3 vu', 'F54 1.3 vu', 'F55 1.3 vu', 'F56 1.3 vu', 'F57 1.3 vu', 'F58 1.3 vu', 'F59 1.3 vu', 'F60 1.3 vu', 'F61 1.3 vu', 'F62 1.3 vu', 'F63 1.3 vu', 'F64 1.3 vu', 'F65 1.3 vu', 'F66 1.3 vu', 'F67 1.3 vu', 'F68 1.3 vu', 'F69 1.3 vu', 'F70 1.3 vu', 'F71 1.3 vu', 'F72 1.3 vu', 'F73 1.3 vu', 'F74 1.3 vu', 'F75 1.3 vu', 'F76 1.3 vu', 'F77 1.3 vu', 'F78 1.3 vu', 'F79 1.3 vu', 'F80 1.2 vu', 'F81 1.2 vu', 'F82 1.2 vu', 'F83 1.2 vu', 'F84 1.2 vu', 'F85 1.2 vu', 'F86 1.2 vu', 'F87 1.2 vu', 'F96 1.2 vu', 'F97 1.2 vu', 'F98 1.2 vu', 'F99 1.2 vu'] | {'Cs': [1.07], 'Sb': [5.74, 5.79], 'F': [1.2, 1.21, 1.22, 1.27, 1.32, 1.42]} | 0.6289451 | 0.3710549 |  | 415751-BV-component_1-Cs4Sb8F44-2p | Cs1 F11 Sb2 | Cs-F-Sb | Cs..F_3.099 | 0.12501 | 23.75205
31314 | 110652 | ICSD | (0, 0, 1) | Mn2H24C4N4Cl8 | 2 | 0 | 8.673906 | 11.07391 | 4 | (Mn2H24C4N4Cl8)4 | {3: 75.65880000000001, 2: 75.00936000000002, 1: 68.2114, 0: 64.14720000000004} | 0.9914162 | 0.016236 | 0.01400109 | 0.32472 | 0.006212014 | Cl..H¦H..H | {'H..H': 211.08, 'Cl..H': 62.99} | {'H..H': 48, 'Cl..H': 32} | {'H..H': 48, 'H..NM': 32} | H..H¦H..NM | 0 | [] | {'Mn': [2.1], 'H': [1.22, 1.28, 1.34, 1.44, 1.46], 'C': [4.08], 'N': [3.76], 'Cl': [0.91, 1.05, 1.1]} | 0.05641614 | 0.5905313 | 0.3530526 | 110652-BV-component_3-Mn2H24C4N4Cl8-2p | C2 Cl4 H12 Mn1 N2 | C-Cl-H-Mn-N | Mn..Cl_2.578 | 0.30844 | 23.28857
31357 | 36534 | ICSD | (1, 0, 0) | Sb32F120 | 2 | 0 | 10.9843968 | 13.9043968 | 2 | (Sb32F120)2 | {3: 132.90955999999989, 2: 131.53987999999964, 1: 128.60903999999994, 0: 123.30719999999975} | 0.9896946 | 0.01268222 | 0.01533528 | 1.36968 | 0.006401303 | F..F¦F..Sb | {'F..F': 513.0, 'F..Sb': 93.36} | {'F..F': 184, 'F..Sb': 32} | {'LNM..LNM': 184, 'LNM..MTL': 32} | LNM..LNM¦LNM..MTL | 0 | ['F104 1.2 vu', 'F105 1.2 vu', 'F106 1.2 vu', 'F107 1.2 vu', 'F108 1.2 vu', 'F109 1.2 vu', 'F110 1.2 vu', 'F111 1.2 vu', 'F168 1.2 vu', 'F169 1.2 vu', 'F170 1.2 vu', 'F171 1.2 vu', 'F172 1.2 vu', 'F173 1.2 vu', 'F174 1.2 vu', 'F175 1.2 vu', 'F176 1.2 vu', 'F177 1.2 vu', 'F178 1.2 vu', 'F179 1.2 vu', 'F180 1.2 vu', 'F181 1.2 vu', 'F182 1.2 vu', 'F183 1.2 vu', 'F184 1.3 vu', 'F185 1.3 vu', 'F186 1.3 vu', 'F187 1.3 vu', 'F188 1.3 vu', 'F189 1.3 vu', 'F190 1.3 vu', 'F191 1.3 vu', 'F192 1.2 vu', 'F193 1.2 vu', 'F194 1.2 vu', 'F195 1.2 vu', 'F196 1.2 vu', 'F197 1.2 vu', 'F198 1.2 vu', 'F199 1.2 vu', 'F224 1.2 vu', 'F225 1.2 vu', 'F226 1.2 vu', 'F227 1.2 vu', 'F228 1.2 vu', 'F229 1.2 vu', 'F230 1.2 vu', 'F231 1.2 vu', 'F248 1.3 vu', 'F249 1.3 vu', 'F250 1.3 vu', 'F251 1.3 vu', 'F252 1.3 vu', 'F253 1.3 vu', 'F254 1.3 vu', 'F255 1.3 vu', 'F256 1.2 vu', 'F257 1.2 vu', 'F258 1.2 vu', 'F259 1.2 vu', 'F260 1.2 vu', 'F261 1.2 vu', 'F262 1.2 vu', 'F263 1.2 vu', 'F272 1.2 vu', 'F273 1.2 vu', 'F274 1.2 vu', 'F275 1.2 vu', 'F276 1.2 vu', 'F277 1.2 vu', 'F278 1.2 vu', 'F279 1.2 vu', 'F280 1.2 vu', 'F281 1.2 vu', 'F282 1.2 vu', 'F283 1.2 vu', 'F284 1.2 vu', 'F285 1.2 vu', 'F286 1.2 vu', 'F287 1.2 vu', 'F64 1.3 vu', 'F65 1.3 vu', 'F66 1.3 vu', 'F67 1.3 vu', 'F68 1.3 vu', 'F69 1.3 vu', 'F70 1.3 vu', 'F71 1.3 vu'] | {'Sb': [2.71, 2.72, 2.78, 2.8, 5.79, 5.86, 5.87], 'F': [1.05, 1.07, 1.08, 1.09, 1.1, 1.12, 1.13, 1.15, 1.16, 1.18, 1.2, 1.21, 1.22, 1.24, 1.25, 1.26, 1.31]} | 0.1426399 | 0.3052208 | 0.5521393 | 36534-BV-component_1-Sb32F120-2p | F15 Sb4 | F-Sb | Sb..F_2.519 | 0.16851 | 27.05157
31361 | 249361 | ICSD | (0, 0, 1) | Ag4H32C20S8O8F12 | 2 | 0 | 9.860156 | 12.780156 | 2 | (Ag4H32C20S8O8F12)2 | {3: 92.77012000000003, 2: 92.26300000000002, 1: 89.27692, 0: 87.64519999999999} | 0.9945336 | 0.012678 | 0.01437001 | 0.50712 | 0.005435193 | F..F¦F..H | {'F..F': 61.7, 'F..H': 160.95} | {'F..H': 56, 'F..F': 24} | {'H..LNM': 56, 'LNM..LNM': 24} | H..LNM¦LNM..LNM | 0 | ['F144 1.3 vu', 'F145 1.3 vu', 'F146 1.3 vu', 'F147 1.3 vu', 'F148 1.3 vu', 'F149 1.3 vu', 'F150 1.3 vu', 'F151 1.3 vu', 'F152 1.4 vu', 'F153 1.4 vu', 'F154 1.4 vu', 'F155 1.4 vu', 'F156 1.4 vu', 'F157 1.4 vu', 'F158 1.4 vu', 'F159 1.4 vu', 'F160 1.2 vu', 'F161 1.2 vu', 'F162 1.2 vu', 'F163 1.2 vu', 'F164 1.2 vu', 'F165 1.2 vu', 'F166 1.2 vu', 'F167 1.2 vu'] | {'Ag': [1.26], 'H': [1.31, 1.34, 1.36, 1.49], 'C': [3.85, 4.07, 4.08, 4.11, 4.12], 'S': [2.97, 3.33], 'O': [1.81, 1.89], 'F': [1.22, 1.31, 1.37]} | 0.09895179 | 0.5826589 | 0.3183894 | 249361-BV-component_1-Ag4H32C20S8O8F12-2p | Ag1 C5 F3 H8 O2 S2 | Ag-C-F-H-O-S | Ag..S_2.584 | 0.2848 | 18.40047
31429 | 410900 | ICSD | (0, 0, 1) | Sm2H16S6N6O20 | 2 | 0 | 9.198082 | 11.59808 | 2 | (Sm2H16S6N6O20)2 | {3: 64.47197000000001, 2: 63.87572999999998, 1: 61.94936999999999, 0: 60.69959} | 0.990752 | 0.0238496 | 0.02971673 | 0.59624 | 0.009374004 | H..H¦H..N¦H..O | {'H..H': 50.55, 'H..O': 91.3, 'H..N': 8.89} | {'H..O': 32, 'H..H': 14, 'H..N': 4} | {'H..LNM': 36, 'H..H': 14} | H..H¦H..LNM | 0 | ['O76 2.4 vu', 'O77 2.4 vu', 'O78 2.4 vu', 'O79 2.4 vu'] | {'Sm': [3.34], 'H': [1.0, 1.06, 1.2, 1.21, 1.22, 1.24, 1.28, 1.33], 'S': [6.14, 6.29, 6.35], 'N': [3.25, 3.43, 3.44], 'O': [1.96, 2.04, 2.15, 2.28, 2.29, 2.34, 2.35, 2.41]} | 0.1580541 | 0.5106485 | 0.3312975 | 410900-BV-component_1-Sm2H16S6N6O20-2p | H8 N3 O10 S3 Sm1 | H-N-O-S-Sm | Sm..O_2.440 | 0.38766 | 28.10118
31453 | 173371 | ICSD | (0, 0, 1) | Co4H16N32 | 2 | 0 | 4.608632 | 7.008632 | 4 | (Co4H16N32)4 | {3: 128.75923999999992, 2: 127.72351999999995, 1: 124.63383999999996, 0: 121.06695999999994} | 0.9919562 | 0.01362789 | 0.01555343 | 0.51786 | 0.005920554 | H..H¦H..N | {'H..H': 79.26, 'H..N': 313.26} | {'H..N': 128, 'H..H': 24} | {'H..LNM': 128, 'H..H': 24} | H..H¦H..LNM | 0 | [] | {'Co': [1.86, 1.88], 'H': [1.2, 1.21], 'N': [2.42, 2.49, 2.52, 2.68, 3.38, 3.4, 4.29, 4.33]} | 0.1346441 | 0.4016598 | 0.4636961 | 173371-BV-component_3-Co4H16N32-2p | Co1 H4 N8 | Co-H-N | Co..N_2.185 | 0.27891 | 21.84404
31625 | 111339 | ICSD | (0, 0, 1) | Ag2B2S8O28 | 2 | 0 | 8.869274 | 11.86927 | 4 | (Ag2B2S8O28)4 | {3: 118.89844000000001, 2: 117.31449999999987, 1: 116.65109999999987, 0: 115.54615999999984} | 0.9866782 | 0.01218415 | 0.01837263 | 0.79197 | 0.008676584 | Ag..O¦O..O | {'O..O': 585.54, 'Ag..O': 82.73} | {'O..O': 236, 'Ag..O': 24} | {'LNM..LNM': 236, 'LNM..TM': 24} | LNM..LNM¦LNM..TM | 0 | ['O100 2.5 vu', 'O101 2.5 vu', 'O102 2.5 vu', 'O103 2.5 vu', 'O120 2.5 vu', 'O121 2.5 vu', 'O122 2.5 vu', 'O123 2.5 vu', 'O124 2.5 vu', 'O125 2.5 vu', 'O126 2.5 vu', 'O127 2.5 vu', 'O128 2.4 vu', 'O129 2.4 vu', 'O130 2.4 vu', 'O131 2.4 vu', 'O132 2.4 vu', 'O133 2.4 vu', 'O134 2.4 vu', 'O135 2.4 vu', 'O88 2.5 vu', 'O89 2.5 vu', 'O90 2.5 vu', 'O91 2.5 vu', 'O92 2.5 vu', 'O93 2.5 vu', 'O94 2.5 vu', 'O95 2.5 vu', 'O96 2.5 vu', 'O97 2.5 vu', 'O98 2.5 vu', 'O99 2.5 vu'] | {'Ag': [0.92], 'B': [3.03], 'S': [5.94, 5.95, 5.96], 'O': [2.01, 2.07, 2.09, 2.15, 2.17, 2.18, 2.23, 2.34, 2.36, 2.41, 2.45, 2.47, 2.52]} | 0.4724963 | 0.1978952 | 0.3296085 | 111339-BV-component_3-Ag2B2S8O28-2p | Ag1 B1 O14 S4 | Ag-B-O-S | Ag..O_2.580 | 0.12927 | 27.6444
31760 | 37183 | ICSD | (0, 0, 1) | Na8Ge4Te10 | 2 | 0 | 9.290511 | 13.27051 | 2 | (Na8Ge4Te10)2 | {3: 22.129940000000005, 2: 20.112770000000005, 1: 18.497230000000002, 0: 17.156380000000006} | 0.9088488 | 0.09605571 | 0.1451291 | 2.01717 | 0.02850769 | Ge..Na¦Na..Na¦Na..Te¦Te..Te | {'Ge..Na': 13.33, 'Te..Te': 6.98, 'Na..Na': 21.63, 'Na..Te': 162.92} | {'Na..Te': 20, 'Na..Na': 10, 'Ge..Na': 8, 'Te..Te': 4} | {'EPM..MTL': 28, 'EPM..EPM': 10, 'MTL..MTL': 4} | EPM..EPM¦EPM..MTL¦MTL..MTL | 0.2381 | [] | {'Na': [1.14, 1.18, 1.23], 'Ge': [3.62, 3.63], 'Te': [1.92, 1.96, 2.02, 2.07, 2.1]} | 0.4055787 | 0.3248257 | 0.2695956 | 37183-BV-component_1-Na8Ge4Te10-2p | Ge2 Na4 Te5 | Ge-Na-Te | Na..Te_3.197 | 0.22214 | 40.97489
31890 | 70433 | ICSD | (0, 0, 1) | Cu1Au2F12 | 2 | 0 | 7.104102 | 10.0241 | 2 | (Cu1Au2F12)2 | {3: 12.234960000000003, 2: 12.130179999999998, 1: 11.44182, 0: 10.558720000000001} | 0.991436 | 0.00806 | 0.008264009 | 0.10478 | 0.004326946 | F..F | {'F..F': 70.55} | {'F..F': 26} | {'LNM..LNM': 26} | LNM..LNM | 0 | ['Au2 4.7 vu', 'Au3 4.7 vu', 'Au4 4.7 vu', 'Au5 4.7 vu', 'F22 1.2 vu', 'F23 1.2 vu', 'F24 1.2 vu', 'F25 1.2 vu', 'F26 1.2 vu', 'F27 1.2 vu', 'F28 1.2 vu', 'F29 1.2 vu'] | {'Cu': [2.0], 'Au': [4.65], 'F': [1.0, 1.01, 1.1, 1.22, 1.23]} | 0.06250895 | 0.4106572 | 0.5268339 | 70433-BV-component_1-Cu1Au2F12-2p | Au2 Cu1 F12 | Au-Cu-F | Cu..F_2.142 | 0.22894 | 18.68754
32051 | 430179 | ICSD | (0, 0, 1) | Rb6Bi4I18 | 2 | 0 | 8.119033 | 12.19903 | 4 | (Rb6Bi4I18)4 | {3: 40.025540000000014, 2: 37.869600000000055, 1: 34.77772000000004, 0: 28.81689999999999} | 0.9461359 | 0.04146038 | 0.05287305 | 1.07797 | 0.009000234 | I..I¦I..Rb | {'I..I': 327.04, 'I..Rb': 263.18} | {'I..I': 64, 'I..Rb': 40} | {'NM..NM': 64, 'EPM..NM': 40} | EPM..NM¦NM..NM | 0 | [] | {'Rb': [0.86, 0.9, 0.94], 'Bi': [3.41, 3.42], 'I': [1.12, 1.16, 1.17, 1.18, 1.2]} | 0.1923463 | 0.2758479 | 0.5318058 | 430179-BV-component_3-Rb6Bi4I18-2p | Bi2 I9 Rb3 | Bi-I-Rb | Bi..I_3.254 | 0.32646 | 22.14792
32059 | 163023 | ICSD | (1, 0, 0) | Sr2C8S8N4O16F24 | 2 | 0 | 8.903744 | 11.82374 | 2 | (Sr2C8S8N4O16F24)2 | {3: 79.87158000000002, 2: 79.69202000000004, 1: 78.23562000000018, 0: 76.82178000000013} | 0.9977519 | 0.004725263 | 0.005626984 | 0.17956 | 0.002190409 | F..F | {'F..F': 204.95} | {'F..F': 76} | {'LNM..LNM': 76} | LNM..LNM | 0 | ['F100 1.3 vu', 'F101 1.3 vu', 'F102 1.3 vu', 'F103 1.3 vu', 'F104 1.3 vu', 'F105 1.3 vu', 'F106 1.3 vu', 'F107 1.3 vu', 'F108 1.2 vu', 'F109 1.2 vu', 'F110 1.2 vu', 'F111 1.2 vu', 'F112 1.2 vu', 'F113 1.2 vu', 'F114 1.2 vu', 'F115 1.2 vu', 'F116 1.2 vu', 'F117 1.2 vu', 'F118 1.2 vu', 'F119 1.2 vu', 'F120 1.2 vu', 'F121 1.2 vu', 'F122 1.2 vu', 'F123 1.2 vu', 'F76 1.2 vu', 'F77 1.2 vu', 'F78 1.2 vu', 'F79 1.2 vu', 'F80 1.2 vu', 'F81 1.2 vu', 'F82 1.2 vu', 'F83 1.2 vu', 'F84 1.3 vu', 'F85 1.3 vu', 'F86 1.3 vu', 'F87 1.3 vu', 'F88 1.3 vu', 'F89 1.3 vu', 'F90 1.3 vu', 'F91 1.3 vu', 'F92 1.2 vu', 'F93 1.2 vu', 'F94 1.2 vu', 'F95 1.2 vu', 'F96 1.2 vu', 'F97 1.2 vu', 'F98 1.2 vu', 'F99 1.2 vu'] | {'Sr': [2.24], 'C': [4.01, 4.03], 'S': [5.85, 5.86], 'N': [3.01], 'O': [2.08, 2.11, 2.14, 2.22], 'F': [1.23, 1.25, 1.26]} | 0.05887599 | 0.4775395 | 0.4635845 | 163023-BV-component_1-Sr2C8S8N4O16F24-2p | C4 F12 N2 O8 S4 Sr1 | C-F-N-O-S-Sr | Sr..O_2.561 | 0.29078 | 14.66369
32594 | 427063 | ICSD | (0, 0, 1) | Gd32Ru8Br46 | 2 | 0 | 13.20332 | 16.92332 | 2 | (Gd32Ru8Br46)2 | {3: 161.21491999999995, 2: 158.32072, 0: 147.13296000000008} | 0.9820476 | 0.04134571 | 0.05380162 | 2.8942 | 0.01310971 | Br..Br¦Br..Gd | {'Br..Br': 574.4, 'Br..Gd': 107.94} | {'Br..Br': 124, 'Br..Gd': 16} | {'NM..NM': 124, 'FM..NM': 16} | FM..NM¦NM..NM | 0 | ['Gd0 6.5 vu', 'Gd1 6.5 vu', 'Gd10 5.3 vu', 'Gd11 5.3 vu', 'Gd12 5.3 vu', 'Gd13 5.3 vu', 'Gd14 5.3 vu', 'Gd15 5.3 vu', 'Gd16 6.7 vu', 'Gd17 6.7 vu', 'Gd18 6.7 vu', 'Gd19 6.7 vu', 'Gd2 6.5 vu', 'Gd20 6.7 vu', 'Gd21 6.7 vu', 'Gd22 6.7 vu', 'Gd23 6.7 vu', 'Gd3 6.5 vu', 'Gd32 6.5 vu', 'Gd33 6.5 vu', 'Gd34 6.5 vu', 'Gd35 6.5 vu', 'Gd40 5.3 vu', 'Gd41 5.3 vu', 'Gd42 5.3 vu', 'Gd43 5.3 vu', 'Gd44 5.3 vu', 'Gd45 5.3 vu', 'Gd46 5.3 vu', 'Gd47 5.3 vu', 'Gd48 6.7 vu', 'Gd49 6.7 vu', 'Gd50 6.7 vu', 'Gd51 6.7 vu', 'Gd52 6.7 vu', 'Gd53 6.7 vu', 'Gd54 6.7 vu', 'Gd55 6.7 vu', 'Gd8 5.3 vu', 'Gd9 5.3 vu', 'Ru68 10.7 vu', 'Ru69 10.7 vu', 'Ru70 10.7 vu', 'Ru71 10.7 vu', 'Ru76 10.7 vu', 'Ru77 10.7 vu', 'Ru78 10.7 vu', 'Ru79 10.7 vu'] | {'Gd': [5.03, 5.19, 5.27, 6.48, 6.66], 'Ru': [9.97, 10.7], 'Br': [0.97, 1.12, 1.18, 1.24, 1.26, 1.28, 1.41, 1.42]} | 0.2055254 | 0.7944746 |  | 427063-BV-component_1-Gd32Ru8Br46-2p | Br23 Gd16 Ru4 | Br-Gd-Ru | Gd..Br_2.974 | 0.36344 | 28.93491
32702 | 168723 | ICSD | (1, 0, 0) | Co1H12C6N8O8 | 2 | 0 | 5.454612 | 8.454612 | 2 | (Co1H12C6N8O8)2 | {3: 39.38477999999999, 2: 38.996739999999996, 1: 38.547859999999986, 0: 37.6789} | 0.9901475 | 0.02155778 | 0.03977762 | 0.38804 | 0.006720224 | H..H¦H..O¦N..O | {'H..H': 38.14, 'N..O': 7.85, 'H..O': 63.32} | {'H..H': 20, 'H..O': 12, 'N..O': 4} | {'H..H': 20, 'H..LNM': 12, 'LNM..LNM': 4} | H..H¦H..LNM¦LNM..LNM | 0 | [] | {'Co': [2.02], 'H': [0.98, 1.01, 1.02, 1.09, 1.11, 1.13], 'C': [3.75, 3.93, 3.95], 'N': [2.69, 2.96, 3.1, 4.41], 'O': [1.71, 1.76, 1.79, 1.95]} | 0.227472 | 0.2631369 | 0.509391 | 168723-BV-component_1-Co1H12C6N8O8-2p | C6 Co1 H12 N8 O8 | C-Co-H-N-O | H..O_1.901 | 0.10437 | 23.01255
32717 | 192265 | ICSD | (0, 0, 1) | Tm4N12O36 | 2 | 0 | 9.725153 | 12.72515 | 2 | (Tm4N12O36)2 | {3: 71.89170000000003, 2: 71.69696, 1: 69.53851999999999, 0: 65.90807999999993} | 0.9972912 | 0.008114167 | 0.00861852 | 0.19474 | 0.003355505 | N..O¦O..O | {'O..O': 113.82, 'N..O': 14.81} | {'O..O': 40, 'N..O': 8} | {'LNM..LNM': 48} | LNM..LNM | 0 | ['O64 2.4 vu', 'O65 2.4 vu', 'O66 2.4 vu', 'O67 2.4 vu', 'O68 2.4 vu', 'O69 2.4 vu', 'O70 2.4 vu', 'O71 2.4 vu'] | {'Tm': [3.09], 'N': [4.57, 4.59], 'O': [1.87, 2.01, 2.06, 2.12, 2.13, 2.14, 2.22, 2.41]} | 0.03254552 | 0.3607248 | 0.6067297 | 192265-BV-component_1-Tm4N12O36-2p | N3 O9 Tm1 | N-O-Tm | Tm..O_2.479 | 0.26215 | 16.85798
32761 | 415094 | ICSD | (0, 0, 1) | La10C4I15 | 2 | 0 | 11.19769 | 15.27769 | 2 | (La10C4I15)2 | {3: 38.81204999999997, 2: 37.41451999999999, 1: 35.05306999999998, 0: 32.58727} | 0.9639924 | 0.05176037 | 0.07056192 | 1.39753 | 0.01425618 | I..I¦I..La | {'I..I': 237.16, 'I..La': 64.54} | {'I..I': 46, 'I..La': 8} | {'NM..NM': 46, 'FM..NM': 8} | FM..NM¦NM..NM | 0 | ['La0 5.5 vu', 'La1 5.5 vu', 'La2 5.5 vu', 'La3 5.5 vu'] | {'La': [3.08, 3.12, 4.53, 4.55, 5.46], 'C': [3.74], 'I': [1.28, 1.31, 1.34, 1.36, 1.39, 1.41, 1.61, 1.78]} | 0.2245107 | 0.3793628 | 0.3961264 | 415094-BV-component_1-La10C4I15-2p | C4 I15 La10 | C-I-La | La..I_3.284 | 0.38425 | 30.42446
32847 | 414012 | ICSD | (0, -1, 1) | Rb6Pr6P8S32 | 2 | 0 | 11.65261 | 18.07261 | 2 | (Rb6Pr6P8S32)2 | {3: 66.73846999999991, 2: 63.236060000000016, 1: 56.10820000000002, 0: 54.72180000000002} | 0.9475204 | 0.05741656 | 0.06826138 | 3.50241 | 0.02028841 | Rb..Rb¦Rb..S¦S..S | {'S..S': 171.26, 'Rb..S': 439.12, 'Rb..Rb': 3.52} | {'Rb..S': 80, 'S..S': 40, 'Rb..Rb': 2} | {'EPM..NM': 80, 'NM..NM': 40, 'EPM..EPM': 2} | EPM..EPM¦EPM..NM¦NM..NM | 0.0164 | [] | {'Rb': [0.81, 0.93, 1.1], 'Pr': [2.91, 3.21, 3.24], 'P': [5.02, 5.12, 5.15], 'S': [1.9, 1.95, 2.0, 2.01, 2.02, 2.04, 2.05, 2.13, 2.14, 2.15, 2.16, 2.18, 2.2, 2.26, 2.3, 2.31]} | 0.2914626 | 0.5931643 | 0.1153731 | 414012-BV-component_1-Rb6Pr6P8S32-2p | P4 Pr3 Rb3 S16 | P-Pr-Rb-S | Pr..S_2.903 | 0.43772 | 25.29359
32875 | 404088 | ICSD | (0, 1, 0) | Cd2H4S4O16 | 2 | 0 | 6.771096 | 9.171096 | 4 | (Cd2H4S4O16)4 | {3: 71.72555999999987, 2: 70.45787999999993, 1: 69.02087999999995, 0: 65.93153999999994} | 0.982326 | 0.02881091 | 0.05674166 | 0.63384 | 0.01396427 | H..O¦O..O | {'O..O': 48.62, 'H..O': 178.74} | {'H..O': 56, 'O..O': 32} | {'H..LNM': 56, 'LNM..LNM': 32} | H..LNM¦LNM..LNM | 0 | [] | {'Cd': [2.16], 'H': [0.93, 1.01], 'S': [6.46, 6.51], 'O': [2.24, 2.3, 2.31, 2.32, 2.33]} | 0.2187911 | 0.2480143 | 0.5331946 | 404088-BV-component_3-Cd2H4S4O16-2p | Cd1 H2 O8 S2 | Cd-H-O-S | Cd..O_2.309 | 0.32159 | 32.44477
33247 | 137311 | ICSD | (0, 0, 1) | Sb2Pd1F12 | 2 | 0 | 7.400889 | 10.32089 | 2 | (Sb2Pd1F12)2 | {3: 13.994520000000003, 2: 13.897790000000002, 1: 13.1136, 0: 12.418399999999998} | 0.993088 | 0.007440769 | 0.007483696 | 0.09673 | 0.003836554 | F..F | {'F..F': 75.43} | {'F..F': 26} | {'LNM..LNM': 26} | LNM..LNM | 0 | ['F18 1.3 vu', 'F19 1.3 vu', 'F20 1.3 vu', 'F21 1.3 vu', 'F22 1.3 vu', 'F23 1.3 vu', 'F24 1.3 vu', 'F25 1.3 vu', 'F26 1.3 vu', 'F27 1.3 vu', 'F28 1.3 vu', 'F29 1.3 vu'] | {'Sb': [5.65], 'Pd': [1.85], 'F': [1.17, 1.19, 1.2, 1.27, 1.29, 1.3]} | 0.06137223 | 0.4975446 | 0.4410832 | 137311-BV-component_1-Sb2Pd1F12-2p | F12 Pd1 Sb2 | F-Pd-Sb | Pd..F_2.176 | 0.30761 | 17.76396
33374 | 101205 | ICSD | (0, 0, 1) | Sr4Cl8O32 | 2 | 0 | 6.2401064 | 9.2401064 | 4 | (Sr4Cl8O32)4 | {3: 151.66323999999994, 2: 148.90667999999994, 1: 139.84672, 0: 139.81532000000033} | 0.9818245 | 0.034457 | 0.03955132 | 1.37828 | 0.01501604 | O..O¦O..Sr | {'O..O': 463.08, 'O..Sr': 62.07} | {'O..O': 144, 'O..Sr': 16} | {'LNM..LNM': 144, 'EPM..LNM': 16} | EPM..LNM¦LNM..LNM | 0 | ['O100 2.6 vu', 'O101 2.6 vu', 'O102 2.6 vu', 'O103 2.6 vu', 'O104 2.6 vu', 'O105 2.6 vu', 'O106 2.6 vu', 'O107 2.6 vu', 'O108 2.6 vu', 'O109 2.6 vu', 'O110 2.6 vu', 'O111 2.6 vu', 'O112 2.4 vu', 'O113 2.4 vu', 'O114 2.4 vu', 'O115 2.4 vu', 'O116 2.4 vu', 'O117 2.4 vu', 'O118 2.4 vu', 'O119 2.4 vu', 'O120 2.4 vu', 'O121 2.4 vu', 'O122 2.4 vu', 'O123 2.4 vu', 'O124 2.4 vu', 'O125 2.4 vu', 'O126 2.4 vu', 'O127 2.4 vu', 'O128 2.5 vu', 'O129 2.5 vu', 'O130 2.5 vu', 'O131 2.5 vu', 'O132 2.5 vu', 'O133 2.5 vu', 'O134 2.5 vu', 'O135 2.5 vu', 'O136 2.5 vu', 'O137 2.5 vu', 'O138 2.5 vu', 'O139 2.5 vu', 'O140 2.5 vu', 'O141 2.5 vu', 'O142 2.5 vu', 'O143 2.5 vu', 'O144 2.6 vu', 'O145 2.6 vu', 'O146 2.6 vu', 'O147 2.6 vu', 'O148 2.6 vu', 'O149 2.6 vu', 'O150 2.6 vu', 'O151 2.6 vu', 'O152 2.6 vu', 'O153 2.6 vu', 'O154 2.6 vu', 'O155 2.6 vu', 'O156 2.6 vu', 'O157 2.6 vu', 'O158 2.6 vu', 'O159 2.6 vu', 'O160 2.5 vu', 'O161 2.5 vu', 'O162 2.5 vu', 'O163 2.5 vu', 'O164 2.5 vu', 'O165 2.5 vu', 'O166 2.5 vu', 'O167 2.5 vu', 'O168 2.5 vu', 'O169 2.5 vu', 'O170 2.5 vu', 'O171 2.5 vu', 'O172 2.5 vu', 'O173 2.5 vu', 'O174 2.5 vu', 'O175 2.5 vu', 'O64 2.6 vu', 'O65 2.6 vu', 'O66 2.6 vu', 'O67 2.6 vu', 'O68 2.6 vu', 'O69 2.6 vu', 'O70 2.6 vu', 'O71 2.6 vu', 'O72 2.6 vu', 'O73 2.6 vu', 'O74 2.6 vu', 'O75 2.6 vu', 'O76 2.6 vu', 'O77 2.6 vu', 'O78 2.6 vu', 'O79 2.6 vu', 'O80 2.6 vu', 'O81 2.6 vu', 'O82 2.6 vu', 'O83 2.6 vu', 'O84 2.6 vu', 'O85 2.6 vu', 'O86 2.6 vu', 'O87 2.6 vu', 'O88 2.6 vu', 'O89 2.6 vu', 'O90 2.6 vu', 'O91 2.6 vu', 'O92 2.6 vu', 'O93 2.6 vu', 'O94 2.6 vu', 'O95 2.6 vu', 'O96 2.6 vu', 'O97 2.6 vu', 'O98 2.6 vu', 'O99 2.6 vu'] | {'Sr': [2.21], 'Cl': [7.75, 7.79], 'O': [2.36, 2.43, 2.53, 2.55, 2.56, 2.6]} | 0.2326619 | 0.7646878 | 0.002650254 | 101205-BV-component_3-Sr4Cl8O32-2p | Cl2 O8 Sr1 | Cl-O-Sr | Sr..O_2.590 | 0.26896 | 31.77605
33427 | 120439 | ICSD | (0, 0, 1) | Rb1W2O2F9 | 2 | 0 | 7.200674 | 10.20067 | 4 | (Rb1W2O2F9)4 | {3: 28.585799999999978, 2: 28.22385999999999, 1: 26.74306, 0: 25.484259999999995} | 0.9873385 | 0.01005389 | 0.009687018 | 0.18097 | 0.006194101 | F..F¦F..O¦O..O¦O..Rb | {'F..F': 42.18, 'F..O': 127.7, 'O..O': 20.5, 'O..Rb': 4.57} | {'F..O': 40, 'F..F': 16, 'O..O': 8, 'O..Rb': 8} | {'LNM..LNM': 64, 'EPM..LNM': 8} | EPM..LNM¦LNM..LNM | 0 | ['F24 1.3 vu', 'F25 1.3 vu', 'F26 1.3 vu', 'F27 1.3 vu', 'F28 1.3 vu', 'F29 1.3 vu', 'F30 1.3 vu', 'F31 1.3 vu', 'F32 1.2 vu', 'F33 1.2 vu', 'F34 1.2 vu', 'F35 1.2 vu', 'F36 1.2 vu', 'F37 1.2 vu', 'F38 1.2 vu', 'F39 1.2 vu', 'F40 1.2 vu', 'F41 1.2 vu', 'F42 1.2 vu', 'F43 1.2 vu', 'F44 1.2 vu', 'F45 1.2 vu', 'F46 1.2 vu', 'F47 1.2 vu', 'F48 1.3 vu', 'F49 1.3 vu', 'F50 1.3 vu', 'F51 1.3 vu', 'F52 1.3 vu', 'F53 1.3 vu', 'F54 1.3 vu', 'F55 1.3 vu'] | {'Rb': [1.31], 'W': [6.05], 'O': [1.98], 'F': [1.1, 1.24, 1.26, 1.29]} | 0.1166969 | 0.4774402 | 0.4058629 | 120439-BV-component_3-Rb1W2O2F9-2p | F9 O2 Rb1 W2 | F-O-Rb-W | Rb..F_2.943 | 0.12033 | 16.37489
33440 | 123962 | ICSD | (0, 1, 1) | Ni1Mo4H26C4O24 | 2 | 0 | 7.682245 | 10.08225 | 2 | (Ni1Mo4H26C4O24)2 | {3: 61.67880000000008, 2: 60.99831000000005, 1: 60.01881000000006, 0: 56.595080000000046} | 0.9889672 | 0.01620214 | 0.02784906 | 0.68049 | 0.008067912 | H..H¦H..O¦O..O | {'H..H': 75.58, 'H..O': 121.4, 'O..O': 29.7} | {'H..O': 44, 'H..H': 28, 'O..O': 12} | {'H..LNM': 44, 'H..H': 28, 'LNM..LNM': 12} | H..H¦H..LNM¦LNM..LNM | 0 | ['O102 3.0 vu', 'O103 3.0 vu', 'O104 3.0 vu', 'O105 3.0 vu', 'O82 2.9 vu', 'O83 2.9 vu', 'O84 2.9 vu', 'O85 2.9 vu'] | {'Ni': [2.18], 'Mo': [6.16], 'H': [0.97, 0.99, 1.02, 1.04, 1.11, 1.22, 1.26, 1.29, 1.41, 1.43], 'C': [4.1, 4.2], 'O': [1.67, 1.89, 1.91, 1.94, 1.97, 2.08, 2.94, 2.99]} | 0.1338567 | 0.1926739 | 0.6734694 | 123962-BV-component_1-Ni1Mo4H26C4O24-2p | C4 H26 Mo4 Ni1 O24 | C-H-Mo-Ni-O | H..O_1.722 | 0.15477 | 26.31112
33477 | 413414 | ICSD | (0, 0, 1) | Nd2Te1Mo6H36O42 | 2 | -0.0197 | 13.92301 | 16.32301 | 4 | (Nd2Te1Mo6H36O42)2_(H2O1)2 | {3: 85.9085199999998, 2: 84.04747999999987, 1: 82.58473999999984, 0: 81.30203999999986} | 0.978337 | 0.02584778 | 0.0382546 | 0.93052 | 0.01042948 | H..H¦H..O¦O..O | {'H..H': 107.15, 'H..O': 235.96, 'O..O': 21.5} | {'H..O': 84, 'H..H': 52, 'O..O': 8} | {'H..LNM': 84, 'H..H': 52, 'LNM..LNM': 8} | H..H¦H..LNM¦LNM..LNM | 0 | [] | {'Nd': [3.09], 'Te': [6.37], 'Mo': [5.56, 5.59], 'H': [0.91, 0.95, 0.98, 1.02, 1.05, 1.06, 1.08, 1.09, 1.1, 1.11, 1.12, 1.13, 1.17, 1.18], 'O': [1.7, 1.75, 1.77, 1.82, 1.88, 1.89, 1.92, 1.93, 1.95, 1.98, 1.99, 2.0, 2.03, 2.04, 2.05, 2.08, 2.1, 2.12]} | 0.4040048 | 0.3175396 | 0.2784556 | 413414-BV-component_1-Nd2Te1Mo6H36O42-2p | H36 Mo6 Nd2 O42 Te1 | H-Mo-Nd-O-Te | H..O_1.755 | 0.14389 | 32.09124
33661 | 21016 | ICSD | (0, 0, 1) | Cs2Sb2O1F10 | 2 | 0 | 5.335097 | 8.255097 | 4 | (Cs2Sb2O1F10)4 | {3: 29.197860000000013, 2: 28.009420000000002, 0: 25.9053} | 0.959297 | 0.03301222 | 0.04496218 | 0.59422 | 0.01501084 | Cs..F¦F..F | {'F..F': 96.15, 'Cs..F': 119.46} | {'F..F': 40, 'Cs..F': 32} | {'LNM..LNM': 40, 'EPM..LNM': 32} | EPM..LNM¦LNM..LNM | 0 | ['F20 1.2 vu', 'F21 1.2 vu', 'F22 1.2 vu', 'F23 1.2 vu', 'F24 1.2 vu', 'F25 1.2 vu', 'F26 1.2 vu', 'F27 1.2 vu', 'F28 1.3 vu', 'F29 1.3 vu', 'F30 1.3 vu', 'F31 1.3 vu', 'F32 1.3 vu', 'F33 1.3 vu', 'F34 1.3 vu', 'F35 1.3 vu', 'F36 1.3 vu', 'F37 1.3 vu', 'F38 1.3 vu', 'F39 1.3 vu', 'F40 1.3 vu', 'F41 1.3 vu', 'F42 1.3 vu', 'F43 1.3 vu', 'F44 1.3 vu', 'F45 1.3 vu', 'F46 1.3 vu', 'F47 1.3 vu', 'F48 1.3 vu', 'F49 1.3 vu', 'F50 1.3 vu', 'F51 1.3 vu', 'F52 1.3 vu', 'F53 1.3 vu', 'F54 1.3 vu', 'F55 1.3 vu', 'F56 1.3 vu', 'F57 1.3 vu', 'F58 1.3 vu', 'F59 1.3 vu', 'O16 2.6 vu', 'O17 2.6 vu', 'O18 2.6 vu', 'O19 2.6 vu'] | {'Cs': [1.07], 'Sb': [5.89], 'O': [2.57], 'F': [1.23, 1.26, 1.28, 1.29]} | 0.3609471 | 0.6390529 |  | 21016-BV-component_3-Cs2Sb2O1F10-2p | Cs2 F10 O1 Sb2 | Cs-F-O-Sb | Cs..F_2.981 | 0.17227 | 31.76698
33711 | 417946 | ICSD | (1, 0, 0) | K4Nb8P4S40 | 2 | 0 | 8.77111708 | 12.55111708 | 2 | (K4Nb8P4S40)2 | {3: 86.31276000000001, 2: 84.46495999999996, 1: 82.97943999999995, 0: 72.50935999999992} | 0.9785918 | 0.02566389 | 0.0351956 | 1.8478 | 0.01072545 | K..S¦P..S¦S..S | {'S..S': 346.57, 'K..S': 179.36, 'P..S': 11.72} | {'S..S': 96, 'K..S': 40, 'P..S': 8} | {'NM..NM': 104, 'EPM..NM': 40} | EPM..NM¦NM..NM | 0 | ['Nb16 6.3 vu', 'Nb17 6.3 vu', 'Nb18 6.3 vu', 'Nb19 6.3 vu', 'Nb20 6.3 vu', 'Nb21 6.3 vu', 'Nb22 6.3 vu', 'Nb23 6.3 vu'] | {'K': [0.91], 'Nb': [6.25, 6.3], 'P': [5.21], 'S': [1.87, 2.03, 2.13, 2.28, 2.51, 2.54, 2.7, 2.77, 2.79, 2.81]} | 0.1338656 | 0.1076199 | 0.7585146 | 417946-BV-component_1-K4Nb8P4S40-2p | K1 Nb2 P1 S10 | K-Nb-P-S | K..S_3.250 | 0.168 | 24.66833
33748 | 251659 | ICSD | (0, 1, 0) | K2Nb4P2Se20 | 2 | -0.0071 | 61.73640504 | 66.85640504 | 4 | (K2Nb4P2Se20)4 | {3: 88.36433999999997, 2: 85.97102, 1: 84.11432000000003, 0: 74.40012000000007} | 0.9729153 | 0.03626242 | 0.04642715 | 1.19666 | 0.01263205 | K..Se¦P..Se¦Se..Se | {'Se..Se': 392.24, 'K..Se': 178.57, 'P..Se': 16.0} | {'Se..Se': 92, 'K..Se': 32, 'P..Se': 8} | {'NM..NM': 100, 'EPM..NM': 32} | EPM..NM¦NM..NM | 0 | [] | {'K': [0.86, 0.9], 'Nb': [5.91, 5.98, 6.1, 6.11], 'P': [5.33, 5.37], 'Se': [1.95, 2.15, 2.2, 2.24, 2.43, 2.44, 2.63, 2.7, 2.85, 2.86, 2.91, 2.92, 2.95, 2.99, 3.02, 3.04]} | 0.1713895 | 0.1329612 | 0.6956493 | 251659-BV-component_1-K2Nb4P2Se20-2p | K1 Nb2 P1 Se10 | K-Nb-P-Se | K..Se_3.392 | 0.16263 | 27.45372
33794 | 21061 | ICSD | (0, 0, 1) | Cs4As4O2F20 | 2 | 0 | 9.96946 | 12.88946 | 2 | (Cs4As4O2F20)2 | {3: 27.196039999999968, 2: 26.394979999999958, 1: 24.478399999999965, 0: 23.301359999999967} | 0.970545 | 0.02356059 | 0.03540187 | 0.80106 | 0.01333608 | Cs..F¦F..F | {'F..F': 103.64, 'Cs..F': 83.56} | {'F..F': 44, 'Cs..F': 24} | {'LNM..LNM': 44, 'EPM..LNM': 24} | EPM..LNM¦LNM..LNM | 0 | ['F32 1.2 vu', 'F33 1.2 vu', 'F34 1.2 vu', 'F35 1.2 vu', 'F36 1.2 vu', 'F37 1.2 vu', 'F38 1.2 vu', 'F39 1.2 vu', 'F40 1.3 vu', 'F41 1.3 vu', 'F42 1.3 vu', 'F43 1.3 vu', 'F44 1.3 vu', 'F45 1.3 vu', 'F46 1.3 vu', 'F47 1.3 vu', 'F56 1.2 vu', 'F57 1.2 vu', 'F58 1.2 vu', 'F59 1.2 vu', 'O16 3.0 vu', 'O17 3.0 vu', 'O18 3.0 vu', 'O19 3.0 vu'] | {'Cs': [1.07], 'As': [5.12, 5.28], 'O': [2.98], 'F': [1.01, 1.04, 1.08, 1.16, 1.21, 1.24, 1.27]} | 0.2056806 | 0.492102 | 0.3022174 | 21061-BV-component_1-Cs4As4O2F20-2p | As2 Cs2 F10 O1 | As-Cs-F-O | Cs..F_3.121 | 0.11789 | 28.84322
33926 | 423280 | ICSD | (0, 0, 1) | V1P2H6N1O6 | 2 | 0 | 6.499039 | 8.899039 | 4 | (V1P2H6N1O6)4 | {3: 37.92433999999994, 2: 37.55563999999996, 0: 29.88229999999999} | 0.990278 | 0.0153625 | 0.02179789 | 0.18435 | 0.007484613 | H..H¦H..O | {'H..H': 47.74, 'H..O': 78.11} | {'H..H': 24, 'H..O': 24} | {'H..H': 24, 'H..LNM': 24} | H..H¦H..LNM | 0 | ['H32 1.6 vu', 'H33 1.6 vu', 'H34 1.6 vu', 'H35 1.6 vu'] | {'V': [3.15], 'P': [4.83, 5.28], 'H': [1.36, 1.38, 1.42, 1.59], 'N': [4.04], 'O': [1.99, 2.05]} | 0.04584658 | 0.9541534 |  | 423280-BV-component_1-V1P2H6N1O6-2p | H6 N1 O6 P2 V1 | H-N-O-P-V | V..O_2.000 | 0.5371 | 24.67788
33975 | 84606 | ICSD | (0, 0, 1) | Ti4Ag4P4S22 | 2 | 0 | 11.34384296 | 15.12384296 | 4 | (Ti4Ag4P4S22)4 | {3: 86.32040000000005, 2: 85.56604000000003, 1: 80.12823999999998, 0: 62.88907999999995} | 0.9912609 | 0.01714455 | 0.01979393 | 0.37718 | 0.006474425 | S..S | {'S..S': 346.71} | {'S..S': 88} | {'NM..NM': 88} | NM..NM | 0 | [] | {'Ti': [3.64], 'Ag': [1.0, 1.02], 'P': [5.12, 5.19], 'S': [1.84, 1.97, 2.05, 2.06, 2.09, 2.29, 2.32, 2.41, 2.43]} | 0.03219452 | 0.232074 | 0.7357315 | 84606-BV-component_3-Ti4Ag4P4S22-2p | Ag2 P2 S11 Ti2 | Ag-P-S-Ti | Ag..S_2.613 | 0.26279 | 24.08691
33981 | 421958 | ICSD | (1, 0, 0) | W4S8O36 | 2 | 0 | 6.487421 | 9.487421 | 2 | (W4S8O36)2 | {3: 76.30984000000011, 2: 75.92908000000001, 1: 73.48708000000002, 0: 69.90695999999997} | 0.9950103 | 0.007322308 | 0.009321762 | 0.38076 | 0.003567242 | O..O | {'O..O': 336.5} | {'O..O': 104} | {'LNM..LNM': 104} | LNM..LNM | 0 | ['O40 2.5 vu', 'O41 2.5 vu', 'O42 2.5 vu', 'O43 2.5 vu', 'O44 2.5 vu', 'O45 2.5 vu', 'O46 2.5 vu', 'O47 2.5 vu'] | {'W': [5.66], 'S': [6.01, 6.03], 'O': [2.03, 2.1, 2.11, 2.29, 2.33, 2.34, 2.35, 2.36, 2.54]} | 0.05946699 | 0.3813909 | 0.5591421 | 421958-BV-component_1-W4S8O36-2p | O9 S2 W1 | O-S-W | W..O_2.186 | 0.45508 | 17.25675
34054 | 410302 | ICSD | (0, 1, 0) | Bi8Se16Cl28 | 2 | 0 | 12.94816 | 16.58816 | 2 | (Bi8Se16Cl28)2 | {3: 47.27738999999985, 2: 46.28232999999989, 1: 44.22444999999995, 0: 42.93334999999994} | 0.9789527 | 0.01877472 | 0.02242158 | 0.99506 | 0.00697353 | Cl..Cl¦Cl..Se¦Se..Se | {'Cl..Cl': 66.27, 'Cl..Se': 360.97, 'Se..Se': 27.67} | {'Cl..Se': 80, 'Cl..Cl': 16, 'Se..Se': 10} | {'NM..NM': 106} | NM..NM | 0 | [] | {'Bi': [3.12, 3.14, 3.19, 3.23], 'Se': [2.36, 2.42, 2.44, 2.46, 2.57, 2.61], 'Cl': [0.92, 0.98, 1.02, 1.03, 1.07, 1.08, 1.09, 1.1, 1.11, 1.12]} | 0.2290633 | 0.4737249 | 0.2972118 | 410302-BV-component_1-Bi8Se16Cl28-2p | Bi2 Cl7 Se4 | Bi-Cl-Se | Bi..Cl_3.092 | 0.18136 | 25.00504
34135 | 3439 | ICSD | (0, -1, 1) | Li2Mo4O4F18 | 2 | 0 | 6.612808 | 9.612808 | 2 | (Li2Mo4O4F18)2 | {3: 26.99210000000002, 2: 26.792670000000022, 1: 25.62764, 0: 25.2} | 0.9926115 | 0.007670385 | 0.008600916 | 0.19943 | 0.003928044 | F..F¦F..O¦O..O | {'F..F': 29.24, 'F..O': 87.49, 'O..O': 32.65} | {'F..O': 32, 'F..F': 10, 'O..O': 10} | {'LNM..LNM': 52} | LNM..LNM | 0 | ['F24 1.2 vu', 'F25 1.2 vu', 'F26 1.2 vu', 'F27 1.2 vu', 'F52 1.4 vu', 'F53 1.4 vu', 'F54 1.4 vu', 'F55 1.4 vu'] | {'Li': [1.02, 1.03], 'Mo': [5.76, 5.79], 'O': [2.02, 2.05], 'F': [1.05, 1.09, 1.1, 1.11, 1.17, 1.21, 1.37]} | 0.1112829 | 0.6500921 | 0.2386251 | 3439-BV-component_1-Li2Mo4O4F18-2p | F9 Li1 Mo2 O2 | F-Li-Mo-O | Li..F_2.058 | 0.15159 | 17.93627
34180 | 291412 | ICSD | (0, 0, 1) | Na4C8S8N4O16F24 | 2 | 0 | 9.014393 | 11.93439 | 4 | (Na4C8S8N4O16F24)4 | {3: 156.94020000000026, 2: 156.63348000000016, 1: 152.83795999999992, 0: 150.98035999999996} | 0.9980456 | 0.00568 | 0.006924318 | 0.15336 | 0.001944561 | F..F | {'F..F': 313.14} | {'F..F': 108} | {'LNM..LNM': 108} | LNM..LNM | 0 | ['F168 1.2 vu', 'F169 1.2 vu', 'F170 1.2 vu', 'F171 1.2 vu', 'F172 1.2 vu', 'F173 1.2 vu', 'F174 1.2 vu', 'F175 1.2 vu', 'F176 1.2 vu', 'F177 1.2 vu', 'F178 1.2 vu', 'F179 1.2 vu', 'F180 1.2 vu', 'F181 1.2 vu', 'F182 1.2 vu', 'F183 1.2 vu', 'F184 1.2 vu', 'F185 1.2 vu', 'F186 1.2 vu', 'F187 1.2 vu', 'F188 1.2 vu', 'F189 1.2 vu', 'F190 1.2 vu', 'F191 1.2 vu', 'F192 1.2 vu', 'F193 1.2 vu', 'F194 1.2 vu', 'F195 1.2 vu', 'F196 1.2 vu', 'F197 1.2 vu', 'F198 1.2 vu', 'F199 1.2 vu', 'F200 1.2 vu', 'F201 1.2 vu', 'F202 1.2 vu', 'F203 1.2 vu', 'F204 1.2 vu', 'F205 1.2 vu', 'F206 1.2 vu', 'F207 1.2 vu', 'F208 1.2 vu', 'F209 1.2 vu', 'F210 1.2 vu', 'F211 1.2 vu', 'F212 1.2 vu', 'F213 1.2 vu', 'F214 1.2 vu', 'F215 1.2 vu', 'F216 1.3 vu', 'F217 1.3 vu', 'F218 1.3 vu', 'F219 1.3 vu', 'F220 1.3 vu', 'F221 1.3 vu', 'F222 1.3 vu', 'F223 1.3 vu', 'F224 1.2 vu', 'F225 1.2 vu', 'F226 1.2 vu', 'F227 1.2 vu', 'F228 1.2 vu', 'F229 1.2 vu', 'F230 1.2 vu', 'F231 1.2 vu', 'F232 1.2 vu', 'F233 1.2 vu', 'F234 1.2 vu', 'F235 1.2 vu', 'F236 1.2 vu', 'F237 1.2 vu', 'F238 1.2 vu', 'F239 1.2 vu', 'F240 1.2 vu', 'F241 1.2 vu', 'F242 1.2 vu', 'F243 1.2 vu', 'F244 1.2 vu', 'F245 1.2 vu', 'F246 1.2 vu', 'F247 1.2 vu', 'F248 1.2 vu', 'F249 1.2 vu', 'F250 1.2 vu', 'F251 1.2 vu', 'F252 1.2 vu', 'F253 1.2 vu', 'F254 1.2 vu', 'F255 1.2 vu'] | {'Na': [1.04, 1.07], 'C': [3.91, 3.95, 3.97], 'S': [5.7, 5.72, 5.76, 5.79], 'N': [3.04, 3.05], 'O': [2.04, 2.05, 2.06, 2.08, 2.09, 2.1, 2.19, 2.2], 'F': [1.2, 1.21, 1.22, 1.23, 1.25, 1.26]} | 0.05146447 | 0.6368493 | 0.3116862 | 291412-BV-component_3-Na4C8S8N4O16F24-2p | C2 F6 N1 Na1 O4 S2 | C-F-N-Na-O-S | Na..O_2.411 | 0.17577 | 14.20067
34226 | 240940 | ICSD | (1, 0, 0) | Dy20C8Br36 | 2 | 0 | 8.648096 | 12.3681 | 2 | (Dy20C8Br36)2 | {3: 70.21514000000005, 2: 68.23212000000007, 0: 63.961640000000045} | 0.9717579 | 0.03098469 | 0.03366425 | 1.98302 | 0.00916149 | Br..Br¦Br..Dy | {'Br..Br': 618.94, 'Br..Dy': 47.83} | {'Br..Br': 120, 'Br..Dy': 8} | {'NM..NM': 120, 'FM..NM': 8} | FM..NM¦NM..NM | 0 | [] | {'Dy': [3.02, 3.06, 3.1, 4.18], 'C': [3.66], 'Br': [1.2, 1.21, 1.23, 1.24, 1.28, 1.29, 1.3, 1.35]} | 0.3171056 | 0.6828944 |  | 240940-BV-component_1-Dy20C8Br36-2p | Br9 C2 Dy5 | Br-C-Dy | Dy..Br_2.949 | 0.34964 | 23.80517
34275 | 411935 | ICSD | (0, 1, 0) | Rb8C16N24 | 2 | 0 | 4.016072288 | 7.336072288 | 4 | (Rb8C16N24)4 | {3: 138.7724000000002, 2: 133.4712800000001, 1: 131.29920000000004, 0: 127.03592000000002} | 0.9617999 | 0.04733143 | 0.07238325 | 2.65056 | 0.01490522 | C..C¦C..N¦C..Rb¦N..N¦N..Rb | {'N..N': 100.41, 'C..N': 70.07, 'C..C': 58.59, 'N..Rb': 376.32, 'C..Rb': 75.07} | {'N..Rb': 80, 'N..N': 48, 'C..N': 32, 'C..C': 32, 'C..Rb': 32} | {'LNM..LNM': 112, 'EPM..LNM': 112} | EPM..LNM¦LNM..LNM | 0 | [] | {'Rb': [0.97, 1.29], 'C': [3.65, 3.79, 3.92, 3.97], 'N': [2.49, 2.64, 2.67, 2.75, 3.17, 3.36]} | 0.4516789 | 0.1850708 | 0.3632503 | 411935-BV-component_3-Rb8C16N24-2p | C2 N3 Rb1 | C-N-Rb | Rb..N_3.062 | 0.15399 | 31.58258
34597 | 428779 | ICSD | (0, 0, 1) | K2C8N6 | 2 | 0 | 6.192245 | 9.512245 | 2 | (K2C8N6)2 | {3: 25.201659999999997, 2: 24.845279999999995, 1: 23.866579999999995, 0: 23.499599999999994} | 0.9858589 | 0.05939667 | 0.09528333 | 0.35638 | 0.01066987 | C..N¦K..N | {'C..N': 19.36, 'K..N': 23.24} | {'C..N': 8, 'K..N': 4} | {'LNM..LNM': 8, 'EPM..LNM': 4} | EPM..LNM¦LNM..LNM | 0 | [] | {'K': [1.22], 'C': [3.81, 3.83, 3.91, 4.3], 'N': [2.67, 2.68, 2.79]} | 0.2093816 | 0.5750091 | 0.2156093 | 428779-BV-component_1-K2C8N6-2p | C4 K1 N3 | C-K-N | K..N_2.890 | 0.1727 | 24.1886
34683 | 27510 | ICSD | (1, 0, -1) | Mo36O104 | 2 | 0 | 28.88827 | 31.88827 | 2 | (Mo36O104)2 | {3: 210.3335400000004, 2: 208.2450600000003, 1: 203.36672000000016, 0: 180.9959000000002} | 0.9900706 | 0.0108775 | 0.01470199 | 2.08848 | 0.008480172 | O..O | {'O..O': 961.66} | {'O..O': 384} | {'LNM..LNM': 384} | LNM..LNM | 0 | ['O200 2.7 vu', 'O201 2.7 vu', 'O202 2.7 vu', 'O203 2.7 vu', 'O236 2.6 vu', 'O237 2.6 vu', 'O238 2.6 vu', 'O239 2.6 vu', 'O256 2.4 vu', 'O257 2.4 vu', 'O258 2.4 vu', 'O259 2.4 vu', 'O264 2.6 vu', 'O265 2.6 vu', 'O266 2.6 vu', 'O267 2.6 vu', 'O92 2.7 vu', 'O93 2.7 vu', 'O94 2.7 vu', 'O95 2.7 vu'] | {'Mo': [4.66, 5.13, 5.16, 5.23, 5.29, 5.3, 5.33, 5.37, 5.41, 5.57, 5.62, 5.65, 5.69, 5.78, 5.8, 5.97, 6.55], 'O': [1.72, 1.73, 1.77, 1.83, 1.84, 1.87, 1.91, 1.92, 1.95, 1.97, 2.0, 2.02, 2.08, 2.1, 2.11, 2.12, 2.13, 2.14, 2.17, 2.19, 2.2, 2.21, 2.23, 2.24, 2.25, 2.26, 2.27, 2.28, 2.3, 2.33, 2.34, 2.37, 2.4, 2.41, 2.56, 2.57, 2.71]} | 0.07118773 | 0.1662826 | 0.7625296 | 27510-BV-component_1-Mo36O104-2p | Mo9 O26 | Mo-O | Mo..O_2.124 | 0.51806 | 26.50954
34697 | 81409 | ICSD | (0, 0, 1) | La10C4Br18 | 2 | 0 | 7.6683615 | 11.3883615 | 4 | (La10C4Br18)4 | {3: 69.13472000000002, 2: 65.87031999999992, 1: 59.25336000000004, 0: 52.49683999999999} | 0.952782 | 0.04295263 | 0.05788931 | 1.6322 | 0.01450863 | Br..Br¦Br..La | {'Br..Br': 398.72, 'Br..La': 210.78} | {'Br..Br': 104, 'Br..La': 48} | {'NM..NM': 104, 'FM..NM': 48} | FM..NM¦NM..NM | 0 | [] | {'La': [2.83, 2.9, 3.15, 3.2], 'C': [3.82, 4.14], 'Br': [0.95, 1.25, 1.28, 1.29, 1.31, 1.34]} | 0.1962029 | 0.3977045 | 0.4060926 | 81409-BV-component_3-La10C4Br18-2p | Br9 C2 La5 | Br-C-La | La..Br_3.203 | 0.27113 | 30.75246
34756 | 124432 | ICSD | (1, 0, 2) | K4U2N8O28 | 2 | 0 | 3.394938 | 6.394938 | 2 | (K4U2N8O28)2 | {3: 56.90626000000005, 2: 54.55792000000003, 0: 52.87815999999998} | 0.9587332 | 0.02863829 | 0.03997426 | 2.34834 | 0.01518112 | K..O¦N..O¦O..O | {'O..O': 241.61, 'N..O': 27.9, 'K..O': 145.96} | {'O..O': 100, 'K..O': 48, 'N..O': 16} | {'LNM..LNM': 116, 'EPM..LNM': 48} | EPM..LNM¦LNM..LNM | 0 | ['O28 2.5 vu', 'O29 2.5 vu', 'O30 2.5 vu', 'O31 2.5 vu', 'O32 2.5 vu', 'O33 2.5 vu', 'O34 2.5 vu', 'O35 2.5 vu'] | {'K': [1.14], 'U': [6.85], 'N': [4.42, 4.43], 'O': [1.98, 2.04, 2.05, 2.06, 2.16, 2.18, 2.54]} | 0.5829895 | 0.4170105 |  | 124432-BV-component_1-K4U2N8O28-2p | K2 N4 O14 U1 | K-N-O-U | K..O_2.832 | 0.13911 | 32.06425
34818 | 120437 | ICSD | (1, 0, 0) | Na2W4O4F18 | 2 | 0 | 6.926853 | 9.926853 | 2 | (Na2W4O4F18)2 | {3: 28.07279999999997, 2: 27.855979999999963, 1: 27.065439999999967, 0: 26.14099999999997} | 0.9922765 | 0.007743571 | 0.009648211 | 0.21682 | 0.003794829 | F..F¦F..O¦O..O | {'F..O': 96.02, 'F..F': 50.73, 'O..O': 37.29} | {'F..O': 32, 'F..F': 16, 'O..O': 8} | {'LNM..LNM': 56} | LNM..LNM | 0 | ['F32 1.2 vu', 'F33 1.2 vu', 'F34 1.2 vu', 'F35 1.2 vu', 'F36 1.2 vu', 'F37 1.2 vu', 'F38 1.2 vu', 'F39 1.2 vu', 'F40 1.3 vu', 'F41 1.3 vu', 'F42 1.3 vu', 'F43 1.3 vu', 'F44 1.3 vu', 'F45 1.3 vu', 'F46 1.3 vu', 'F47 1.3 vu'] | {'Na': [1.14], 'W': [6.05], 'O': [2.01], 'F': [1.13, 1.14, 1.2, 1.25, 1.26]} | 0.1122373 | 0.4092246 | 0.4785382 | 120437-BV-component_1-Na2W4O4F18-2p | F9 Na1 O2 W2 | F-Na-O-W | Na..F_2.457 | 0.12157 | 17.68538
34899 | 281183 | ICSD | (1, 0, 0) | Cs4C8S8N4O16F24 | 2 | 0 | 9.364005 | 12.284 | 4 | (Cs4C8S8N4O16F24)4 | {3: 160.24080000000072, 2: 159.9580000000002, 1: 157.2880800000004, 0: 153.7956000000004} | 0.9982352 | 0.00505 | 0.00550273 | 0.1414 | 0.001491321 | F..F | {'F..F': 437.83} | {'F..F': 112} | {'LNM..LNM': 112} | LNM..LNM | 0 | ['F160 1.3 vu', 'F161 1.3 vu', 'F162 1.3 vu', 'F163 1.3 vu', 'F164 1.3 vu', 'F165 1.3 vu', 'F166 1.3 vu', 'F167 1.3 vu', 'F176 1.3 vu', 'F177 1.3 vu', 'F178 1.3 vu', 'F179 1.3 vu', 'F180 1.3 vu', 'F181 1.3 vu', 'F182 1.3 vu', 'F183 1.3 vu', 'F184 1.3 vu', 'F185 1.3 vu', 'F186 1.3 vu', 'F187 1.3 vu', 'F188 1.3 vu', 'F189 1.3 vu', 'F190 1.3 vu', 'F191 1.3 vu', 'F192 1.2 vu', 'F193 1.2 vu', 'F194 1.2 vu', 'F195 1.2 vu', 'F196 1.2 vu', 'F197 1.2 vu', 'F198 1.2 vu', 'F199 1.2 vu', 'F208 1.3 vu', 'F209 1.3 vu', 'F210 1.3 vu', 'F211 1.3 vu', 'F212 1.3 vu', 'F213 1.3 vu', 'F214 1.3 vu', 'F215 1.3 vu', 'F224 1.3 vu', 'F225 1.3 vu', 'F226 1.3 vu', 'F227 1.3 vu', 'F228 1.3 vu', 'F229 1.3 vu', 'F230 1.3 vu', 'F231 1.3 vu', 'F232 1.3 vu', 'F233 1.3 vu', 'F234 1.3 vu', 'F235 1.3 vu', 'F236 1.3 vu', 'F237 1.3 vu', 'F238 1.3 vu', 'F239 1.3 vu', 'F240 1.2 vu', 'F241 1.2 vu', 'F242 1.2 vu', 'F243 1.2 vu', 'F244 1.2 vu', 'F245 1.2 vu', 'F246 1.2 vu', 'F247 1.2 vu'] | {'Cs': [1.14], 'C': [4.08, 4.1], 'S': [5.65, 6.16], 'N': [3.08], 'O': [1.88, 2.1, 2.21, 2.24], 'F': [1.13, 1.2, 1.21, 1.27, 1.29, 1.32]} | 0.04387761 | 0.4142494 | 0.541873 | 281183-BV-component_3-Cs4C8S8N4O16F24-2p | C2 Cs1 F6 N1 O4 S2 | C-Cs-F-N-O-S | Cs..O_3.150 | 0.1371 | 13.34706
35087 | 251005 | ICSD | (1, -1, -1) | Na1Tc12Br25 | 2 | 0 | 9.721651 | 13.44165 | 2 | (Na1Tc12Br25)2 | {3: 56.59650999999999, 2: 55.35362000000001, 1: 54.777580000000015, 0: 53.671139999999994} | 0.9780395 | 0.02219446 | 0.0276494 | 1.24289 | 0.006321409 | Br..Br¦Br..Na | {'Br..Br': 541.86, 'Br..Na': 36.7} | {'Br..Br': 104, 'Br..Na': 8} | {'NM..NM': 104, 'EPM..NM': 8} | EPM..NM¦NM..NM | 0 | [] | {'Na': [0.8], 'Tc': [6.66, 6.69, 6.73, 6.76, 6.79], 'Br': [0.88, 0.89, 0.93, 0.94, 0.98, 1.05, 1.55, 1.57, 1.61, 1.66, 1.69, 1.72]} | 0.4248659 | 0.1969118 | 0.3782222 | 251005-BV-component_1-Na1Tc12Br25-2p | Br25 Na1 Tc12 | Br-Na-Tc | Tc..Br_3.129 | 0.11197 | 18.23438
35135 | 409809 | ICSD | (0, 0, 1) | Gd6Co1Br10 | 2 | 0 | 7.75145 | 11.47145 | 2 | (Gd6Co1Br10)2 | {3: 27.500229999999995, 2: 26.71107, 1: 25.97068999999999, 0: 24.01695999999999} | 0.9713035 | 0.04384222 | 0.05660117 | 0.78916 | 0.01245018 | Br..Br¦Br..Gd | {'Br..Br': 155.26, 'Br..Gd': 28.1} | {'Br..Br': 32, 'Br..Gd': 4} | {'NM..NM': 32, 'FM..NM': 4} | FM..NM¦NM..NM | 0 | ['Co12 11.2 vu', 'Co13 11.2 vu', 'Gd10 5.3 vu', 'Gd11 5.3 vu', 'Gd4 5.5 vu', 'Gd5 5.5 vu', 'Gd6 5.5 vu', 'Gd7 5.5 vu', 'Gd8 5.3 vu', 'Gd9 5.3 vu'] | {'Gd': [4.66, 5.29, 5.52], 'Co': [11.19], 'Br': [1.21, 1.24, 1.28, 1.29, 1.41]} | 0.2265572 | 0.2125531 | 0.5608896 | 409809-BV-component_1-Gd6Co1Br10-2p | Br10 Co1 Gd6 | Br-Co-Gd | Gd..Br_3.029 | 0.31333 | 28.078
35217 | 427675 | ICSD | (1, 0, 1) | S4I2O15 | 2 | 0 | 3.006028 | 6.006028 | 2 | (S4I2O15)2 | {3: 31.126109999999994, 2: 30.76983999999999, 1: 30.311369999999993, 0: 29.052109999999992} | 0.988554 | 0.01017914 | 0.01122836 | 0.35627 | 0.004911073 | I..O¦O..O | {'O..O': 153.08, 'I..O': 28.58} | {'O..O': 58, 'I..O': 12} | {'LNM..LNM': 58, 'LNM..NM': 12} | LNM..LNM¦LNM..NM | 0 | ['O24 2.5 vu', 'O25 2.5 vu'] | {'S': [5.9, 5.92, 5.96], 'I': [2.71, 2.81], 'O': [1.98, 2.02, 2.03, 2.05, 2.07, 2.14, 2.18, 2.19, 2.3, 2.31, 2.36, 2.37, 2.46]} | 0.1717792 | 0.2210559 | 0.6071649 | 427675-BV-component_1-S4I2O15-2p | I2 O15 S4 | I-O-S | I..O_2.554 | 0.2046 | 21.2497
35307 | 75502 | ICSD | (1, 0, 0) | Ti12C2Cl28 | 2 | 0 | 5.834388952 | 9.474388952 | 4 | (Ti12C2Cl28)4 | {3: 105.88432000000007, 2: 103.03784000000013, 0: 94.63360000000003} | 0.9731171 | 0.025415 | 0.02585707 | 1.42324 | 0.009650359 | Cl..Cl¦Cl..Ti | {'Cl..Cl': 879.06, 'Cl..Ti': 64.14} | {'Cl..Cl': 208, 'Cl..Ti': 16} | {'NM..NM': 208, 'NM..TM': 16} | NM..NM¦NM..TM | 0 | [] | {'Ti': [5.12, 5.47], 'C': [3.27], 'Cl': [1.04, 1.27, 1.35, 1.37, 1.38]} | 0.2530043 | 0.7469957 |  | 75502-BV-component_1-Ti12C2Cl28-2p | C1 Cl14 Ti6 | C-Cl-Ti | Ti..Cl_2.532 | 0.38778 | 30.34049
35348 | 409589 | ICSD | (0, 1, 0) | Cs2Re12S16Br6 | 2 | 0 | 8.51834368 | 15.47834368 | 4 | (Cs2Re12S16Br6)4 | {3: 189.58483999999999, 2: 188.14820000000003, 1: 184.40600000000003, 0: 175.66915999999995} | 0.9924222 | 0.02993 | 0.04011524 | 0.71832 | 0.007570151 | Br..Br¦Br..Cs¦Br..S¦Cs..S¦S..S | {'S..S': 6.54, 'Br..S': 192.48, 'Br..Br': 88.21, 'Br..Cs': 52.25, 'Cs..S': 115.23} | {'Br..S': 40, 'Br..Br': 20, 'Br..Cs': 16, 'Cs..S': 16, 'S..S': 4} | {'NM..NM': 64, 'EPM..NM': 32} | EPM..NM¦NM..NM | 0 | ['Re10 11.0 vu', 'Re11 11.0 vu', 'Re12 11.0 vu', 'Re13 11.0 vu', 'Re14 11.0 vu', 'Re15 11.0 vu', 'Re16 10.6 vu', 'Re17 10.6 vu', 'Re18 10.6 vu', 'Re19 10.6 vu', 'Re20 10.6 vu', 'Re21 10.6 vu', 'Re22 10.6 vu', 'Re23 10.6 vu', 'Re24 11.0 vu', 'Re25 11.0 vu', 'Re26 11.0 vu', 'Re27 11.0 vu', 'Re28 11.0 vu', 'Re29 11.0 vu', 'Re30 11.0 vu', 'Re31 11.0 vu', 'Re32 10.7 vu', 'Re33 10.7 vu', 'Re34 10.7 vu', 'Re35 10.7 vu', 'Re36 10.7 vu', 'Re37 10.7 vu', 'Re38 10.7 vu', 'Re39 10.7 vu', 'Re40 10.7 vu', 'Re41 10.7 vu', 'Re42 10.7 vu', 'Re43 10.7 vu', 'Re44 10.7 vu', 'Re45 10.7 vu', 'Re46 10.7 vu', 'Re47 10.7 vu', 'Re48 10.8 vu', 'Re49 10.8 vu', 'Re50 10.8 vu', 'Re51 10.8 vu', 'Re52 10.8 vu', 'Re53 10.8 vu', 'Re54 10.8 vu', 'Re55 10.8 vu', 'Re8 11.0 vu', 'Re9 11.0 vu'] | {'Cs': [0.93], 'Re': [10.61, 10.65, 10.74, 10.75, 10.98, 11.0], 'S': [2.99, 3.0, 3.08, 3.52, 3.53], 'Br': [1.17, 1.19, 1.51]} | 0.1032389 | 0.2689197 | 0.6278414 | 409589-BV-component_3-Cs2Re12S16Br6-2p | Br3 Cs1 Re6 S8 | Br-Cs-Re-S | Re..Br_2.630 | 0.61469 | 20.05869
35401 | 188660 | ICSD | (0, 0, 1) | In1P2H6N1O6 | 2 | 0 | 6.565184 | 8.965184 | 4 | (In1P2H6N1O6)4 | {3: 38.712999999999866, 2: 38.3568999999999, 0: 31.08754} | 0.9908015 | 0.01978333 | 0.02292073 | 0.17805 | 0.006870009 | H..H¦H..O | {'H..H': 49.54, 'H..O': 85.5} | {'H..O': 24, 'H..H': 12} | {'H..LNM': 24, 'H..H': 12} | H..H¦H..LNM | 0 | ['H32 1.8 vu', 'H33 1.8 vu', 'H34 1.8 vu', 'H35 1.8 vu'] | {'In': [3.2], 'P': [4.83, 5.58], 'H': [1.24, 1.37, 1.4, 1.83], 'N': [4.04], 'O': [2.05, 2.12]} | 0.04669882 | 0.9533012 |  | 188660-BV-component_1-In1P2H6N1O6-2p | H6 In1 N1 O6 P2 | H-In-N-O-P | In..O_2.122 | 0.55142 | 23.56431
35418 | 408287 | ICSD | (0, 0, 1) | K2C2N6O4 | 2 | 0 | 4.271893 | 7.271893 | 4 | (K2C2N6O4)4 | {3: 38.296119999999995, 2: 36.57312, 1: 35.537, 0: 34.83264} | 0.9550085 | 0.03076786 | 0.04285855 | 0.8615 | 0.01647965 | C..N¦C..O¦K..N¦K..O¦N..N¦N..O¦O..O | {'N..O': 95.02, 'O..O': 20.86, 'C..O': 33.94, 'C..N': 10.72, 'N..N': 11.8, 'K..O': 91.56, 'K..N': 31.36} | {'N..O': 40, 'K..O': 24, 'C..O': 16, 'O..O': 8, 'C..N': 8, 'N..N': 8, 'K..N': 8} | {'LNM..LNM': 80, 'EPM..LNM': 32} | EPM..LNM¦LNM..LNM | 0 | [] | {'K': [1.05], 'C': [3.77], 'N': [2.73, 3.12, 4.46], 'O': [1.96, 2.04]} | 0.4974765 | 0.2991558 | 0.2033677 | 408287-BV-component_3-K2C2N6O4-2p | C1 K1 N3 O2 | C-K-N-O | K..N_3.013 | 0.12371 | 34.33119
35499 | 65654 | ICSD | (0, 0, 1) | Cs4Cd2I8 | 2 | 0 | 12.24698 | 19.20698 | 2 | (Cs4Cd2I8)2 | {3: 8.939819999999996, 2: 7.983460000000001, 1: 5.9097, 0: 5.527299999999999} | 0.8930225 | 0.047818 | 0.06678298 | 0.95636 | 0.0145513 | Cs..I¦I..I | {'I..I': 58.99, 'Cs..I': 196.96} | {'Cs..I': 28, 'I..I': 12} | {'EPM..NM': 28, 'NM..NM': 12} | EPM..NM¦NM..NM | 0 | [] | {'Cs': [0.9, 1.44], 'Cd': [2.36], 'I': [0.97, 1.08, 1.09]} | 0.2802504 | 0.6076917 | 0.112058 | 65654-BV-component_1-Cs4Cd2I8-2p | Cd1 Cs2 I4 | Cd-Cs-I | Cs..I_3.892 | 0.14598 | 30.2576
35504 | 152056 | ICSD | (0, 0, 1) | Cs2Au2F8 | 2 | 0 | 5.520111 | 12.480111 | 4 | (Cs2Au2F8)4 | {3: 21.821560000000012, 2: 21.086840000000002, 1: 18.65868000000001, 0: 12.561720000000003} | 0.9663305 | 0.018368 | 0.01712938 | 0.36736 | 0.01016287 | Cs..F¦F..F | {'F..F': 55.18, 'Cs..F': 148.64} | {'Cs..F': 64, 'F..F': 16} | {'EPM..LNM': 64, 'LNM..LNM': 16} | EPM..LNM¦LNM..LNM | 0 | ['Cs0 2.3 vu', 'Cs1 2.3 vu', 'Cs2 2.3 vu', 'Cs3 2.3 vu', 'Cs4 2.3 vu', 'Cs5 2.3 vu', 'Cs6 2.3 vu', 'Cs7 2.3 vu', 'F16 1.3 vu', 'F17 1.3 vu', 'F18 1.3 vu', 'F19 1.3 vu', 'F24 1.7 vu', 'F25 1.7 vu', 'F26 1.7 vu', 'F27 1.7 vu', 'F28 1.7 vu', 'F29 1.7 vu', 'F30 1.7 vu', 'F31 1.7 vu', 'F32 1.3 vu', 'F33 1.3 vu', 'F34 1.3 vu', 'F35 1.3 vu', 'F40 1.7 vu', 'F41 1.7 vu', 'F42 1.7 vu', 'F43 1.7 vu', 'F44 1.7 vu', 'F45 1.7 vu', 'F46 1.7 vu', 'F47 1.7 vu'] | {'Cs': [2.3], 'Au': [2.94, 3.12], 'F': [0.93, 1.28, 1.69]} | 0.07934478 | 0.2622248 | 0.6584304 | 152056-BV-component_1-Cs2Au2F8-2p | Au1 Cs1 F4 | Au-Cs-F | Cs..F_2.862 | 0.23775 | 23.30349
35538 | 249360 | ICSD | (0, 0, 1) | Ag8H64C24S16Cl8O32 | 2 | 0 | 16.75503 | 19.15503 | 2 | (Ag8H64C24S16Cl8O32)2 | {3: 189.58526000000023, 2: 189.09246000000013, 1: 185.78596, 0: 182.25959999999986} | 0.9974006 | 0.0112 | 0.01304238 | 0.4928 | 0.005096949 | H..H¦H..O | {'H..H': 84.57, 'H..O': 138.81} | {'H..O': 56, 'H..H': 32} | {'H..LNM': 56, 'H..H': 32} | H..H¦H..LNM | 0 | [] | {'Ag': [1.12, 1.18], 'H': [1.17, 1.31, 1.32, 1.33, 1.34, 1.37, 1.38, 1.44, 1.45], 'C': [4.09, 4.1, 4.12], 'S': [3.03, 3.04, 3.27, 3.32], 'Cl': [7.56, 7.63], 'O': [2.22, 2.25, 2.27, 2.28, 2.3, 2.31, 2.34]} | 0.06727039 | 0.4513586 | 0.481371 | 249360-BV-component_1-Ag8H64C24S16Cl8O32-2p | Ag1 C3 Cl1 H8 O4 S2 | Ag-C-Cl-H-O-S | Ag..S_2.570 | 0.2953 | 20.35178
35551 | 192261 | ICSD | (0, 0, 1) | Gd4N12O36 | 2 | 0 | 9.749265 | 12.74926 | 2 | (Gd4N12O36)2 | {3: 70.92013999999998, 2: 70.67357999999992, 1: 68.60739999999993, 0: 65.23279999999997} | 0.9965234 | 0.01120727 | 0.01153713 | 0.24656 | 0.004111778 | N..O¦O..O | {'O..O': 115.79, 'N..O': 14.02} | {'O..O': 36, 'N..O': 8} | {'LNM..LNM': 44} | LNM..LNM | 0 | [] | {'Gd': [3.11], 'N': [4.51, 4.52, 4.54], 'O': [1.86, 1.92, 2.05, 2.08, 2.09, 2.17, 2.18, 2.2, 2.25]} | 0.04335243 | 0.3632946 | 0.593353 | 192261-BV-component_1-Gd4N12O36-2p | Gd1 N3 O9 | Gd-N-O | Gd..O_2.592 | 0.23005 | 18.28231
35642 | 74844 | ICSD | (1, 0, 1) | Rb4Sn2Se6 | 2 | 0 | 3.969088 | 10.38909 | 2 | (Rb4Sn2Se6)2 | {3: 12.867339999999999, 2: 11.370569999999999, 1: 9.93741, 0: 8.74517} | 0.8836768 | 0.093548125 | 0.1055128 | 1.49677 | 0.01995846 | Rb..Rb¦Rb..Se¦Se..Se | {'Se..Se': 21.37, 'Rb..Se': 147.37, 'Rb..Rb': 10.5} | {'Rb..Se': 20, 'Rb..Rb': 8, 'Se..Se': 4} | {'EPM..NM': 20, 'EPM..EPM': 8, 'NM..NM': 4} | EPM..EPM¦EPM..NM¦NM..NM | 0.25 | [] | {'Rb': [1.32, 1.52], 'Sn': [4.22], 'Se': [1.85, 1.94, 2.02]} | 0.3631024 | 0.3476713 | 0.2892263 | 74844-BV-component_1-Rb4Sn2Se6-2p | Rb2 Se3 Sn1 | Rb-Se-Sn | Rb..Se_3.507 | 0.15193 | 24.94659
35693 | 414535 | ICSD | (0, 0, 1) | K4Ta4S20 | 2 | 0 | 8.52879 | 13.98879 | 4 | (K4Ta4S20)4 | {3: 75.81409999999997, 2: 70.40827999999996, 1: 67.97987999999995, 0: 52.84613999999996} | 0.9286964 | 0.07112921 | 0.07915728 | 2.70291 | 0.02807709 | K..K¦K..S¦S..S | {'S..S': 219.26, 'K..S': 360.26, 'K..K': 6.78} | {'K..S': 88, 'S..S': 56, 'K..K': 8} | {'EPM..NM': 88, 'NM..NM': 56, 'EPM..EPM': 8} | EPM..EPM¦EPM..NM¦NM..NM | 0.0526 | [] | {'K': [1.4, 1.44], 'Ta': [5.6, 5.64], 'S': [2.13, 2.18, 2.19, 2.21, 2.25, 2.57, 2.6, 2.73, 2.76]} | 0.2353635 | 0.1057299 | 0.6589066 | 414535-BV-component_3-K4Ta4S20-2p | K1 S5 Ta1 | K-S-Ta | K..S_3.242 | 0.17148 | 33.48431
35944 | 31310 | ICSD | (0, 0, 1) | Co1P4H10O16 | 2 | 0 | 6.749788 | 9.749788 | 2 | (Co1P4H10O16)2 | {3: 32.79586999999998, 2: 32.606359999999995, 1: 31.786739999999966, 0: 30.328919999999968} | 0.9942215 | 0.0094755 | 0.01087835 | 0.18951 | 0.00498951 | H..H¦H..O¦O..O | {'H..H': 18.14, 'O..O': 15.2, 'H..O': 52.18} | {'H..O': 24, 'H..H': 8, 'O..O': 8} | {'H..LNM': 24, 'H..H': 8, 'LNM..LNM': 8} | H..H¦H..LNM¦LNM..LNM | 0 | [] | {'Co': [1.87], 'P': [4.91, 5.25], 'H': [0.98, 1.02, 1.03, 1.07, 1.13], 'O': [1.92, 1.96, 1.98, 2.02, 2.03, 2.04, 2.15, 2.21]} | 0.07681955 | 0.3322402 | 0.5909402 | 31310-BV-component_1-Co1P4H10O16-2p | Co1 H10 O16 P4 | Co-H-O-P | H..O_1.566 | 0.21768 | 18.77649
35952 | 425728 | ICSD | (0, 0, 1) | Rb2Pd1S8O26 | 2 | 0 | 6.784744 | 13.20474 | 2 | (Rb2Pd1S8O26)2 | {3: 55.083380000000034, 2: 54.28351000000005, 1: 53.13632000000006, 0: 52.85128000000007} | 0.9854789 | 0.03332792 | 0.04560657 | 0.79987 | 0.01326702 | O..O¦O..Rb | {'O..O': 89.53, 'O..Rb': 58.54} | {'O..O': 32, 'O..Rb': 16} | {'LNM..LNM': 32, 'EPM..LNM': 16} | EPM..LNM¦LNM..LNM | 0 | ['O22 2.4 vu', 'O23 2.4 vu', 'O24 2.4 vu', 'O25 2.4 vu', 'O34 2.4 vu', 'O35 2.4 vu', 'O36 2.4 vu', 'O37 2.4 vu'] | {'Rb': [1.22], 'Pd': [2.28], 'S': [5.89, 5.9, 5.91, 5.93], 'O': [2.02, 2.08, 2.11, 2.12, 2.17, 2.21, 2.29, 2.37, 2.39, 2.44]} | 0.3583486 | 0.513951 | 0.1277004 | 425728-BV-component_1-Rb2Pd1S8O26-2p | O26 Pd1 Rb2 S8 | O-Pd-Rb-S | Rb..O_2.995 | 0.13186 | 28.72265
36042 | 422538 | ICSD | (0, 1, 0) | Cu6P16Se12I6 | 2 | 0 | 6.90784545 | 10.98784545 | 4 | (Cu6P16Se12I6)4 | {3: 99.45947999999967, 2: 95.00675999999976, 1: 91.75423999999987, 0: 88.78679999999986} | 0.9552308 | 0.02368468 | 0.03471111 | 2.22636 | 0.01036275 | Cu..I¦Cu..P¦I..I¦I..P¦I..Se¦P..P¦P..Se¦Se..Se | {'I..Se': 355.37, 'Cu..P': 50.16, 'Se..Se': 357.26, 'Cu..I': 148.02, 'P..Se': 80.52, 'I..P': 196.49, 'I..I': 40.05, 'P..P': 129.99} | {'I..Se': 80, 'I..P': 80, 'Se..Se': 64, 'Cu..I': 40, 'Cu..P': 32, 'P..Se': 32, 'P..P': 32, 'I..I': 16} | {'NM..NM': 304, 'NM..TM': 72} | NM..NM¦NM..TM | 0 | [] | {'Cu': [1.42, 1.5], 'P': [2.94, 3.39, 3.42, 3.92], 'Se': [2.35, 2.55, 2.65], 'I': [0.73, 0.97]} | 0.4172073 | 0.3047519 | 0.2780408 | 422538-BV-component_3-Cu6P16Se12I6-2p | Cu3 I3 P8 Se6 | Cu-I-P-Se | Cu..I_2.622 | 0.31564 | 31.04086
36083 | 424438 | ICSD | (0, 1, 0) | Tb6Ir1I10 | 2 | 0 | 8.000099 | 12.0801 | 2 | (Tb6Ir1I10)2 | {3: 24.32332000000001, 2: 23.470410000000005, 1: 22.723260000000007, 0: 20.682720000000007} | 0.9649345 | 0.04489 | 0.05426318 | 0.85291 | 0.01173094 | I..I¦I..Tb | {'I..I': 187.79, 'I..Tb': 30.17} | {'I..I': 34, 'I..Tb': 4} | {'NM..NM': 34, 'FM..NM': 4} | FM..NM¦NM..NM | 0 | ['Ir12 8.3 vu', 'Ir13 8.3 vu'] | {'Tb': [4.43, 4.54, 4.64], 'Ir': [8.3], 'I': [1.22, 1.25, 1.28, 1.32, 1.49]} | 0.2342773 | 0.2052272 | 0.5604955 | 424438-BV-component_1-Tb6Ir1I10-2p | I10 Ir1 Tb6 | I-Ir-Tb | Tb..I_3.246 | 0.29955 | 27.14354
36084 | 16875 | ICSD | (0, 1, 0) | Cs2P2O4F4 | 2 | 0 | 3.24012 | 6.16012 | 4 | (Cs2P2O4F4)4 | {3: 26.280919999999977, 2: 24.675999999999995, 1: 24.044200000000004, 0: 22.688440000000007} | 0.9389321 | 0.03647545 | 0.03895921 | 0.80246 | 0.01399529 | Cs..F¦Cs..O¦F..F¦F..O | {'F..F': 19.31, 'F..O': 123.73, 'Cs..F': 101.58, 'Cs..O': 64.71} | {'F..O': 32, 'Cs..F': 32, 'Cs..O': 16, 'F..F': 8} | {'EPM..LNM': 48, 'LNM..LNM': 40} | EPM..LNM¦LNM..LNM | 0 | ['F32 1.3 vu', 'F33 1.3 vu', 'F34 1.3 vu', 'F35 1.3 vu', 'F36 1.3 vu', 'F37 1.3 vu', 'F38 1.3 vu', 'F39 1.3 vu', 'F40 1.5 vu', 'F41 1.5 vu', 'F42 1.5 vu', 'F43 1.5 vu', 'F44 1.5 vu', 'F45 1.5 vu', 'F46 1.5 vu', 'F47 1.5 vu'] | {'Cs': [1.06], 'P': [5.24], 'O': [2.0], 'F': [1.33, 1.51]} | 0.4467443 | 0.1758674 | 0.3773883 | 16875-BV-component_3-Cs2P2O4F4-2p | Cs1 F2 O2 P1 | Cs-F-O-P | Cs..O_3.153 | 0.13573 | 29.99405
36094 | 109886 | ICSD | (0, 1, 0) | Gd2H12C8N2O18 | 2 | 0 | 7.41660326 | 9.81660326 | 2 | (Gd2H12C8N2O18)2 | {3: 49.16402000000005, 2: 48.38062000000002, 1: 44.967780000000026, 0: 41.6583} | 0.9840656 | 0.03917 | 0.05341078 | 0.7834 | 0.01059042 | H..H¦H..O | {'H..H': 10.22, 'H..O': 159.74} | {'H..O': 32, 'H..H': 8} | {'H..LNM': 32, 'H..H': 8} | H..H¦H..LNM | 0 | [] | {'Gd': [3.16], 'H': [1.05, 1.39, 1.48], 'C': [3.9, 3.99], 'N': [4.2], 'O': [1.97, 1.99, 2.01, 2.04, 2.13]} | 0.1043737 | 0.4546985 | 0.4409277 | 109886-BV-component_1-Gd2H12C8N2O18-2p | C4 Gd1 H6 N1 O9 | C-Gd-H-N-O | Gd..O_2.444 | 0.34328 | 30.30515
36353 | 412126 | ICSD | (1, 0, 0) | Rb2Nb8Cl22 | 2 | 0 | 6.728255352 | 13.14826 | 2 | (Rb2Nb8Cl22)2 | {3: 40.38218, 2: 39.353019999999994, 1: 34.14141999999996, 0: 28.885599999999986} | 0.9745145 | 0.02858778 | 0.03278835 | 1.02916 | 0.00919789 | Cl..Cl¦Cl..Rb | {'Cl..Cl': 206.19, 'Cl..Rb': 73.81} | {'Cl..Cl': 56, 'Cl..Rb': 16} | {'NM..NM': 56, 'EPM..NM': 16} | EPM..NM¦NM..NM | 0 | ['Nb12 6.3 vu', 'Nb13 6.3 vu', 'Nb14 6.3 vu', 'Nb15 6.3 vu', 'Nb16 6.3 vu', 'Nb17 6.3 vu', 'Nb18 6.3 vu', 'Nb19 6.3 vu'] | {'Rb': [1.04], 'Nb': [5.6, 6.31], 'Cl': [1.16, 1.18, 1.48, 1.87]} | 0.0895188 | 0.4533174 | 0.4571638 | 412126-BV-component_1-Rb2Nb8Cl22-2p | Cl11 Nb4 Rb1 | Cl-Nb-Rb | Nb..Cl_2.570 | 0.42477 | 22.43669
36442 | 112306 | ICSD | (0, 1, 0) | Gd4Te4N4O24 | 2 | 0 | 6.06372282 | 9.06372282 | 4 | (Gd4Te4N4O24)4 | {3: 98.75303999999954, 2: 98.08247999999956, 1: 83.1056799999997, 0: 65.13435999999999} | 0.9932097 | 0.01197429 | 0.01343916 | 0.33528 | 0.004889078 | O..O¦O..Te | {'O..O': 174.89, 'O..Te': 179.77} | {'O..Te': 64, 'O..O': 48} | {'LNM..MTL': 64, 'LNM..LNM': 48} | LNM..LNM¦LNM..MTL | 0 | [] | {'Gd': [3.08], 'Te': [3.97], 'N': [4.67], 'O': [1.97, 2.09, 2.2, 2.24, 2.25]} | 0.01994605 | 0.4454904 | 0.5345635 | 112306-BV-component_3-Gd4Te4N4O24-2p | Gd1 N1 O6 Te1 | Gd-N-O-Te | Gd..O_2.328 | 0.46959 | 22.89477
36494 | 94481 | ICSD | (0, 0, 1) | Hf2P4H12O20 | 2 | 0 | 12.89808 | 15.29808 | 2 | (Hf2P4H12O20)2 | {3: 42.91760000000001, 2: 42.59596000000001, 1: 39.376599999999996, 0: 36.261460000000014} | 0.9925056 | 0.016082 | 0.02244447 | 0.32164 | 0.00912124 | H..H¦H..O¦O..O | {'H..H': 38.51, 'H..O': 47.91, 'O..O': 5.36} | {'H..O': 20, 'H..H': 16, 'O..O': 4} | {'H..LNM': 20, 'H..H': 16, 'LNM..LNM': 4} | H..H¦H..LNM¦LNM..LNM | 0 | ['H28 1.6 vu', 'H29 1.6 vu', 'H30 1.6 vu', 'H31 1.6 vu'] | {'Hf': [4.29], 'P': [5.07, 5.38], 'H': [1.01, 1.04, 1.07, 1.12, 1.56], 'O': [1.79, 1.85, 2.01, 2.14, 2.21, 2.22, 2.25, 2.26, 2.3]} | 0.0483223 | 0.4836677 | 0.46801 | 94481-BV-component_1-Hf2P4H12O20-2p | H6 Hf1 O10 P2 | H-Hf-O-P | Hf..O_2.072 | 0.6693 | 28.88923
36503 | 138717 | ICSD | (0, 0, 1) | Rb2Ho4Cl14 | 2 | 0 | 5.3448704 | 11.7648704 | 4 | (Rb2Ho4Cl14)4 | {3: 30.359719999999992, 2: 28.82051999999998, 1: 23.10107999999997, 0: 19.32615999999999} | 0.9493012 | 0.03206667 | 0.03569045 | 0.7696 | 0.008814525 | Cl..Cl¦Cl..Rb | {'Cl..Cl': 266.28, 'Cl..Rb': 156.88} | {'Cl..Cl': 64, 'Cl..Rb': 32} | {'NM..NM': 64, 'EPM..NM': 32} | EPM..NM¦NM..NM | 0 | [] | {'Rb': [0.95], 'Ho': [3.08, 3.09], 'Cl': [1.1, 1.13, 1.15, 1.22]} | 0.1395017 | 0.5183676 | 0.3421307 | 138717-BV-component_3-Rb2Ho4Cl14-2p | Cl7 Ho2 Rb1 | Cl-Ho-Rb | Ho..Cl_2.714 | 0.42837 | 21.87662
36658 | 19460 | ICSD | (0, 0, 1) | Fe2C4S4N4 | 2 | 0 | 3.178533 | 6.958533 | 2 | (Fe2C4S4N4)2 | {3: 19.06936, 2: 18.9764, 0: 16.16792} | 0.9951252 | 0.005164444 | 0.005768638 | 0.09296 | 0.002337002 | C..S¦N..S¦S..S | {'N..S': 29.82, 'S..S': 7.57, 'C..S': 50.84} | {'N..S': 16, 'C..S': 16, 'S..S': 4} | {'LNM..NM': 32, 'NM..NM': 4} | LNM..NM¦NM..NM | 0 | [] | {'Fe': [2.12], 'C': [3.67], 'S': [2.2], 'N': [2.61]} | 0.03203926 | 0.9679607 |  | 19460-BV-component_1-Fe2C4S4N4-2p | C2 Fe1 N2 S2 | C-Fe-N-S | Fe..S_2.566 | 0.31828 | 10.03991
36659 | 80424 | ICSD | (0, 0, 1) | Cs2La1Ta6Br15O3 | 2 | 0 | 7.2525553 | 14.2125553 | 4 | (Cs2La1Ta6Br15O3)4 | {3: 84.98322000000009, 2: 82.8489000000001, 0: 73.01610000000011} | 0.9748854 | 0.03952444 | 0.05940587 | 1.06716 | 0.01361931 | Br..Br¦Br..Cs | {'Br..Br': 220.04, 'Br..Cs': 167.48} | {'Br..Br': 60, 'Br..Cs': 48} | {'NM..NM': 60, 'EPM..NM': 48} | EPM..NM¦NM..NM | 0 | ['Ta12 8.4 vu', 'Ta13 8.4 vu', 'Ta14 8.4 vu', 'Ta15 8.4 vu', 'Ta16 8.4 vu', 'Ta17 8.4 vu', 'Ta18 8.4 vu', 'Ta19 8.4 vu', 'Ta20 8.4 vu', 'Ta21 8.4 vu', 'Ta22 8.4 vu', 'Ta23 8.4 vu', 'Ta24 8.4 vu', 'Ta25 8.4 vu', 'Ta26 8.4 vu', 'Ta27 8.4 vu', 'Ta28 8.4 vu', 'Ta29 8.4 vu', 'Ta30 8.4 vu', 'Ta31 8.4 vu', 'Ta32 8.4 vu', 'Ta33 8.4 vu', 'Ta34 8.4 vu', 'Ta35 8.4 vu'] | {'Cs': [1.32], 'La': [2.54], 'Ta': [8.4], 'Br': [1.22, 1.68, 1.77], 'O': [2.25]} | 0.1783487 | 0.8216513 |  | 80424-BV-component_3-Cs2La1Ta6Br15O3-2p | Br15 Cs2 La1 O3 Ta6 | Br-Cs-La-O-Ta | La..O_2.506 | 0.39207 | 28.89603
36669 | 424455 | ICSD | (0, 0, 1) | Gd6Os1I10 | 2 | 0 | 8.347975 | 12.42798 | 2 | (Gd6Os1I10)2 | {3: 25.55092999999998, 2: 24.76411999999998, 1: 24.068499999999986, 0: 22.098339999999986} | 0.9692062 | 0.04141105 | 0.05159774 | 0.78681 | 0.0110009 | Gd..I¦I..I | {'I..I': 179.26, 'Gd..I': 30.23} | {'I..I': 34, 'Gd..I': 4} | {'NM..NM': 34, 'FM..NM': 4} | FM..NM¦NM..NM | 0 | [] | {'Gd': [4.58, 4.84, 4.85], 'Os': [9.53], 'I': [1.22, 1.25, 1.27, 1.3, 1.47]} | 0.2278898 | 0.2014777 | 0.5706325 | 424455-BV-component_1-Gd6Os1I10-2p | Gd6 I10 Os1 | Gd-I-Os | Gd..I_3.295 | 0.27718 | 26.19503
36687 | 2571 | ICSD | (0, 0, 1) | U4H28S4O38 | 2 | 0 | 12.330252 | 14.730252 | 4 | (U4H28S4O38)4 | {3: 170.31747999999962, 2: 168.57775999999947, 1: 165.80971999999966, 0: 157.4421999999996} | 0.9897854 | 0.0217465 | 0.04296872 | 0.86986 | 0.01141079 | H..O¦O..O | {'H..O': 377.7, 'O..O': 25.06} | {'H..O': 144, 'O..O': 16} | {'H..LNM': 144, 'LNM..LNM': 16} | H..LNM¦LNM..LNM | 0 | ['O144 2.9 vu', 'O145 2.9 vu', 'O146 2.9 vu', 'O147 2.9 vu', 'O148 2.9 vu', 'O149 2.9 vu', 'O150 2.9 vu', 'O151 2.9 vu', 'O216 2.5 vu', 'O217 2.5 vu', 'O218 2.5 vu', 'O219 2.5 vu', 'O220 2.5 vu', 'O221 2.5 vu', 'O222 2.5 vu', 'O223 2.5 vu', 'O224 2.7 vu', 'O225 2.7 vu', 'O226 2.7 vu', 'O227 2.7 vu', 'O228 2.7 vu', 'O229 2.7 vu', 'O230 2.7 vu', 'O231 2.7 vu', 'O272 2.8 vu', 'O273 2.8 vu', 'O274 2.8 vu', 'O275 2.8 vu', 'O276 2.8 vu', 'O277 2.8 vu', 'O278 2.8 vu', 'O279 2.8 vu'] | {'U': [7.15, 7.35], 'H': [0.91, 1.02, 1.04, 1.07, 1.08, 1.1, 1.11, 1.13, 1.18, 1.25], 'S': [6.24, 6.25], 'O': [1.79, 1.89, 1.93, 1.97, 2.03, 2.05, 2.1, 2.18, 2.19, 2.27, 2.29, 2.3, 2.35, 2.4, 2.47, 2.7, 2.75, 2.85]} | 0.1351209 | 0.2149887 | 0.6498903 | 2571-BV-component_3-U4H28S4O38-2p | H14 O19 S2 U2 | H-O-S-U | H..O_1.710 | 0.15887 | 28.24012
36726 | 412275 | ICSD | (0, 1, 0) | Sr2La2I8 | 2 | 0 | 5.25731096 | 9.33731096 | 4 | (Sr2La2I8)4 | {3: 22.69492000000002, 2: 20.785240000000005, 1: 16.565760000000004, 0: 7.3397199999999945} | 0.9158543 | 0.06820286 | 0.09307991 | 0.95484 | 0.01520016 | I..I¦I..Sr | {'I..I': 178.77, 'I..Sr': 120.96} | {'I..I': 40, 'I..Sr': 16} | {'NM..NM': 40, 'EPM..NM': 16} | EPM..NM¦NM..NM | 0 | [] | {'Sr': [1.78], 'La': [4.37], 'I': [1.21, 1.39]} | 0.124367 | 0.2747916 | 0.6008414 | 412275-BV-component_3-Sr2La2I8-2p | I4 La1 Sr1 | I-La-Sr | Sr..I_3.344 | 0.28544 | 31.20553
36894 | 143459 | ICSD | (1, 0, -2) | Mn2P4H24N4O16F4 | 2 | 0 | 6.75208 | 9.15208 | 2 | (Mn2P4H24N4O16F4)2 | {3: 52.923780000000065, 2: 51.948360000000065, 1: 50.679200000000044, 0: 48.67488000000002} | 0.9815693 | 0.01681759 | 0.02626358 | 0.97542 | 0.01142464 | F..O¦H..H¦H..O | {'H..H': 74.44, 'F..O': 8.49, 'H..O': 173.0} | {'H..O': 64, 'H..H': 44, 'F..O': 8} | {'H..LNM': 64, 'H..H': 44, 'LNM..LNM': 8} | H..H¦H..LNM¦LNM..LNM | 0 | ['F100 1.3 vu', 'F101 1.3 vu', 'F102 1.3 vu', 'F103 1.3 vu', 'F104 1.3 vu', 'F105 1.3 vu', 'F106 1.3 vu', 'F107 1.3 vu'] | {'Mn': [2.03], 'P': [4.92], 'H': [1.02, 1.07, 1.39, 1.46, 1.48], 'N': [4.04], 'O': [1.69, 1.84, 1.88], 'F': [1.34]} | 0.22957 | 0.2987032 | 0.4717268 | 143459-BV-component_1-Mn2P4H24N4O16F4-2p | F2 H12 Mn1 N2 O8 P2 | F-H-Mn-N-O-P | H..O_1.805 | 0.12899 | 34.52697
36902 | 405696 | ICSD | (1, 0, 0) | S4I4O22 | 2 | 0 | 2.63177 | 5.63177 | 4 | (S4I4O22)4 | {3: 90.85983999999993, 2: 89.36599999999999, 1: 87.60064000000006, 0: 85.14768000000005} | 0.9835589 | 0.01821756 | 0.01995028 | 0.74692 | 0.007862652 | I..O¦O..O | {'O..O': 367.76, 'I..O': 88.37} | {'O..O': 124, 'I..O': 40} | {'LNM..LNM': 124, 'LNM..NM': 40} | LNM..LNM¦LNM..NM | 0 | ['O56 2.5 vu', 'O57 2.5 vu', 'O58 2.5 vu', 'O59 2.5 vu', 'O60 2.5 vu', 'O61 2.5 vu', 'O62 2.5 vu', 'O63 2.5 vu'] | {'S': [5.98, 6.0], 'I': [4.67, 4.75], 'O': [2.04, 2.06, 2.1, 2.13, 2.28, 2.29, 2.31, 2.46]} | 0.2615193 | 0.309053 | 0.4294277 | 405696-BV-component_3-S4I4O22-2p | I2 O11 S2 | I-O-S | I..O_2.621 | 0.17034 | 27.99281
36903 | 192777 | ICSD | (1, 0, 0) | Co2H24C16S4N12O4 | 2 | 0 | 10.10525 | 12.50525 | 2 | (Co2H24C16S4N12O4)2 | {3: 78.70101999999997, 2: 77.90412, 0: 76.04600000000002} | 0.9898743 | 0.0076625 | 0.00954369 | 0.7969 | 0.006847508 | C..H¦H..H¦H..N¦H..O | {'H..H': 120.59, 'C..H': 143.8, 'H..N': 185.14, 'H..O': 55.41} | {'C..H': 80, 'H..N': 72, 'H..H': 40, 'H..O': 16} | {'H..LNM': 168, 'H..H': 40} | H..H¦H..LNM | 0 | [] | {'Co': [2.02], 'H': [1.2, 1.24, 1.33, 1.34], 'C': [3.92, 4.17, 4.19], 'S': [4.12], 'N': [2.69, 2.71, 3.01], 'O': [1.83]} | 0.3001484 | 0.6998516 |  | 192777-BV-component_1-Co2H24C16S4N12O4-2p | C8 Co1 H12 N6 O2 S2 | C-Co-H-N-O-S | Co..N_2.115 | 0.33682 | 23.52354
37218 | 111958 | ICSD | (0, 1, 0) | Cd2Sn2S2Cl4 | 2 | 0 | 5.3959392 | 10.2359392 | 4 | (Cd2Sn2S2Cl4)4 | {3: 14.645040000000009, 2: 13.698720000000009, 1: 5.459799999999999, 0: 1.4112799999999999} | 0.9353829 | 0.03943 | 0.04284444 | 0.47316 | 0.01244614 | Cl..Cl¦Cl..Sn | {'Cl..Cl': 54.69, 'Cl..Sn': 164.71} | {'Cl..Sn': 32, 'Cl..Cl': 16} | {'ENM..NM': 32, 'NM..NM': 16} | ENM..NM¦NM..NM | 0 | [] | {'Cd': [1.98], 'Sn': [1.56], 'S': [2.09], 'Cl': [0.85]} | 0.07150802 | 0.6225683 | 0.3059236 | 111958-BV-component_3-Cd2Sn2S2Cl4-2p | Cd1 Cl2 S1 Sn1 | Cd-Cl-S-Sn | Sn..S_2.670 | 0.49609 | 32.44935
37328 | 424427 | ICSD | (0, 1, 0) | Er6Co1Br10 | 2 | 0 | 7.421203 | 11.1412 | 2 | (Er6Co1Br10)2 | {3: 26.905940000000008, 2: 26.10057000000001, 1: 25.385560000000005, 0: 23.52196} | 0.9700672 | 0.04238789 | 0.0525735 | 0.80537 | 0.01261826 | Br..Br¦Br..Er | {'Br..Br': 164.54, 'Br..Er': 26.98} | {'Br..Br': 34, 'Br..Er': 4} | {'NM..NM': 34, 'FM..NM': 4} | FM..NM¦NM..NM | 0 | ['Co12 11.1 vu', 'Co13 11.1 vu', 'Er10 5.3 vu', 'Er11 5.3 vu', 'Er8 5.3 vu', 'Er9 5.3 vu'] | {'Er': [4.83, 5.13, 5.3], 'Co': [11.14], 'Br': [1.15, 1.17, 1.2, 1.22, 1.33]} | 0.2379949 | 0.2112926 | 0.5507125 | 424427-BV-component_1-Er6Co1Br10-2p | Br10 Co1 Er6 | Br-Co-Er | Er..Br_2.984 | 0.30114 | 28.29639
37452 | 168498 | ICSD | (1, 0, 0) | K4B24S16Cl24O32 | 2 | 0 | 14.80809 | 17.80809 | 2 | (K4B24S16Cl24O32)2 | {3: 107.69912000000019, 2: 106.86694000000007, 1: 104.99222000000002, 0: 105.14824000000009} | 0.9922731 | 0.008158627 | 0.009117318 | 0.83218 | 0.004041569 | Cl..Cl¦Cl..O¦Cl..S¦O..O¦O..S | {'Cl..O': 289.61, 'Cl..S': 298.15, 'Cl..Cl': 45.05, 'O..O': 61.16, 'O..S': 41.12} | {'Cl..O': 88, 'Cl..S': 80, 'O..O': 16, 'Cl..Cl': 12, 'O..S': 8} | {'LNM..NM': 96, 'NM..NM': 92, 'LNM..LNM': 16} | LNM..LNM¦LNM..NM¦NM..NM | 0 | [] | {'K': [1.15], 'B': [2.63, 2.64, 2.65], 'S': [3.63, 3.65, 3.67, 3.68], 'Cl': [0.96, 0.99, 1.0, 1.05, 1.08, 1.1], 'O': [1.93, 2.02, 2.04, 2.1]} |  |  |  | 168498-BV-component_1-K4B24S16Cl24O32-2p | B6 Cl6 K1 O8 S4 | B-Cl-K-O-S | K..Cl_3.298 | 0.12163 | 15.55664
37470 | 20743 | ICSD | (1, 0, 0) | U4H24C12Se4N8O28 | 2 | 0 | 7.779709 | 10.17971 | 2 | (U4H24C12Se4N8O28)2 | {3: 106.81454000000014, 2: 105.80986000000011, 1: 102.67564000000006, 0: 101.04054000000014} | 0.9905942 | 0.01674467 | 0.02586594 | 1.00468 | 0.00701121 | H..H¦H..N¦H..O | {'H..H': 12.71, 'H..O': 327.53, 'H..N': 11.55} | {'H..O': 104, 'H..H': 8, 'H..N': 8} | {'H..LNM': 112, 'H..H': 8} | H..H¦H..LNM | 0 | ['O120 2.5 vu', 'O121 2.5 vu', 'O122 2.5 vu', 'O123 2.5 vu', 'O124 2.5 vu', 'O125 2.5 vu', 'O126 2.5 vu', 'O127 2.5 vu', 'O144 2.5 vu', 'O145 2.5 vu', 'O146 2.5 vu', 'O147 2.5 vu', 'O148 2.5 vu', 'O149 2.5 vu', 'O150 2.5 vu', 'O151 2.5 vu'] | {'U': [6.99], 'H': [1.14, 1.2, 1.23, 1.24, 1.25], 'C': [4.15, 4.21], 'Se': [4.07], 'N': [3.51, 3.54], 'O': [2.0, 2.1, 2.11, 2.14, 2.5, 2.51]} | 0.1740007 | 0.5428161 | 0.2831832 | 20743-BV-component_1-U4H24C12Se4N8O28-2p | C3 H6 N2 O7 Se1 U1 | C-H-N-O-Se-U | U..O_2.346 | 0.49652 | 23.82014
37566 | 423980 | ICSD | (0, 0, 1) | Zn4H8N8O28 | 2 | 0 | 8.77882278 | 11.77882278 | 4 | (Zn4H8N8O28)4 | {3: 105.07767999999999, 2: 103.60199999999999, 1: 97.03344000000013, 0: 93.5993600000001} | 0.9859563 | 0.02635143 | 0.0425142 | 0.73784 | 0.01294154 | H..O¦O..O | {'H..O': 172.53, 'O..O': 116.69} | {'H..O': 64, 'O..O': 48} | {'H..LNM': 64, 'LNM..LNM': 48} | H..LNM¦LNM..LNM | 0 | [] | {'Zn': [2.01], 'H': [1.06, 1.07], 'N': [4.43], 'O': [1.79, 1.83, 1.85, 1.87, 1.93, 2.02]} | 0.1285624 | 0.572258 | 0.2991797 | 423980-BV-component_3-Zn4H8N8O28-2p | H2 N2 O7 Zn1 | H-N-O-Zn | Zn..O_2.199 | 0.26215 | 30.76071
37622 | 41337 | ICSD | (0, 1, 0) | Cs4Cu4S24 | 2 | 0 | 8.759614 | 12.53961 | 2 | (Cs4Cu4S24)2 | {3: 34.40714, 2: 33.63076999999999, 1: 30.336809999999993, 0: 28.93508999999999} | 0.9774358 | 0.018485 | 0.01976844 | 0.77637 | 0.009693453 | Cs..S¦S..S | {'S..S': 195.57, 'Cs..S': 50.78} | {'S..S': 68, 'Cs..S': 16} | {'NM..NM': 68, 'EPM..NM': 16} | EPM..NM¦NM..NM | 0 | [] | {'Cs': [1.73, 1.74], 'Cu': [1.7, 1.8], 'S': [2.04, 2.05, 2.07, 2.11, 2.23, 2.24, 2.32, 2.34, 2.38, 2.4, 2.41]} | 0.1418792 | 0.6019609 | 0.2561599 | 41337-BV-component_1-Cs4Cu4S24-2p | Cs1 Cu1 S6 | Cs-Cu-S | Cs..S_3.586 | 0.15237 | 23.16066
37713 | 425178 | ICSD | (0, 0, 1) | Rb12B4S12O48 | 2 | 0 | 9.1272384 | 12.1272384 | 4 | (Rb12B4S12O48)4 | {3: 218.581679999999, 2: 215.2888799999989, 1: 200.94391999999922, 0: 178.30167999999983} | 0.9849356 | 0.05145 | 0.07577479 | 1.6464 | 0.01529548 | O..O¦O..Rb | {'O..O': 222.42, 'O..Rb': 260.72} | {'O..O': 64, 'O..Rb': 64} | {'LNM..LNM': 64, 'EPM..LNM': 64} | EPM..LNM¦LNM..LNM | 0 | ['O112 2.4 vu', 'O113 2.4 vu', 'O114 2.4 vu', 'O115 2.4 vu', 'O116 2.4 vu', 'O117 2.4 vu', 'O118 2.4 vu', 'O119 2.4 vu', 'O120 2.4 vu', 'O121 2.4 vu', 'O122 2.4 vu', 'O123 2.4 vu', 'O124 2.4 vu', 'O125 2.4 vu', 'O126 2.4 vu', 'O127 2.4 vu', 'O160 2.6 vu', 'O161 2.6 vu', 'O162 2.6 vu', 'O163 2.6 vu', 'O164 2.6 vu', 'O165 2.6 vu', 'O166 2.6 vu', 'O167 2.6 vu', 'O168 2.6 vu', 'O169 2.6 vu', 'O170 2.6 vu', 'O171 2.6 vu', 'O172 2.6 vu', 'O173 2.6 vu', 'O174 2.6 vu', 'O175 2.6 vu', 'O208 2.4 vu', 'O209 2.4 vu', 'O210 2.4 vu', 'O211 2.4 vu', 'O212 2.4 vu', 'O213 2.4 vu', 'O214 2.4 vu', 'O215 2.4 vu', 'O216 2.4 vu', 'O217 2.4 vu', 'O218 2.4 vu', 'O219 2.4 vu', 'O220 2.4 vu', 'O221 2.4 vu', 'O222 2.4 vu', 'O223 2.4 vu', 'O256 2.6 vu', 'O257 2.6 vu', 'O258 2.6 vu', 'O259 2.6 vu', 'O260 2.6 vu', 'O261 2.6 vu', 'O262 2.6 vu', 'O263 2.6 vu', 'O264 2.6 vu', 'O265 2.6 vu', 'O266 2.6 vu', 'O267 2.6 vu', 'O268 2.6 vu', 'O269 2.6 vu', 'O270 2.6 vu', 'O271 2.6 vu', 'Rb16 3.1 vu', 'Rb17 3.1 vu', 'Rb18 3.1 vu', 'Rb19 3.1 vu', 'Rb20 3.1 vu', 'Rb21 3.1 vu', 'Rb22 3.1 vu', 'Rb23 3.1 vu', 'Rb40 3.1 vu', 'Rb41 3.1 vu', 'Rb42 3.1 vu', 'Rb43 3.1 vu', 'Rb44 3.1 vu', 'Rb45 3.1 vu', 'Rb46 3.1 vu', 'Rb47 3.1 vu'] | {'Rb': [1.1, 3.07], 'B': [3.01], 'S': [6.02, 6.14], 'O': [2.15, 2.21, 2.31, 2.32, 2.43, 2.59]} | 0.08174777 | 0.3561311 | 0.5621212 | 425178-BV-component_1-Rb12B4S12O48-2p | B1 O12 Rb3 S3 | B-O-Rb-S | Rb..O_2.764 | 0.24634 | 32.26389
37777 | 121042 | ICSD | (0, 1, 0) | Te2Mo2O10 | 2 | 0 | 5.682730026 | 8.682730026 | 4 | (Te2Mo2O10)4 | {3: 39.94514, 2: 39.53237999999997, 1: 38.197639999999964, 0: 34.26876000000001} | 0.9896668 | 0.01719833 | 0.02390315 | 0.20638 | 0.007203408 | O..O¦O..Te | {'O..O': 109.91, 'O..Te': 38.14} | {'O..O': 40, 'O..Te': 8} | {'LNM..LNM': 40, 'LNM..MTL': 8} | LNM..LNM¦LNM..MTL | 0 | [] | {'Te': [3.85], 'Mo': [5.64], 'O': [1.91, 1.94, 2.12, 2.25, 2.26]} | 0.07271536 | 0.2351393 | 0.6921453 | 121042-BV-component_3-Te2Mo2O10-2p | Mo1 O5 Te1 | Mo-O-Te | Te..O_2.653 | 0.1485 | 29.25639
37941 | 417394 | ICSD | (1, 1, 0) | Te4Mo6Se14Br20 | 2 | 0 | 12.9427 | 16.6627 | 2 | (Te4Mo6Se14Br20)2 | {3: 64.07577000000002, 2: 63.114940000000026, 1: 62.12450000000001, 0: 60.75311} | 0.9850048 | 0.01575131 | 0.02002634 | 0.96083 | 0.005843457 | Br..Br¦Br..Se¦Br..Te¦Se..Se | {'Br..Br': 257.98, 'Br..Se': 252.61, 'Se..Se': 31.63, 'Br..Te': 58.79} | {'Br..Br': 50, 'Br..Se': 48, 'Br..Te': 16, 'Se..Se': 8} | {'NM..NM': 106, 'MTL..NM': 16} | MTL..NM¦NM..NM | 0 | ['Mo10 7.5 vu', 'Mo11 7.5 vu', 'Mo12 7.5 vu', 'Mo13 7.5 vu', 'Mo14 7.5 vu', 'Mo15 7.5 vu', 'Mo16 7.8 vu', 'Mo17 7.8 vu', 'Mo18 7.8 vu', 'Mo19 7.8 vu', 'Mo8 7.5 vu', 'Mo9 7.5 vu'] | {'Te': [3.46, 3.95], 'Mo': [7.52, 7.53, 7.82], 'Se': [2.76, 2.87, 2.89, 3.25, 3.27, 3.32, 3.61], 'Br': [0.84, 0.87, 1.08, 1.16, 1.17, 1.19, 1.37, 1.42, 1.49]} | 0.2891749 | 0.2980865 | 0.4127386 | 417394-BV-component_1-Te4Mo6Se14Br20-2p | Br10 Mo3 Se7 Te2 | Br-Mo-Se-Te | Se..Br_3.048 | 0.14345 | 25.76136
38148 | 192260 | ICSD | (0, 0, 1) | Eu4N12O36 | 2 | 0 | 9.764545 | 12.76455 | 2 | (Eu4N12O36)2 | {3: 71.55860000000018, 2: 71.31640000000016, 1: 68.81384000000013, 0: 63.9582} | 0.9966154 | 0.01100909 | 0.01134205 | 0.2422 | 0.00401551 | N..O¦O..O | {'O..O': 116.37, 'N..O': 14.11} | {'O..O': 36, 'N..O': 8} | {'LNM..LNM': 44} | LNM..LNM | 0 | [] | {'Eu': [3.39], 'N': [4.48, 4.5], 'O': [1.89, 1.96, 2.07, 2.09, 2.1, 2.22, 2.25, 2.27]} | 0.03186674 | 0.3292669 | 0.6388664 | 192260-BV-component_1-Eu4N12O36-2p | Eu1 N3 O9 | Eu-N-O | Eu..O_2.550 | 0.28887 | 18.101
38171 | 9870 | ICSD | (0, 0, 1) | Cs2Be2F6 | 2 | 0 | 3.6769956 | 10.6369956 | 4 | (Cs2Be2F6)4 | {3: 12.99612, 2: 12.174, 1: 9.65032, 0: 7.669520000000001} | 0.9367411 | 0.0513825 | 0.07489949 | 0.41106 | 0.01418069 | Cs..F¦F..F | {'F..F': 32.48, 'Cs..F': 88.55} | {'F..F': 16, 'Cs..F': 16} | {'LNM..LNM': 16, 'EPM..LNM': 16} | EPM..LNM¦LNM..LNM | 0 | [] | {'Cs': [1.04], 'Be': [2.02], 'F': [1.12, 1.2]} | 0.1543424 | 0.4737882 | 0.3718695 | 9870-BV-component_3-Cs2Be2F6-2p | Be1 Cs1 F3 | Be-Cs-F | Cs..F_2.963 | 0.1808 | 30.31771
38172 | 405294 | ICSD | (1, 0, 0) | La8B4C2I10 | 2 | 0 | 6.904411 | 10.98441 | 4 | (La8B4C2I10)4 | {3: 63.80869999999997, 2: 61.791979999999924, 1: 59.26249999999996, 0: 28.879420000000003} | 0.9683943 | 0.050418 | 0.06693929 | 1.00836 | 0.01235095 | I..I¦I..La | {'I..I': 304.06, 'I..La': 117.83} | {'I..I': 64, 'I..La': 16} | {'NM..NM': 64, 'FM..NM': 16} | FM..NM¦NM..NM | 0 | [] | {'La': [3.31, 3.37, 3.55, 3.93], 'B': [3.31, 3.35], 'C': [4.31], 'I': [1.26, 1.27, 1.31, 1.33, 1.41, 1.46]} | 0.05773723 | 0.07241718 | 0.8698456 | 405294-BV-component_1-La8B4C2I10-2p | B2 C1 I5 La4 | B-C-I-La | La..I_3.394 | 0.28544 | 27.94908
38367 | 9005 | ICSD | (0, 0, 1) | Cs4Mg2Cl8 | 2 | 0 | 8.4115304 | 15.3715304 | 4 | (Cs4Mg2Cl8)4 | {3: 17.310079999999996, 2: 14.282360000000004, 1: 13.658040000000007, 0: 11.30048} | 0.8250892 | 0.05406643 | 0.07106472 | 1.51386 | 0.02060672 | Cl..Cl¦Cl..Cs¦Cs..Mg | {'Cl..Cl': 109.67, 'Cl..Cs': 404.43, 'Cs..Mg': 8.16} | {'Cl..Cs': 72, 'Cl..Cl': 32, 'Cs..Mg': 8} | {'EPM..NM': 72, 'NM..NM': 32, 'EPM..EPM': 8} | EPM..EPM¦EPM..NM¦NM..NM | 0.0714 | [] | {'Cs': [0.92, 1.1], 'Mg': [2.28], 'Cl': [0.96, 1.05]} | 0.5038139 | 0.1038871 | 0.392299 | 9005-BV-component_3-Cs4Mg2Cl8-2p | Cl4 Cs2 Mg1 | Cl-Cs-Mg | Cs..Cl_3.481 | 0.15471 | 25.62832
38413 | 88704 | ICSD | (1, 0, 0) | V4Cu4Se8O28 | 2 | 0 | 5.866492 | 9.506492 | 2 | (V4Cu4Se8O28)2 | {3: 58.24525999999991, 2: 57.86591999999991, 1: 49.53191999999996, 0: 46.761199999999995} | 0.9934872 | 0.01053722 | 0.01363403 | 0.37934 | 0.005064941 | O..O¦O..Se¦Se..Se | {'O..O': 95.96, 'O..Se': 72.11, 'Se..Se': 21.4} | {'O..O': 40, 'O..Se': 24, 'Se..Se': 8} | {'LNM..LNM': 40, 'LNM..NM': 24, 'NM..NM': 8} | LNM..LNM¦LNM..NM¦NM..NM | 0 | [] | {'V': [3.9], 'Cu': [1.93], 'Se': [4.03, 4.04], 'O': [1.85, 2.07, 2.17, 2.29, 2.3, 2.36]} | 0.03303187 | 0.7257015 | 0.2412666 | 88704-BV-component_1-V4Cu4Se8O28-2p | Cu1 O7 Se2 V1 | Cu-O-Se-V | Cu..O_1.964 | 0.42157 | 18.20766
38460 | 262178 | ICSD | (0, 0, 1) | V4H24C8S8O28 | 2 | 0 | 11.67314 | 14.07314 | 2 | (V4H24C8S8O28)2 | {3: 94.43706000000009, 2: 94.0359000000001, 1: 91.11404000000002, 0: 89.63362000000002} | 0.9957521 | 0.010029 | 0.0120818 | 0.40116 | 0.005037658 | H..H¦H..O | {'H..H': 114.49, 'H..O': 143.64} | {'H..O': 48, 'H..H': 32} | {'H..LNM': 48, 'H..H': 32} | H..H¦H..LNM | 0 | ['O136 2.4 vu', 'O137 2.4 vu', 'O138 2.4 vu', 'O139 2.4 vu', 'O140 2.4 vu', 'O141 2.4 vu', 'O142 2.4 vu', 'O143 2.4 vu'] | {'V': [3.91], 'H': [1.21, 1.23], 'C': [4.26, 4.28], 'S': [6.02], 'O': [1.84, 1.99, 2.25, 2.29, 2.3, 2.34, 2.41]} | 0.08351515 | 0.6082849 | 0.3082 | 262178-BV-component_1-V4H24C8S8O28-2p | C2 H6 O7 S2 V1 | C-H-O-S-V | V..O_2.040 | 0.48263 | 20.24436
38566 | 422619 | ICSD | (0, -1, 1) | Al2Sb10Se10Cl8 | 2 | 0 | 8.136517 | 11.77652 | 2 | (Al2Sb10Se10Cl8)2 | {3: 31.249609999999986, 2: 30.76763999999999, 1: 30.01776, 0: 29.26658} | 0.9845768 | 0.01460515 | 0.01717152 | 0.48197 | 0.004255819 | Cl..Cl¦Cl..Sb¦Cl..Se¦Sb..Se¦Se..Se | {'Cl..Se': 106.63, 'Cl..Cl': 29.48, 'Cl..Sb': 107.77, 'Se..Se': 49.8, 'Sb..Se': 9.59} | {'Cl..Se': 24, 'Cl..Sb': 24, 'Se..Se': 10, 'Cl..Cl': 4, 'Sb..Se': 4} | {'NM..NM': 38, 'MTL..NM': 28} | MTL..NM¦NM..NM | 0 | [] | {'Al': [2.71], 'Sb': [2.61, 2.7, 2.74, 2.77, 2.89], 'Se': [2.15, 2.24, 2.26, 2.38, 2.39], 'Cl': [0.8, 0.81, 0.84, 0.94]} | 0.2430473 | 0.3781486 | 0.3788042 | 422619-BV-component_1-Al2Sb10Se10Cl8-2p | Al1 Cl4 Sb5 Se5 | Al-Cl-Sb-Se | Sb..Se_3.299 | 0.13936 | 23.25675
38686 | 131680 | ICSD | (1, 0, 0) | Cs4Os4O16 | 2 | 0 | 5.454112 | 8.454112 | 2 | (Cs4Os4O16)2 | {3: 34.330379999999955, 2: 33.38338, 1: 29.66244, 0: 29.22940000000001} | 0.9724151 | 0.03945833 | 0.04406042 | 0.947 | 0.01452502 | Cs..O¦O..O | {'O..O': 109.44, 'Cs..O': 63.18} | {'O..O': 32, 'Cs..O': 16} | {'LNM..LNM': 32, 'EPM..LNM': 16} | EPM..LNM¦LNM..LNM | 0 | ['Cs0 2.4 vu', 'Cs1 2.4 vu', 'Cs2 2.4 vu', 'Cs3 2.4 vu', 'Cs4 2.4 vu', 'Cs5 2.4 vu', 'Cs6 2.4 vu', 'Cs7 2.4 vu', 'O16 3.5 vu', 'O17 3.5 vu', 'O18 3.5 vu', 'O19 3.5 vu', 'O20 3.5 vu', 'O21 3.5 vu', 'O22 3.5 vu', 'O23 3.5 vu', 'O32 3.0 vu', 'O33 3.0 vu', 'O34 3.0 vu', 'O35 3.0 vu', 'O36 3.0 vu', 'O37 3.0 vu', 'O38 3.0 vu', 'O39 3.0 vu'] | {'Cs': [2.44], 'Os': [6.98], 'O': [0.59, 0.7, 2.96, 3.46]} | 0.1856506 | 0.7294559 | 0.08489349 | 131680-BV-component_1-Cs4Os4O16-2p | Cs1 O4 Os1 | Cs-O-Os | Cs..O_3.070 | 0.17007 | 30.91884
38690 | 237687 | ICSD | (1, 0, 0) | K8S16N8O32F16 | 2 | 0 | 14.33862 | 17.25862 | 2 | (K8S16N8O32F16)2 | {3: 112.13920000000009, 2: 111.59694000000015, 1: 105.15156000000003, 0: 104.8573} | 0.9951644 | 0.0108452 | 0.0130242 | 0.54226 | 0.006473818 | F..F¦F..K¦F..N¦F..O | {'F..O': 168.16, 'F..F': 54.93, 'F..N': 21.45, 'F..K': 29.48} | {'F..O': 64, 'F..F': 20, 'F..N': 8, 'F..K': 8} | {'LNM..LNM': 92, 'EPM..LNM': 8} | EPM..LNM¦LNM..LNM | 0 | ['F128 1.3 vu', 'F129 1.3 vu', 'F130 1.3 vu', 'F131 1.3 vu', 'F132 1.3 vu', 'F133 1.3 vu', 'F134 1.3 vu', 'F135 1.3 vu', 'F136 1.3 vu', 'F137 1.3 vu', 'F138 1.3 vu', 'F139 1.3 vu', 'F140 1.3 vu', 'F141 1.3 vu', 'F142 1.3 vu', 'F143 1.3 vu', 'F144 1.3 vu', 'F145 1.3 vu', 'F146 1.3 vu', 'F147 1.3 vu', 'F148 1.3 vu', 'F149 1.3 vu', 'F150 1.3 vu', 'F151 1.3 vu', 'F152 1.3 vu', 'F153 1.3 vu', 'F154 1.3 vu', 'F155 1.3 vu', 'F156 1.3 vu', 'F157 1.3 vu', 'F158 1.3 vu', 'F159 1.3 vu'] | {'K': [1.2, 1.23], 'S': [6.01, 6.02, 6.05], 'N': [3.22, 3.24], 'O': [2.11, 2.18, 2.21, 2.24, 2.3, 2.33], 'F': [1.29, 1.3, 1.31]} | 0.07446683 | 0.8851234 | 0.04040978 | 237687-BV-component_1-K8S16N8O32F16-2p | F2 K1 N1 O4 S2 | F-K-N-O-S | K..O_2.817 | 0.14498 | 16.86321
38745 | 84303 | ICSD | (0, 0, 1) | K4V2Cu2Se8 | 2 | 0 | 3.28552 | 8.74552 | 8 | (K4V2Cu2Se8)8 | {3: 78.59583999999978, 2: 71.60319999999986, 1: 53.71472000000007, 0: 39.08544} | 0.9110304 | 0.10926 | 0.1089048 | 1.74816 | 0.02340484 | K..K¦K..Se¦Se..Se | {'Se..Se': 194.38, 'K..K': 49.65, 'K..Se': 439.03} | {'K..Se': 64, 'Se..Se': 32, 'K..K': 32} | {'EPM..NM': 64, 'NM..NM': 32, 'EPM..EPM': 32} | EPM..EPM¦EPM..NM¦NM..NM | 0.25 | [] | {'K': [1.96], 'V': [5.05], 'Cu': [2.3], 'Se': [1.98]} | 0.1769823 | 0.4527537 | 0.370264 | 84303-BV-component_7-K4V2Cu2Se8-2p | Cu1 K2 Se4 V1 | Cu-K-Se-V | K..Se_3.374 | 0.17097 | 28.57088
38795 | 159850 | ICSD | (0, 0, 1) | Ag2H24C12N10O6 | 2 | 0 | 8.4121576 | 11.4121576 | 4 | (Ag2H24C12N10O6)4 | {3: 129.4731200000001, 2: 128.10908000000006, 1: 126.5749200000001, 0: 125.27436000000009} | 0.9894647 | 0.01420875 | 0.01681351 | 0.68202 | 0.01011989 | H..H¦H..N¦H..O¦N..O¦O..O | {'H..H': 118.48, 'N..O': 11.3, 'O..O': 16.78, 'H..O': 203.24, 'H..N': 60.78} | {'H..O': 80, 'H..H': 56, 'H..N': 40, 'N..O': 8, 'O..O': 8} | {'H..LNM': 120, 'H..H': 56, 'LNM..LNM': 16} | H..H¦H..LNM¦LNM..LNM | 0 | [] | {'Ag': [1.05], 'H': [1.21, 1.23, 1.29, 1.3, 1.31, 1.32, 1.33], 'C': [3.72, 3.88, 3.91, 3.96, 4.04, 4.21], 'N': [3.1, 3.45, 3.46, 3.82, 4.55], 'O': [1.8, 1.9, 2.04]} | 0.3248673 | 0.3653841 | 0.3097486 | 159850-BV-component_3-Ag2H24C12N10O6-2p | Ag1 C6 H12 N5 O3 | Ag-C-H-N-O | Ag..N_2.410 | 0.22043 | 31.3335
38802 | 138833 | ICSD | (0, 0, 1) | Ag2Pt1Cl6 | 2 | 0 | 2.680896 | 6.320896 | 6 | (Ag2Pt1Cl6)6 | {3: 16.349670000000003, 2: 16.043400000000013, 0: 10.457280000000006} | 0.9812675 | 0.01134333 | 0.01198477 | 0.10209 | 0.0025772 | Cl..Cl | {'Cl..Cl': 294.52} | {'Cl..Cl': 54} | {'NM..NM': 54} | NM..NM | 0 | [] | {'Ag': [0.92], 'Pt': [3.15], 'Cl': [0.98]} | 0.05197721 | 0.9480228 |  | 138833-BV-component_5-Ag2Pt1Cl6-2p | Ag2 Cl6 Pt1 | Ag-Cl-Pt | Ag..Cl_2.767 | 0.16067 | 16.91774
38885 | 163099 | ICSD | (0, 0, 1) | H36Pb2C12S8N4O18 | 2 | 0 | 10.73755 | 13.13755 | 2 | (H36Pb2C12S8N4O18)2 | {3: 96.43680999999992, 2: 96.1132399999999, 1: 95.3657399999999, 0: 94.69328999999992} | 0.9966447 | 0.007524884 | 0.009147305 | 0.32357 | 0.003922644 | H..H¦H..O | {'H..H': 149.63, 'H..O': 75.27} | {'H..H': 54, 'H..O': 32} | {'H..H': 54, 'H..LNM': 32} | H..H¦H..LNM | 0 | [] | {'H': [1.07, 1.18, 1.2, 1.21, 1.22, 1.23, 1.24], 'Pb': [1.87], 'C': [4.18, 4.2, 4.25, 4.26, 4.27, 4.32], 'S': [5.75, 5.77, 5.82, 5.86], 'N': [3.02, 3.09], 'O': [1.87, 1.88, 1.97, 1.98, 2.0, 2.01, 2.05, 2.16]} | 0.1855843 | 0.4287304 | 0.3856853 | 163099-BV-component_1-H36Pb2C12S8N4O18-2p | C6 H18 N2 O9 Pb1 S4 | C-H-N-O-Pb-S | Pb..O_2.711 | 0.18041 | 18.22412
39015 | 250329 | ICSD | (0, 1, 0) | Np4H24S2O28 | 2 | 0 | 10.14892 | 12.54892 | 4 | (Np4H24S2O28)4 | {3: 134.2147599999999, 2: 132.96063999999978, 1: 130.43883999999986, 0: 122.33171999999982} | 0.9906559 | 0.02322444 | 0.03755156 | 0.62706 | 0.00971316 | H..H¦H..O | {'H..H': 98.67, 'H..O': 247.2} | {'H..O': 64, 'H..H': 44} | {'H..LNM': 64, 'H..H': 44} | H..H¦H..LNM | 0 | ['O152 3.2 vu', 'O153 3.2 vu', 'O154 3.2 vu', 'O155 3.2 vu', 'O156 3.2 vu', 'O157 3.2 vu', 'O158 3.2 vu', 'O159 3.2 vu', 'O176 3.1 vu', 'O177 3.1 vu', 'O178 3.1 vu', 'O179 3.1 vu', 'O180 3.1 vu', 'O181 3.1 vu', 'O182 3.1 vu', 'O183 3.1 vu', 'O184 3.2 vu', 'O185 3.2 vu', 'O186 3.2 vu', 'O187 3.2 vu', 'O188 3.2 vu', 'O189 3.2 vu', 'O190 3.2 vu', 'O191 3.2 vu', 'O200 2.9 vu', 'O201 2.9 vu', 'O202 2.9 vu', 'O203 2.9 vu', 'O204 2.9 vu', 'O205 2.9 vu', 'O206 2.9 vu', 'O207 2.9 vu'] | {'Np': [7.42, 7.56], 'H': [0.96, 0.97, 0.98, 0.99, 1.01, 1.03, 1.05, 1.07], 'S': [6.37], 'O': [1.78, 2.02, 2.06, 2.08, 2.18, 2.31, 2.34, 2.86, 3.09, 3.24, 3.25]} | 0.1055387 | 0.2122184 | 0.6822429 | 250329-BV-component_3-Np4H24S2O28-2p | H12 Np2 O14 S1 | H-Np-O-S | H..O_1.721 | 0.1552 | 28.71568
39016 | 422490 | ICSD | (0, 0, 1) | K4Ge2S12O42 | 2 | 0 | 9.501234392 | 14.96123 | 2 | (K4Ge2S12O42)2 | {3: 92.05532999999994, 2: 91.21979999999995, 0: 87.20345999999992} | 0.9909236 | 0.02142385 | 0.02487408 | 0.83553 | 0.01050973 | K..O¦O..O | {'O..O': 145.4, 'K..O': 56.61} | {'O..O': 54, 'K..O': 24} | {'LNM..LNM': 54, 'EPM..LNM': 24} | EPM..LNM¦LNM..LNM | 0 | ['O100 2.5 vu', 'O101 2.5 vu', 'O102 2.5 vu', 'O103 2.5 vu', 'O104 2.5 vu', 'O105 2.5 vu', 'O106 2.5 vu', 'O107 2.5 vu', 'O36 2.5 vu', 'O37 2.5 vu', 'O38 2.5 vu', 'O39 2.5 vu', 'O40 2.5 vu', 'O41 2.5 vu', 'O42 2.5 vu', 'O43 2.5 vu', 'O44 2.5 vu', 'O45 2.5 vu', 'O46 2.5 vu', 'O47 2.5 vu', 'O48 2.6 vu', 'O49 2.6 vu', 'O50 2.6 vu', 'O51 2.6 vu', 'O52 2.6 vu', 'O53 2.6 vu', 'O54 2.6 vu', 'O55 2.6 vu', 'O56 2.6 vu', 'O57 2.6 vu', 'O58 2.6 vu', 'O59 2.6 vu', 'O96 2.5 vu', 'O97 2.5 vu', 'O98 2.5 vu', 'O99 2.5 vu'] | {'K': [1.03, 1.2], 'Ge': [4.38], 'S': [6.0, 6.11], 'O': [2.11, 2.22, 2.25, 2.31, 2.45, 2.46, 2.56]} | 0.1722078 | 0.8277922 |  | 422490-BV-component_1-K4Ge2S12O42-2p | Ge1 K2 O21 S6 | Ge-K-O-S | K..O_2.707 | 0.19506 | 23.90903
39027 | 8033 | ICSD | (0, 0, 1) | Sb4S12O42 | 2 | 0 | 12.95373 | 15.95373 | 2 | (Sb4S12O42)2 | {3: 91.47821999999987, 2: 91.20888999999983, 1: 89.49560999999984, 0: 88.1614699999999} | 0.9970558 | 0.007481389 | 0.008324085 | 0.26933 | 0.004226817 | O..O¦O..Sb | {'O..O': 195.29, 'O..Sb': 6.31} | {'O..O': 68, 'O..Sb': 4} | {'LNM..LNM': 68, 'LNM..MTL': 4} | LNM..LNM¦LNM..MTL | 0 | ['O100 2.5 vu', 'O101 2.5 vu', 'O102 2.5 vu', 'O103 2.5 vu', 'O112 2.4 vu', 'O113 2.4 vu', 'O114 2.4 vu', 'O115 2.4 vu', 'O32 2.6 vu', 'O33 2.6 vu', 'O34 2.6 vu', 'O35 2.6 vu', 'O44 2.5 vu', 'O45 2.5 vu', 'O46 2.5 vu', 'O47 2.5 vu', 'O56 2.4 vu', 'O57 2.4 vu', 'O58 2.4 vu', 'O59 2.4 vu', 'O72 2.5 vu', 'O73 2.5 vu', 'O74 2.5 vu', 'O75 2.5 vu', 'O76 2.8 vu', 'O77 2.8 vu', 'O78 2.8 vu', 'O79 2.8 vu', 'O84 2.4 vu', 'O85 2.4 vu', 'O86 2.4 vu', 'O87 2.4 vu'] | {'Sb': [2.64], 'S': [6.06, 6.07, 6.12, 6.14, 6.18, 6.68], 'O': [2.05, 2.11, 2.12, 2.13, 2.17, 2.19, 2.24, 2.27, 2.28, 2.29, 2.35, 2.38, 2.41, 2.43, 2.44, 2.47, 2.48, 2.53, 2.58, 2.84]} | 0.08120298 | 0.5165539 | 0.4022432 | 8033-BV-component_1-Sb4S12O42-2p | O21 S6 Sb2 | O-S-Sb | Sb..O_2.477 | 0.23036 | 21.07435
39236 | 3434 | ICSD | (1, 0, 0) | Na2Mo4O4F18 | 2 | 0 | 6.898669 | 9.898669 | 2 | (Na2Mo4O4F18)2 | {3: 27.08842000000001, 2: 26.865840000000016, 1: 26.02208000000001, 0: 25.059520000000024} | 0.9917832 | 0.009274167 | 0.01139183 | 0.22258 | 0.003947252 | F..F¦F..O¦O..O | {'F..O': 95.0, 'F..F': 30.44, 'O..O': 36.09} | {'F..O': 32, 'F..F': 8, 'O..O': 8} | {'LNM..LNM': 48} | LNM..LNM | 0 | [] | {'Na': [1.17], 'Mo': [5.77], 'O': [2.0], 'F': [1.09, 1.12, 1.14, 1.2]} | 0.1097048 | 0.4158707 | 0.4744246 | 3434-BV-component_1-Na2Mo4O4F18-2p | F9 Mo2 Na1 O2 | F-Mo-Na-O | Na..F_2.429 | 0.13089 | 17.97245
39250 | 419040 | ICSD | (0, 0, 1) | Na4B4H32O8 | 2 | 0 | 4.6329984 | 7.0329984 | 4 | (Na4B4H32O8)4 | {3: 67.30396000000013, 2: 66.34884000000017, 0: 62.31424000000004} | 0.9858089 | 0.01705571 | 0.02105722 | 0.47756 | 0.006751646 | H..H | {'H..H': 329.0} | {'H..H': 112} | {'H..H': 112} | H..H | 0 | [] | {'Na': [1.16], 'B': [3.24], 'H': [0.98, 1.0, 1.01, 1.02, 1.04, 1.05, 1.13, 1.15], 'O': [1.99, 2.0]} | 0.1914176 | 0.8085824 |  | 419040-BV-component_3-Na4B4H32O8-2p | B1 H8 Na1 O2 | B-H-Na-O | Na..O_2.469 | 0.15016 | 21.10071
39257 | 101955 | ICSD | (0, 0, 1) | Mn2C4S4N4 | 2 | 0 | 3.405841 | 7.185841 | 2 | (Mn2C4S4N4)2 | {3: 19.45047999999999, 2: 19.361119999999993, 0: 17.27616} | 0.9954058 | 0.004964444 | 0.005310237 | 0.08936 | 0.002117512 | C..S¦N..S¦S..S | {'N..S': 35.48, 'S..S': 8.9, 'C..S': 49.89} | {'N..S': 16, 'C..S': 16, 'S..S': 4} | {'LNM..NM': 32, 'NM..NM': 4} | LNM..NM¦NM..NM | 0 | [] | {'Mn': [1.75], 'C': [3.96], 'S': [2.07], 'N': [2.82]} | 0.04109791 | 0.9589021 |  | 101955-BV-component_1-Mn2C4S4N4-2p | C2 Mn1 N2 S2 | C-Mn-N-S | Mn..S_2.729 | 0.23939 | 9.426121
39262 | 110209 | ICSD | (0, 0, 1) | Ni2H28C6N2Cl6O4 | 2 | 0 | 9.490106 | 11.89011 | 4 | (Ni2H28C6N2Cl6O4)4 | {3: 84.89544000000001, 2: 83.42763999999998, 1: 80.63144000000003, 0: 72.58316000000005} | 0.9827105 | 0.01595435 | 0.01943872 | 0.7339 | 0.01263376 | Cl..H¦H..H | {'H..H': 248.61, 'Cl..H': 177.56} | {'H..H': 112, 'Cl..H': 72} | {'H..H': 112, 'H..NM': 72} | H..H¦H..NM | 0 | [] | {'Ni': [1.98], 'H': [1.14, 1.17, 1.25, 1.26, 1.27, 1.28, 1.3], 'C': [3.99, 4.01], 'N': [3.76], 'Cl': [1.01, 1.15, 1.16], 'O': [1.93]} | 0.1192143 | 0.2271066 | 0.6536791 | 110209-BV-component_3-Ni2H28C6N2Cl6O4-2p | C3 Cl3 H14 N1 Ni1 O2 | C-Cl-H-N-Ni-O | H..Cl_2.179 | 0.20368 | 28.3474
39336 | 191953 | ICSD | (0, -1, 1) | Ca2B4H12C16N16O6 | 2 | 0 | 10.54894 | 13.86894 | 2 | (Ca2B4H12C16N16O6)2 | {3: 67.41473999999994, 2: 66.59672999999995, 1: 65.89155999999997, 0: 65.20615999999997} | 0.987866 | 0.027267 | 0.04352623 | 0.81801 | 0.007996475 | C..C¦C..H¦C..N¦H..H¦H..N | {'H..H': 17.24, 'C..N': 71.95, 'C..H': 29.05, 'C..C': 4.98, 'H..N': 136.01} | {'C..N': 24, 'H..N': 20, 'C..H': 8, 'H..H': 6, 'C..C': 2} | {'H..LNM': 28, 'LNM..LNM': 26, 'H..H': 6} | H..H¦H..LNM¦LNM..LNM | 0 | [] | {'Ca': [2.21], 'B': [3.31, 3.35], 'H': [0.96, 1.02, 1.03], 'C': [3.29, 3.3, 3.31, 3.32], 'N': [2.42, 2.43, 2.46, 2.64, 2.65, 2.67, 2.68], 'O': [1.83, 1.88, 2.0]} | 0.3703783 | 0.3192866 | 0.3103351 | 191953-BV-component_1-Ca2B4H12C16N16O6-2p | B2 C8 Ca1 H6 N8 O3 | B-C-Ca-H-N-O | Ca..O_2.513 | 0.21423 | 26.13628
39409 | 131853 | ICSD | (0, 0, 1) | Ga8H24C16O40 | 2 | 0 | 11.73643 | 14.13643 | 2 | (Ga8H24C16O40)2 | {3: 99.92015999999992, 2: 99.11305999999995, 1: 97.72135999999993, 0: 90.94013999999994} | 0.9919226 | 0.016142 | 0.02389287 | 0.8071 | 0.008804718 | C..H¦C..O¦H..H¦H..O¦O..O | {'H..H': 47.54, 'H..O': 177.53, 'O..O': 18.35, 'C..H': 12.46, 'C..O': 11.66} | {'H..O': 56, 'H..H': 20, 'O..O': 8, 'C..H': 8, 'C..O': 8} | {'H..LNM': 64, 'H..H': 20, 'LNM..LNM': 16} | H..H¦H..LNM¦LNM..LNM | 0 | [] | {'Ga': [3.09, 3.25], 'H': [0.93, 0.99, 1.13, 1.15, 1.21, 1.23], 'C': [3.85, 3.87, 3.88, 3.89], 'O': [2.06, 2.08, 2.12, 2.13, 2.15, 2.16, 2.18, 2.2, 2.22]} | 0.08987731 | 0.1549774 | 0.7551453 | 131853-BV-component_1-Ga8H24C16O40-2p | C2 Ga1 H3 O5 | C-Ga-H-O | H..O_1.772 | 0.13858 | 28.11451
39552 | 156682 | ICSD | (1, 1, 1) | Cu1H8C6N6O2 | 2 | 0 | 7.381857 | 9.781857 | 2 | (Cu1H8C6N6O2)2 | {3: 28.236760000000004, 2: 28.070680000000003, 1: 27.7791, 0: 27.08406} | 0.9941183 | 0.004745143 | 0.005624782 | 0.16608 | 0.003617088 | C..H¦H..H¦H..N¦N..N | {'H..H': 38.93, 'C..H': 74.44, 'H..N': 41.13, 'N..N': 3.44} | {'C..H': 32, 'H..H': 20, 'H..N': 16, 'N..N': 2} | {'H..LNM': 48, 'H..H': 20, 'LNM..LNM': 2} | H..H¦H..LNM¦LNM..LNM | 0 | [] | {'Cu': [1.85], 'H': [0.96, 1.2, 1.26], 'C': [3.94, 3.97, 4.06], 'N': [2.64, 2.67, 3.13], 'O': [2.21]} | 0.1440791 | 0.2529539 | 0.6029669 | 156682-BV-component_1-Cu1H8C6N6O2-2p | C6 Cu1 H8 N6 O2 | C-Cu-H-N-O | H..N_1.809 | 0.14579 | 15.41738
39592 | 431530 | ICSD | (0, 0, 1) | Na4Pr4P8S24 | 2 | 0 | 8.844449 | 12.62445 | 2 | (Na4Pr4P8S24)2 | {3: 52.558079999999975, 2: 51.606799999999964, 1: 46.04979999999999, 0: 40.18860000000001} | 0.9819004 | 0.04324 | 0.06110748 | 0.95128 | 0.01152726 | Na..S¦S..S | {'S..S': 94.78, 'Na..S': 90.48} | {'S..S': 28, 'Na..S': 16} | {'NM..NM': 28, 'EPM..NM': 16} | EPM..NM¦NM..NM | 0 | [] | {'Na': [0.87], 'Pr': [2.82], 'P': [4.98, 5.14], 'S': [1.97, 2.03, 2.07, 2.1, 2.11, 2.17]} | 0.07690542 | 0.4492509 | 0.4738437 | 431530-BV-component_1-Na4Pr4P8S24-2p | Na1 P2 Pr1 S6 | Na-P-Pr-S | Pr..S_2.949 | 0.38636 | 25.83971
39719 | 415091 | ICSD | (0, 1, 0) | Ce6C2I10 | 2 | 0 | 8.163055 | 12.24305 | 2 | (Ce6C2I10)2 | {3: 23.97016999999998, 2: 23.172759999999982, 1: 22.483469999999986, 0: 20.352749999999997} | 0.9667332 | 0.04196895 | 0.04640664 | 0.79741 | 0.01057963 | Ce..I¦I..I | {'I..I': 201.7, 'Ce..I': 27.79} | {'I..I': 34, 'Ce..I': 4} | {'NM..NM': 34, 'FM..NM': 4} | FM..NM¦NM..NM | 0 | [] | {'Ce': [3.23, 4.8, 4.82], 'C': [3.82], 'I': [1.33, 1.43, 1.47, 1.59]} | 0.2204361 | 0.1905474 | 0.5890165 | 415091-BV-component_1-Ce6C2I10-2p | C1 Ce3 I5 | C-Ce-I | Ce..I_3.407 | 0.26829 | 25.64769
39727 | 429425 | ICSD | (1, 1, 1) | K8Pd4S24O84 | 2 | 0 | 10.66086 | 13.66086 | 2 | (K8Pd4S24O84)2 | {3: 177.62343, 2: 175.38033999999996, 1: 172.7001099999999, 0: 170.50382999999988} | 0.9873717 | 0.02312464 | 0.0301679 | 2.24309 | 0.01217021 | K..O¦O..O | {'O..O': 423.71, 'K..O': 132.14} | {'O..O': 158, 'K..O': 36} | {'LNM..LNM': 158, 'EPM..LNM': 36} | EPM..LNM¦LNM..LNM | 0 | ['O100 2.4 vu', 'O101 2.4 vu', 'O102 2.4 vu', 'O103 2.4 vu', 'O116 2.4 vu', 'O117 2.4 vu', 'O118 2.4 vu', 'O119 2.4 vu', 'O120 2.5 vu', 'O121 2.5 vu', 'O122 2.5 vu', 'O123 2.5 vu', 'O136 2.4 vu', 'O137 2.4 vu', 'O138 2.4 vu', 'O139 2.4 vu', 'O176 2.5 vu', 'O177 2.5 vu', 'O178 2.5 vu', 'O179 2.5 vu', 'O220 2.5 vu', 'O221 2.5 vu', 'O222 2.5 vu', 'O223 2.5 vu'] | {'K': [1.02, 1.12, 1.16, 1.34], 'Pd': [3.64], 'S': [5.91, 5.92, 5.93, 5.95, 5.96, 5.98], 'O': [2.08, 2.1, 2.11, 2.14, 2.15, 2.16, 2.17, 2.18, 2.19, 2.2, 2.21, 2.22, 2.23, 2.24, 2.26, 2.27, 2.28, 2.31, 2.42, 2.43, 2.44, 2.47, 2.49, 2.5]} | 0.3150584 | 0.3764579 | 0.3084836 | 429425-BV-component_1-K8Pd4S24O84-2p | K2 O21 Pd1 S6 | K-O-Pd-S | K..O_2.739 | 0.17868 | 26.80786
39731 | 263466 | ICSD | (0, 0, 1) | Ca4Cl8O32 | 2 | 0 | 6.00919574 | 9.00919574 | 4 | (Ca4Cl8O32)4 | {3: 152.64736000000045, 2: 150.31888000000052, 1: 140.6745600000004, 0: 141.0712000000002} | 0.984746 | 0.0363825 | 0.03956942 | 1.16424 | 0.01351154 | Ca..O¦O..O | {'O..O': 354.16, 'Ca..O': 56.26} | {'O..O': 112, 'Ca..O': 16} | {'LNM..LNM': 112, 'EPM..LNM': 16} | EPM..LNM¦LNM..LNM | 0 | ['O100 2.5 vu', 'O101 2.5 vu', 'O102 2.5 vu', 'O103 2.5 vu', 'O104 2.5 vu', 'O105 2.5 vu', 'O106 2.5 vu', 'O107 2.5 vu', 'O108 2.5 vu', 'O109 2.5 vu', 'O110 2.5 vu', 'O111 2.5 vu', 'O112 2.5 vu', 'O113 2.5 vu', 'O114 2.5 vu', 'O115 2.5 vu', 'O116 2.5 vu', 'O117 2.5 vu', 'O118 2.5 vu', 'O119 2.5 vu', 'O120 2.5 vu', 'O121 2.5 vu', 'O122 2.5 vu', 'O123 2.5 vu', 'O124 2.5 vu', 'O125 2.5 vu', 'O126 2.5 vu', 'O127 2.5 vu', 'O128 2.6 vu', 'O129 2.6 vu', 'O130 2.6 vu', 'O131 2.6 vu', 'O132 2.6 vu', 'O133 2.6 vu', 'O134 2.6 vu', 'O135 2.6 vu', 'O136 2.6 vu', 'O137 2.6 vu', 'O138 2.6 vu', 'O139 2.6 vu', 'O140 2.6 vu', 'O141 2.6 vu', 'O142 2.6 vu', 'O143 2.6 vu', 'O144 2.6 vu', 'O145 2.6 vu', 'O146 2.6 vu', 'O147 2.6 vu', 'O148 2.6 vu', 'O149 2.6 vu', 'O150 2.6 vu', 'O151 2.6 vu', 'O152 2.6 vu', 'O153 2.6 vu', 'O154 2.6 vu', 'O155 2.6 vu', 'O156 2.6 vu', 'O157 2.6 vu', 'O158 2.6 vu', 'O159 2.6 vu', 'O160 2.6 vu', 'O161 2.6 vu', 'O162 2.6 vu', 'O163 2.6 vu', 'O164 2.6 vu', 'O165 2.6 vu', 'O166 2.6 vu', 'O167 2.6 vu', 'O168 2.6 vu', 'O169 2.6 vu', 'O170 2.6 vu', 'O171 2.6 vu', 'O172 2.6 vu', 'O173 2.6 vu', 'O174 2.6 vu', 'O175 2.6 vu', 'O64 2.6 vu', 'O65 2.6 vu', 'O66 2.6 vu', 'O67 2.6 vu', 'O68 2.6 vu', 'O69 2.6 vu', 'O70 2.6 vu', 'O71 2.6 vu', 'O72 2.6 vu', 'O73 2.6 vu', 'O74 2.6 vu', 'O75 2.6 vu', 'O76 2.6 vu', 'O77 2.6 vu', 'O78 2.6 vu', 'O79 2.6 vu', 'O80 2.7 vu', 'O81 2.7 vu', 'O82 2.7 vu', 'O83 2.7 vu', 'O84 2.7 vu', 'O85 2.7 vu', 'O86 2.7 vu', 'O87 2.7 vu', 'O88 2.7 vu', 'O89 2.7 vu', 'O90 2.7 vu', 'O91 2.7 vu', 'O92 2.7 vu', 'O93 2.7 vu', 'O94 2.7 vu', 'O95 2.7 vu', 'O96 2.5 vu', 'O97 2.5 vu', 'O98 2.5 vu', 'O99 2.5 vu'] | {'Ca': [2.08], 'Cl': [7.6, 8.07], 'O': [2.37, 2.46, 2.51, 2.58, 2.6, 2.64, 2.66]} |  |  |  | 263466-BV-component_3-Ca4Cl8O32-2p | Ca1 Cl2 O8 | Ca-Cl-O | Ca..O_2.428 | 0.26949 | 29.14953
39863 | 130364 | ICSD | (0, 0, 1) | V4I12 | 2 | 0 | 3.148789 | 7.228789 | 2 | (V4I12)2 | {3: 15.852300000000017, 2: 15.500480000000017, 1: 9.767100000000008, 0: 9.670480000000008} | 0.9778064 | 0.01954556 | 0.01954315 | 0.35182 | 0.00434369 | I..I | {'I..I': 193.49} | {'I..I': 36} | {'NM..NM': 36} | NM..NM | 0 | [] | {'V': [3.45], 'I': [1.47, 1.5]} | 0.05691204 | 0.9274583 | 0.0156297 | 130364-BV-component_1-V4I12-2p | I3 V1 | I-V | V..I_2.720 | 0.56744 | 20.1673
39865 | 261596 | ICSD | (1, 0, 0) | Cu6P8H16N4O24F8 | 2 | 0 | 7.93045 | 10.85045 | 2 | (Cu6P8H16N4O24F8)2 | {3: 75.51711999999995, 2: 74.53915999999992, 0: 67.05367999999999} | 0.9870498 | 0.01746357 | 0.0249837 | 0.97796 | 0.0112986 | F..F¦F..H¦F..O¦H..H¦H..O | {'H..H': 18.95, 'F..O': 42.68, 'F..F': 64.35, 'F..H': 86.21, 'H..O': 71.34} | {'F..H': 40, 'F..O': 24, 'F..F': 20, 'H..O': 16, 'H..H': 12} | {'H..LNM': 56, 'LNM..LNM': 44, 'H..H': 12} | H..H¦H..LNM¦LNM..LNM | 0 | ['F116 1.4 vu', 'F117 1.4 vu', 'F118 1.4 vu', 'F119 1.4 vu', 'F120 1.4 vu', 'F121 1.4 vu', 'F122 1.4 vu', 'F123 1.4 vu', 'F124 1.4 vu', 'F125 1.4 vu', 'F126 1.4 vu', 'F127 1.4 vu', 'F128 1.4 vu', 'F129 1.4 vu', 'F130 1.4 vu', 'F131 1.4 vu', 'H44 1.6 vu', 'H45 1.6 vu', 'H46 1.6 vu', 'H47 1.6 vu', 'H48 1.6 vu', 'H49 1.6 vu', 'H50 1.6 vu', 'H51 1.6 vu'] | {'Cu': [1.86], 'P': [4.99, 5.01], 'H': [1.44, 1.46, 1.47, 1.6], 'N': [4.16], 'O': [1.82, 1.89, 2.0, 2.03, 2.09, 2.18], 'F': [1.4, 1.41]} | 0.1155511 | 0.8844489 |  | 261596-BV-component_1-Cu6P8H16N4O24F8-2p | Cu3 F4 H8 N2 O12 P4 | Cu-F-H-N-O-P | Cu..O_1.993 | 0.38926 | 34.21849
39878 | 134113 | ICSD | (1, 0, 0) | Ba2B4S16O56 | 2 | 0 | 9.670386 | 12.67039 | 4 | (Ba2B4S16O56)4 | {3: 240.96036000000103, 2: 240.42028000000093, 1: 236.75420000000088, 0: 232.96764000000047} | 0.9977586 | 0.007501111 | 0.0102544 | 0.27004 | 0.002609695 | O..O | {'O..O': 542.87} | {'O..O': 144} | {'LNM..LNM': 144} | LNM..LNM | 0 | ['O104 2.5 vu', 'O105 2.5 vu', 'O106 2.5 vu', 'O107 2.5 vu', 'O108 2.5 vu', 'O109 2.5 vu', 'O110 2.5 vu', 'O111 2.5 vu', 'O112 2.5 vu', 'O113 2.5 vu', 'O114 2.5 vu', 'O115 2.5 vu', 'O116 2.5 vu', 'O117 2.5 vu', 'O118 2.5 vu', 'O119 2.5 vu', 'O136 2.5 vu', 'O137 2.5 vu', 'O138 2.5 vu', 'O139 2.5 vu', 'O140 2.5 vu', 'O141 2.5 vu', 'O142 2.5 vu', 'O143 2.5 vu', 'O160 2.5 vu', 'O161 2.5 vu', 'O162 2.5 vu', 'O163 2.5 vu', 'O164 2.5 vu', 'O165 2.5 vu', 'O166 2.5 vu', 'O167 2.5 vu', 'O168 2.4 vu', 'O169 2.4 vu', 'O170 2.4 vu', 'O171 2.4 vu', 'O172 2.4 vu', 'O173 2.4 vu', 'O174 2.4 vu', 'O175 2.4 vu', 'O192 2.5 vu', 'O193 2.5 vu', 'O194 2.5 vu', 'O195 2.5 vu', 'O196 2.5 vu', 'O197 2.5 vu', 'O198 2.5 vu', 'O199 2.5 vu', 'O216 2.5 vu', 'O217 2.5 vu', 'O218 2.5 vu', 'O219 2.5 vu', 'O220 2.5 vu', 'O221 2.5 vu', 'O222 2.5 vu', 'O223 2.5 vu', 'O224 2.5 vu', 'O225 2.5 vu', 'O226 2.5 vu', 'O227 2.5 vu', 'O228 2.5 vu', 'O229 2.5 vu', 'O230 2.5 vu', 'O231 2.5 vu', 'O248 2.5 vu', 'O249 2.5 vu', 'O250 2.5 vu', 'O251 2.5 vu', 'O252 2.5 vu', 'O253 2.5 vu', 'O254 2.5 vu', 'O255 2.5 vu', 'O272 2.5 vu', 'O273 2.5 vu', 'O274 2.5 vu', 'O275 2.5 vu', 'O276 2.5 vu', 'O277 2.5 vu', 'O278 2.5 vu', 'O279 2.5 vu', 'O280 2.4 vu', 'O281 2.4 vu', 'O282 2.4 vu', 'O283 2.4 vu', 'O284 2.4 vu', 'O285 2.4 vu', 'O286 2.4 vu', 'O287 2.4 vu', 'O304 2.5 vu', 'O305 2.5 vu', 'O306 2.5 vu', 'O307 2.5 vu', 'O308 2.5 vu', 'O309 2.5 vu', 'O310 2.5 vu', 'O311 2.5 vu'] | {'Ba': [2.08], 'B': [3.05], 'S': [5.98, 6.02, 6.03], 'O': [2.01, 2.06, 2.21, 2.22, 2.26, 2.28, 2.43, 2.45, 2.49, 2.5]} | 0.06757149 | 0.4586774 | 0.4737511 | 134113-BV-component_3-Ba2B4S16O56-2p | B2 Ba1 O28 S8 | B-Ba-O-S | Ba..O_2.873 | 0.19871 | 15.45336
39954 | 249362 | ICSD | (0, 0, 1) | Ag4H32C28S8O8F28 | 2 | 0 | 15.0307043 | 17.9507043 | 2 | (Ag4H32C28S8O8F28)2 | {3: 119.78159999999997, 2: 119.23439999999997, 1: 116.17096000000004, 0: 114.42640000000003} | 0.9954317 | 0.00912 | 0.009120079 | 0.5472 | 0.005705108 | F..F¦F..H | {'F..F': 213.31, 'F..H': 133.17} | {'F..F': 64, 'F..H': 56} | {'LNM..LNM': 64, 'H..LNM': 56} | H..LNM¦LNM..LNM | 0 | ['F160 1.2 vu', 'F161 1.2 vu', 'F162 1.2 vu', 'F163 1.2 vu', 'F164 1.2 vu', 'F165 1.2 vu', 'F166 1.2 vu', 'F167 1.2 vu', 'F168 1.3 vu', 'F169 1.3 vu', 'F170 1.3 vu', 'F171 1.3 vu', 'F172 1.3 vu', 'F173 1.3 vu', 'F174 1.3 vu', 'F175 1.3 vu', 'F176 1.2 vu', 'F177 1.2 vu', 'F178 1.2 vu', 'F179 1.2 vu', 'F180 1.2 vu', 'F181 1.2 vu', 'F182 1.2 vu', 'F183 1.2 vu', 'F184 1.4 vu', 'F185 1.4 vu', 'F186 1.4 vu', 'F187 1.4 vu', 'F188 1.4 vu', 'F189 1.4 vu', 'F190 1.4 vu', 'F191 1.4 vu', 'F200 1.4 vu', 'F201 1.4 vu', 'F202 1.4 vu', 'F203 1.4 vu', 'F204 1.4 vu', 'F205 1.4 vu', 'F206 1.4 vu', 'F207 1.4 vu', 'F208 1.2 vu', 'F209 1.2 vu', 'F210 1.2 vu', 'F211 1.2 vu', 'F212 1.2 vu', 'F213 1.2 vu', 'F214 1.2 vu', 'F215 1.2 vu'] | {'Ag': [1.2], 'H': [1.3, 1.35, 1.38, 1.39, 1.49], 'C': [3.88, 4.01, 4.05, 4.12, 4.18], 'S': [3.15, 3.32], 'O': [1.78, 1.82], 'F': [1.16, 1.22, 1.23, 1.25, 1.29, 1.36, 1.39]} | 0.1021811 | 0.5720496 | 0.3257693 | 249362-BV-component_1-Ag4H32C28S8O8F28-2p | Ag1 C7 F7 H8 O2 S2 | Ag-C-F-H-O-S | Ag..S_2.601 | 0.27205 | 18.84492
40073 | 138914 | ICSD | (0, 1, 0) | Cs2Li2Zn2Cl8 | 2 | 0 | 4.91624162 | 8.55624162 | 4 | (Cs2Li2Zn2Cl8)4 | {3: 16.302960000000017, 2: 14.07884, 0: 9.368280000000002} | 0.8635757 | 0.06950375 | 0.0972765 | 1.11206 | 0.012639 | Cl..Cl¦Cl..Cs¦Cl..Li | {'Cl..Cl': 166.76, 'Cl..Cs': 164.2, 'Cl..Li': 98.02} | {'Cl..Cl': 32, 'Cl..Cs': 24, 'Cl..Li': 8} | {'NM..NM': 32, 'EPM..NM': 32} | EPM..NM¦NM..NM | 0 | [] | {'Cs': [0.98], 'Li': [1.16], 'Zn': [1.87], 'Cl': [0.84, 1.01, 1.04]} | 0.3207242 | 0.6792758 |  | 138914-BV-component_3-Cs2Li2Zn2Cl8-2p | Cl4 Cs1 Li1 Zn1 | Cl-Cs-Li-Zn | Li..Cl_2.365 | 0.2922 | 27.46388
40078 | 241453 | ICSD | (1, -1, 0) | Rb4Zn2P4Se12 | 2 | 0 | 4.299165 | 10.71916 | 2 | (Rb4Zn2P4Se12)2 | {3: 27.812779999999997, 2: 26.33151, 1: 24.637999999999995, 0: 21.44864} | 0.9467414 | 0.0592508 | 0.0663564 | 1.48127 | 0.01435626 | Rb..Se¦Se..Se | {'Se..Se': 110.69, 'Rb..Se': 146.84} | {'Rb..Se': 28, 'Se..Se': 22} | {'EPM..NM': 28, 'NM..NM': 22} | EPM..NM¦NM..NM | 0 | [] | {'Rb': [1.39, 1.43], 'Zn': [2.24], 'P': [5.01, 5.13], 'Se': [1.96, 1.98, 2.13, 2.14, 2.15, 2.22]} | 0.2327526 | 0.2661019 | 0.5011455 | 241453-BV-component_1-Rb4Zn2P4Se12-2p | P2 Rb2 Se6 Zn1 | P-Rb-Se-Zn | Rb..Se_3.532 | 0.14226 | 29.97265
40148 | 61699 | ICSD | (0, 0, 1) | Sn2S32Cl8O4 | 2 | 0 | 9.935002 | 13.715 | 4 | (Sn2S32Cl8O4)4 | {3: 101.99526000000002, 2: 101.12472000000005, 1: 98.90980000000009, 0: 96.05376000000005} | 0.9914649 | 0.01036357 | 0.01167212 | 0.43527 | 0.003979589 | Cl..S¦S..S | {'Cl..S': 184.95, 'S..S': 455.0} | {'S..S': 120, 'Cl..S': 48} | {'NM..NM': 168} | NM..NM | 0 | [] | {'Sn': [4.6], 'S': [0.99, 2.06, 2.07, 2.22, 2.23, 2.24, 2.27, 2.34, 2.35, 2.72, 2.87, 2.91, 3.16], 'Cl': [1.06, 1.15, 1.16, 1.91], 'O': [1.94, 2.03]} | 0.1465186 | 0.372788 | 0.4806934 | 61699-BV-component_3-Sn2S32Cl8O4-2p | Cl4 O2 S16 Sn1 | Cl-O-S-Sn | S..S_2.694 | 0.18524 | 19.49751
40307 | 418975 | ICSD | (0, 0, 1) | Pr20C8Br32 | 2 | 0 | 15.74645 | 19.46645 | 2 | (Pr20C8Br32)2 | {3: 70.31569000000003, 2: 69.04437000000004, 1: 66.87708000000005, 0: 58.395559999999975} | 0.9819198 | 0.04383862 | 0.06932618 | 1.27132 | 0.01152619 | Br..Br¦Br..Pr | {'Br..Br': 221.29, 'Br..Pr': 66.7} | {'Br..Br': 50, 'Br..Pr': 8} | {'NM..NM': 50, 'FM..NM': 8} | FM..NM¦NM..NM | 0 | [] | {'Pr': [2.88, 2.89, 2.99, 3.01, 3.02, 3.03, 3.09, 4.42, 5.17], 'C': [3.75, 3.81, 3.9, 3.94], 'Br': [1.15, 1.18, 1.2, 1.23, 1.24, 1.25, 1.26, 1.3, 1.32, 1.37, 1.38, 1.62]} | 0.1066532 | 0.1818176 | 0.7115292 | 418975-BV-component_1-Pr20C8Br32-2p | Br8 C2 Pr5 | Br-C-Pr | Pr..Br_3.096 | 0.31632 | 26.87751
40406 | 410199 | ICSD | (0, 0, 1) | Ca2H24S4N4O20 | 2 | 0 | 5.602029 | 8.002029 | 4 | (Ca2H24S4N4O20)4 | {3: 108.52208000000022, 2: 106.40156000000025, 0: 101.55276000000015} | 0.98046 | 0.02304913 | 0.040441 | 1.06026 | 0.01176083 | H..H¦H..O | {'H..H': 190.04, 'H..O': 259.2} | {'H..H': 104, 'H..O': 80} | {'H..H': 104, 'H..LNM': 80} | H..H¦H..LNM | 0 | [] | {'Ca': [2.01], 'H': [1.0, 1.01, 1.04, 1.05, 1.2, 1.21], 'S': [6.31], 'N': [3.26], 'O': [1.86, 1.89, 1.93, 2.06]} | 0.304265 | 0.695735 |  | 410199-BV-component_3-Ca2H24S4N4O20-2p | Ca1 H12 N2 O10 S2 | Ca-H-N-O-S | Ca..O_2.498 | 0.22305 | 32.42576
40500 | 192252 | ICSD | (0, 0, 1) | Tb4N12O36 | 2 | 0 | 9.727201 | 12.7272 | 2 | (Tb4N12O36)2 | {3: 71.58331999999993, 2: 71.32919999999996, 1: 68.59527999999995, 0: 64.21792000000002} | 0.99645 | 0.01155091 | 0.01188019 | 0.25412 | 0.004286914 | N..O¦O..O | {'O..O': 114.65, 'N..O': 13.85} | {'O..O': 36, 'N..O': 8} | {'LNM..LNM': 44} | LNM..LNM | 0 | [] | {'Tb': [3.03], 'N': [4.58, 4.59, 4.6], 'O': [1.95, 1.98, 2.03, 2.07, 2.09, 2.1, 2.21, 2.22, 2.32]} | 0.03450186 | 0.3711842 | 0.594314 | 192252-BV-component_1-Tb4N12O36-2p | N3 O9 Tb1 | N-O-Tb | Tb..O_2.490 | 0.28973 | 18.61215
40524 | 412902 | ICSD | (0, -1, 1) | Na2Mo12Br26 | 2 | 0 | 8.430337 | 13.43034 | 2 | (Na2Mo12Br26)2 | {3: 80.85534999999997, 2: 79.62904, 1: 78.734, 0: 76.99012} | 0.9848333 | 0.02665891 | 0.03790704 | 1.22631 | 0.008891865 | Br..Br¦Br..Na | {'Br..Br': 312.23, 'Br..Na': 85.01} | {'Br..Br': 72, 'Br..Na': 20} | {'NM..NM': 72, 'EPM..NM': 20} | EPM..NM¦NM..NM | 0 | ['Mo10 9.6 vu', 'Mo11 9.6 vu', 'Mo12 9.5 vu', 'Mo13 9.5 vu', 'Mo14 9.5 vu', 'Mo15 9.5 vu', 'Mo16 9.3 vu', 'Mo17 9.3 vu', 'Mo18 9.3 vu', 'Mo19 9.3 vu', 'Mo20 9.5 vu', 'Mo21 9.5 vu', 'Mo22 9.5 vu', 'Mo23 9.5 vu', 'Mo24 9.5 vu', 'Mo25 9.5 vu', 'Mo26 9.5 vu', 'Mo27 9.5 vu', 'Mo4 9.3 vu', 'Mo5 9.3 vu', 'Mo6 9.3 vu', 'Mo7 9.3 vu', 'Mo8 9.6 vu', 'Mo9 9.6 vu'] | {'Na': [1.1], 'Mo': [9.28, 9.3, 9.46, 9.49, 9.53, 9.59], 'Br': [1.05, 1.08, 1.1, 1.17, 1.21, 2.08, 2.09, 2.1, 2.14, 2.19, 2.25, 2.27, 2.38]} | 0.317267 | 0.2315619 | 0.4511711 | 412902-BV-component_1-Na2Mo12Br26-2p | Br13 Mo6 Na1 | Br-Mo-Na | Na..Br_2.869 | 0.23312 | 21.98961
40579 | 16401 | ICSD | (1, 0, 0) | U4Sb8F60 | 2 | 0 | 12.41481 | 15.33481 | 2 | (U4Sb8F60)2 | {3: 67.8289199999998, 2: 67.19293999999982, 0: 65.95779999999993} | 0.9906238 | 0.00794975 | 0.01002584 | 0.63598 | 0.004486881 | F..F | {'F..F': 513.9} | {'F..F': 160} | {'LNM..LNM': 160} | LNM..LNM | 0 | ['F100 1.3 vu', 'F101 1.3 vu', 'F102 1.3 vu', 'F103 1.3 vu', 'F104 1.3 vu', 'F105 1.3 vu', 'F106 1.3 vu', 'F107 1.3 vu', 'F108 1.3 vu', 'F109 1.3 vu', 'F110 1.3 vu', 'F111 1.3 vu', 'F112 1.3 vu', 'F113 1.3 vu', 'F114 1.3 vu', 'F115 1.3 vu', 'F116 1.3 vu', 'F117 1.3 vu', 'F118 1.3 vu', 'F119 1.3 vu', 'F128 1.4 vu', 'F129 1.4 vu', 'F130 1.4 vu', 'F131 1.4 vu', 'F132 1.4 vu', 'F133 1.4 vu', 'F134 1.4 vu', 'F135 1.4 vu', 'F32 1.4 vu', 'F33 1.4 vu', 'F34 1.4 vu', 'F35 1.4 vu', 'F36 1.4 vu', 'F37 1.4 vu', 'F38 1.4 vu', 'F39 1.4 vu', 'F40 1.2 vu', 'F41 1.2 vu', 'F42 1.2 vu', 'F43 1.2 vu', 'F44 1.2 vu', 'F45 1.2 vu', 'F46 1.2 vu', 'F47 1.2 vu', 'F56 1.3 vu', 'F57 1.3 vu', 'F58 1.3 vu', 'F59 1.3 vu', 'F60 1.3 vu', 'F61 1.3 vu', 'F62 1.3 vu', 'F63 1.3 vu', 'F64 1.4 vu', 'F65 1.4 vu', 'F66 1.4 vu', 'F67 1.4 vu', 'F68 1.4 vu', 'F69 1.4 vu', 'F70 1.4 vu', 'F71 1.4 vu', 'F72 1.3 vu', 'F73 1.3 vu', 'F74 1.3 vu', 'F75 1.3 vu', 'F76 1.3 vu', 'F77 1.3 vu', 'F78 1.3 vu', 'F79 1.3 vu', 'F80 1.4 vu', 'F81 1.4 vu', 'F82 1.4 vu', 'F83 1.4 vu', 'F84 1.4 vu', 'F85 1.4 vu', 'F86 1.4 vu', 'F87 1.4 vu', 'F96 1.3 vu', 'F97 1.3 vu', 'F98 1.3 vu', 'F99 1.3 vu'] | {'U': [4.92], 'Sb': [4.91, 5.9], 'F': [0.45, 1.09, 1.12, 1.19, 1.2, 1.21, 1.27, 1.28, 1.29, 1.3, 1.35, 1.38, 1.44]} | 0.3398927 | 0.6601073 |  | 16401-BV-component_1-U4Sb8F60-2p | F15 Sb2 U1 | F-Sb-U | U..F_2.658 | 0.17471 | 18.98876
40604 | 279611 | ICSD | (1, 0, -2) | K8La4P8Se28 | 2 | 0 | 7.669491 | 13.12949 | 2 | (K8La4P8Se28)2 | {3: 60.67475999999999, 2: 57.72942, 1: 50.6003, 0: 48.78157999999996} | 0.9514569 | 0.05664115 | 0.07921602 | 2.94534 | 0.01693435 | K..K¦K..P¦K..Se¦Se..Se | {'Se..Se': 134.39, 'K..Se': 268.47, 'K..P': 16.69, 'K..K': 3.45} | {'K..Se': 48, 'Se..Se': 44, 'K..P': 8, 'K..K': 4} | {'EPM..NM': 56, 'NM..NM': 44, 'EPM..EPM': 4} | EPM..EPM¦EPM..NM¦NM..NM | 0.0385 | [] | {'K': [1.05], 'La': [2.83], 'P': [5.13, 5.29], 'Se': [2.0, 2.03, 2.11, 2.12, 2.19, 2.21, 2.24]} | 0.2476495 | 0.5994293 | 0.1529213 | 279611-BV-component_1-K8La4P8Se28-2p | K2 La1 P2 Se7 | K-La-P-Se | La..Se_3.113 | 0.36514 | 21.76638
40640 | 120436 | ICSD | (0, 0, 1) | Li4W8O8F36 | 2 | 0 | 9.3932914 | 12.3932914 | 4 | (Li4W8O8F36)4 | {3: 110.55648000000033, 2: 110.13456000000033, 1: 106.73136000000018, 0: 103.67692000000014} | 0.9961837 | 0.005551579 | 0.007211509 | 0.21096 | 0.002199733 | F..F¦F..O¦O..O | {'F..F': 78.74, 'F..O': 322.1, 'O..O': 111.13} | {'F..O': 96, 'F..F': 32, 'O..O': 24} | {'LNM..LNM': 152} | LNM..LNM | 0 | ['F100 1.2 vu', 'F101 1.2 vu', 'F102 1.2 vu', 'F103 1.2 vu', 'F104 1.2 vu', 'F105 1.2 vu', 'F106 1.2 vu', 'F107 1.2 vu', 'F108 1.2 vu', 'F109 1.2 vu', 'F110 1.2 vu', 'F111 1.2 vu', 'F160 1.2 vu', 'F161 1.2 vu', 'F162 1.2 vu', 'F163 1.2 vu', 'F164 1.2 vu', 'F165 1.2 vu', 'F166 1.2 vu', 'F167 1.2 vu', 'F168 1.2 vu', 'F169 1.2 vu', 'F170 1.2 vu', 'F171 1.2 vu', 'F172 1.2 vu', 'F173 1.2 vu', 'F174 1.2 vu', 'F175 1.2 vu', 'F176 1.2 vu', 'F177 1.2 vu', 'F178 1.2 vu', 'F179 1.2 vu', 'F180 1.2 vu', 'F181 1.2 vu', 'F182 1.2 vu', 'F183 1.2 vu', 'F184 1.2 vu', 'F185 1.2 vu', 'F186 1.2 vu', 'F187 1.2 vu', 'F188 1.2 vu', 'F189 1.2 vu', 'F190 1.2 vu', 'F191 1.2 vu', 'F192 1.2 vu', 'F193 1.2 vu', 'F194 1.2 vu', 'F195 1.2 vu', 'F196 1.2 vu', 'F197 1.2 vu', 'F198 1.2 vu', 'F199 1.2 vu', 'F200 1.2 vu', 'F201 1.2 vu', 'F202 1.2 vu', 'F203 1.2 vu', 'F204 1.2 vu', 'F205 1.2 vu', 'F206 1.2 vu', 'F207 1.2 vu', 'F96 1.2 vu', 'F97 1.2 vu', 'F98 1.2 vu', 'F99 1.2 vu'] | {'Li': [1.02], 'W': [5.96, 6.01], 'O': [2.0, 2.01], 'F': [1.09, 1.11, 1.13, 1.2, 1.22, 1.23]} | 0.0613295 | 0.4946828 | 0.4439877 | 120436-BV-component_3-Li4W8O8F36-2p | F9 Li1 O2 W2 | F-Li-O-W | Li..F_2.033 | 0.1621 | 14.68125
40751 | 141701 | ICSD | (0, 0, 1) | Fe6H50C12S8N6O36 | 2 | 0 | 12.65983 | 15.05983 | 2 | (Fe6H50C12S8N6O36)2 | {3: 137.00526, 2: 136.18027999999998, 1: 135.13631999999998, 0: 132.55947999999998} | 0.9939785 | 0.01195623 | 0.01746931 | 0.82498 | 0.007470374 | H..H¦H..O¦O..O | {'H..H': 175.25, 'O..O': 5.5, 'H..O': 175.32} | {'H..H': 78, 'H..O': 56, 'O..O': 4} | {'H..H': 78, 'H..LNM': 56, 'LNM..LNM': 4} | H..H¦H..LNM¦LNM..LNM | 0 | [] | {'Fe': [2.07, 2.08, 2.83, 2.97], 'H': [0.89, 1.19, 1.2, 1.21, 1.22, 1.23, 1.24, 1.25, 1.28, 1.3, 1.31], 'C': [4.0, 4.01, 4.02], 'S': [6.02, 6.09, 6.12], 'N': [3.87, 3.89, 3.9], 'O': [1.88, 2.01, 2.04, 2.07, 2.1, 2.11, 2.15, 2.17, 2.19, 2.2, 2.23, 2.24, 2.26, 2.27]} | 0.1855647 | 0.2348204 | 0.5796148 | 141701-BV-component_1-Fe6H50C12S8N6O36-2p | C6 Fe3 H25 N3 O18 S4 | C-Fe-H-N-O-S | H..O_1.920 | 0.10016 | 24.8486
40821 | 417875 | ICSD | (0, 1, 1) | Cs2Ta2Ge2S10 | 2 | 0 | 4.139818 | 11.09982 | 2 | (Cs2Ta2Ge2S10)2 | {3: 22.90169999999999, 2: 21.88266999999999, 1: 18.532490000000003, 0: 15.300990000000002} | 0.9555042 | 0.05661278 | 0.07500209 | 1.01903 | 0.01541226 | Cs..S¦S..S | {'S..S': 79.89, 'Cs..S': 72.25} | {'S..S': 20, 'Cs..S': 16} | {'NM..NM': 20, 'EPM..NM': 16} | EPM..NM¦NM..NM | 0 | ['Cs0 2.3 vu', 'Cs1 2.3 vu', 'Cs2 2.3 vu', 'Cs3 2.3 vu'] | {'Cs': [2.34], 'Ta': [4.96], 'Ge': [4.38], 'S': [2.13, 2.17, 2.19, 2.34, 2.35]} | 0.1340704 | 0.440772 | 0.4251576 | 417875-BV-component_1-Cs2Ta2Ge2S10-2p | Cs1 Ge1 S5 Ta1 | Cs-Ge-S-Ta | Ta..S_2.524 | 0.69539 | 31.51538
40836 | 431534 | ICSD | (0, 0, 1) | Rb4La4P8S24 | 2 | 0 | 8.879914 | 15.29991 | 2 | (Rb4La4P8S24)2 | {3: 52.371940000000066, 2: 51.28518000000006, 0: 43.33782000000003} | 0.9792492 | 0.054338 | 0.08507502 | 1.08676 | 0.01256032 | Rb..S¦S..S | {'S..S': 69.55, 'Rb..S': 120.53} | {'S..S': 24, 'Rb..S': 16} | {'NM..NM': 24, 'EPM..NM': 16} | EPM..NM¦NM..NM | 0 | [] | {'Rb': [1.16], 'La': [2.7], 'P': [4.85, 5.07], 'S': [2.01, 2.03, 2.04, 2.05, 2.08, 2.15]} | 0.1202951 | 0.8797049 |  | 431534-BV-component_1-Rb4La4P8S24-2p | La1 P2 Rb1 S6 | La-P-Rb-S | La..S_3.019 | 0.35675 | 27.34893
40861 | 249359 | ICSD | (1, 0, 0) | Ag8H64C24S16Cl8O32 | 2 | 0 | 7.972741 | 10.37274 | 2 | (Ag8H64C24S16Cl8O32)2 | {3: 188.76119999999983, 2: 187.74255999999988, 1: 185.30435999999995, 0: 181.04055999999994} | 0.9946036 | 0.01340316 | 0.01655088 | 1.01864 | 0.00515401 | H..H¦H..O | {'H..H': 164.74, 'H..O': 277.09} | {'H..O': 88, 'H..H': 64} | {'H..LNM': 88, 'H..H': 64} | H..H¦H..LNM | 0 | [] | {'Ag': [1.2, 1.23], 'H': [1.18, 1.2, 1.22, 1.32, 1.33, 1.34, 1.35, 1.37, 1.45, 1.46], 'C': [4.08, 4.09, 4.1, 4.11], 'S': [2.92, 2.98, 3.29, 3.32], 'Cl': [7.56, 7.61], 'O': [2.15, 2.25, 2.26, 2.29, 2.31, 2.38]} | 0.1319372 | 0.3158028 | 0.5522599 | 249359-BV-component_1-Ag8H64C24S16Cl8O32-2p | Ag1 C3 Cl1 H8 O4 S2 | Ag-C-Cl-H-O-S | Ag..S_2.557 | 0.30593 | 20.45517
40879 | 431525 | ICSD | (0, 0, 1) | Cs4La4P8S24 | 2 | 0 | 9.464696 | 16.4247 | 2 | (Cs4La4P8S24)2 | {3: 53.02602000000002, 2: 51.91034000000002, 0: 43.89498} | 0.9789598 | 0.06973 | 0.1047824 | 1.11568 | 0.01281516 | Cs..S¦S..S | {'S..S': 28.93, 'Cs..S': 137.24} | {'Cs..S': 24, 'S..S': 8} | {'EPM..NM': 24, 'NM..NM': 8} | EPM..NM¦NM..NM | 0 | [] | {'Cs': [1.33], 'La': [2.68], 'P': [4.88, 5.04], 'S': [2.02, 2.04, 2.06, 2.08, 2.14, 2.15]} | 0.1221854 | 0.8778146 |  | 431525-BV-component_1-Cs4La4P8S24-2p | Cs1 La1 P2 S6 | Cs-La-P-S | La..S_3.025 | 0.35066 | 27.72123
40917 | 132601 | ICSD | (0, 0, 1) | Na1Pb2C2O6F1 | 2 | 0 | 4.48203708 | 9.68203708 | 4 | (Na1Pb2C2O6F1)4 | {3: 25.536320000000032, 2: 25.037680000000023, 0: 18.307320000000004} | 0.9804733 | 0.03561714 | 0.03764348 | 0.24932 | 0.01034622 | C..C¦O..Pb | {'C..C': 5.69, 'O..Pb': 69.49} | {'O..Pb': 24, 'C..C': 4} | {'ENM..LNM': 24, 'LNM..LNM': 4} | ENM..LNM¦LNM..LNM | 0 | [] | {'Na': [0.95], 'Pb': [1.75], 'C': [4.09], 'O': [1.96], 'F': [1.16]} | 0.06897773 | 0.9310223 |  | 132601-BV-component_3-Na1Pb2C2O6F1-2p | C2 F1 Na1 O6 Pb2 | C-F-Na-O-Pb | Pb..O_2.694 | 0.18853 | 32.1453
40927 | 110233 | ICSD | (0, 0, 1) | Mn2H28C6N2Cl6O4 | 2 | 0 | 9.566581 | 11.96658 | 4 | (Mn2H28C6N2Cl6O4)4 | {3: 83.9399999999999, 2: 82.50335999999989, 1: 80.63411999999994, 0: 72.42088000000001} | 0.9828849 | 0.01561565 | 0.01979222 | 0.71832 | 0.01174502 | Cl..H¦H..H | {'H..H': 253.11, 'Cl..H': 187.66} | {'H..H': 112, 'Cl..H': 72} | {'H..H': 112, 'H..NM': 72} | H..H¦H..NM | 0 | [] | {'Mn': [1.96], 'H': [1.14, 1.15, 1.22, 1.24, 1.25, 1.27, 1.28], 'C': [4.0, 4.03], 'N': [3.8], 'Cl': [0.95, 1.08, 1.13], 'O': [1.89]} | 0.1247179 | 0.1622728 | 0.7130093 | 110233-BV-component_3-Mn2H28C6N2Cl6O4-2p | C3 Cl3 H14 Mn1 N1 O2 | C-Cl-H-Mn-N-O | H..Cl_2.170 | 0.20731 | 27.64728
41112 | 73199 | ICSD | (0, 0, 1) | Gd6C2I6 | 2 | 0 | 8.862414 | 12.94241 | 2 | (Gd6C2I6)2 | {3: 26.802100000000024, 2: 26.313540000000017, 1: 25.208140000000014, 0: 7.008319999999999} | 0.9817716 | 0.048856 | 0.0596236 | 0.48856 | 0.01437309 | Gd..I¦I..I | {'I..I': 62.86, 'Gd..I': 23.53} | {'I..I': 16, 'Gd..I': 4} | {'NM..NM': 16, 'FM..NM': 4} | FM..NM¦NM..NM | 0 | ['Gd0 7.2 vu', 'Gd1 7.2 vu', 'Gd10 6.3 vu', 'Gd11 6.3 vu', 'Gd2 7.2 vu', 'Gd3 7.2 vu', 'Gd4 5.9 vu', 'Gd5 5.9 vu', 'Gd6 5.9 vu', 'Gd7 5.9 vu', 'Gd8 6.3 vu', 'Gd9 6.3 vu'] | {'Gd': [5.86, 6.3, 7.18], 'C': [2.45], 'I': [1.62, 1.69, 1.71]} | 0.0246825 | 0.05584583 | 0.9194717 | 73199-BV-component_1-Gd6C2I6-2p | C1 Gd3 I3 | C-Gd-I | Gd..I_3.366 | 0.22869 | 30.57635
41195 | 415750 | ICSD | (0, 1, 0) | Cs4Sb12F64 | 2 | 0 | 8.514525 | 11.434525 | 4 | (Cs4Sb12F64)4 | {3: 154.15688000000026, 2: 151.96352000000005, 1: 146.68799999999973, 0: 146.89323999999982} | 0.9857719 | 0.01166681 | 0.0143781 | 1.09668 | 0.006431657 | Cs..F¦F..F | {'F..F': 870.73, 'Cs..F': 186.05} | {'F..F': 304, 'Cs..F': 72} | {'LNM..LNM': 304, 'EPM..LNM': 72} | EPM..LNM¦LNM..LNM | 0 | ['F100 1.3 vu', 'F101 1.3 vu', 'F102 1.3 vu', 'F103 1.3 vu', 'F104 1.4 vu', 'F105 1.4 vu', 'F106 1.4 vu', 'F107 1.4 vu', 'F108 1.4 vu', 'F109 1.4 vu', 'F110 1.4 vu', 'F111 1.4 vu', 'F112 1.2 vu', 'F113 1.2 vu', 'F114 1.2 vu', 'F115 1.2 vu', 'F116 1.2 vu', 'F117 1.2 vu', 'F118 1.2 vu', 'F119 1.2 vu', 'F120 1.2 vu', 'F121 1.2 vu', 'F122 1.2 vu', 'F123 1.2 vu', 'F124 1.2 vu', 'F125 1.2 vu', 'F126 1.2 vu', 'F127 1.2 vu', 'F136 1.3 vu', 'F137 1.3 vu', 'F138 1.3 vu', 'F139 1.3 vu', 'F140 1.3 vu', 'F141 1.3 vu', 'F142 1.3 vu', 'F143 1.3 vu', 'F144 1.2 vu', 'F145 1.2 vu', 'F146 1.2 vu', 'F147 1.2 vu', 'F148 1.2 vu', 'F149 1.2 vu', 'F150 1.2 vu', 'F151 1.2 vu', 'F152 1.3 vu', 'F153 1.3 vu', 'F154 1.3 vu', 'F155 1.3 vu', 'F156 1.3 vu', 'F157 1.3 vu', 'F158 1.3 vu', 'F159 1.3 vu', 'F160 1.2 vu', 'F161 1.2 vu', 'F162 1.2 vu', 'F163 1.2 vu', 'F164 1.2 vu', 'F165 1.2 vu', 'F166 1.2 vu', 'F167 1.2 vu', 'F176 1.2 vu', 'F177 1.2 vu', 'F178 1.2 vu', 'F179 1.2 vu', 'F180 1.2 vu', 'F181 1.2 vu', 'F182 1.2 vu', 'F183 1.2 vu', 'F184 1.4 vu', 'F185 1.4 vu', 'F186 1.4 vu', 'F187 1.4 vu', 'F188 1.4 vu', 'F189 1.4 vu', 'F190 1.4 vu', 'F191 1.4 vu', 'F192 1.3 vu', 'F193 1.3 vu', 'F194 1.3 vu', 'F195 1.3 vu', 'F196 1.3 vu', 'F197 1.3 vu', 'F198 1.3 vu', 'F199 1.3 vu', 'F200 1.2 vu', 'F201 1.2 vu', 'F202 1.2 vu', 'F203 1.2 vu', 'F204 1.2 vu', 'F205 1.2 vu', 'F206 1.2 vu', 'F207 1.2 vu', 'F208 1.2 vu', 'F209 1.2 vu', 'F210 1.2 vu', 'F211 1.2 vu', 'F212 1.2 vu', 'F213 1.2 vu', 'F214 1.2 vu', 'F215 1.2 vu', 'F216 1.3 vu', 'F217 1.3 vu', 'F218 1.3 vu', 'F219 1.3 vu', 'F220 1.3 vu', 'F221 1.3 vu', 'F222 1.3 vu', 'F223 1.3 vu', 'F224 1.2 vu', 'F225 1.2 vu', 'F226 1.2 vu', 'F227 1.2 vu', 'F228 1.2 vu', 'F229 1.2 vu', 'F230 1.2 vu', 'F231 1.2 vu', 'F232 1.5 vu', 'F233 1.5 vu', 'F234 1.5 vu', 'F235 1.5 vu', 'F236 1.5 vu', 'F237 1.5 vu', 'F238 1.5 vu', 'F239 1.5 vu', 'F240 1.3 vu', 'F241 1.3 vu', 'F242 1.3 vu', 'F243 1.3 vu', 'F244 1.3 vu', 'F245 1.3 vu', 'F246 1.3 vu', 'F247 1.3 vu', 'F248 1.2 vu', 'F249 1.2 vu', 'F250 1.2 vu', 'F251 1.2 vu', 'F252 1.2 vu', 'F253 1.2 vu', 'F254 1.2 vu', 'F255 1.2 vu', 'F256 1.3 vu', 'F257 1.3 vu', 'F258 1.3 vu', 'F259 1.3 vu', 'F260 1.3 vu', 'F261 1.3 vu', 'F262 1.3 vu', 'F263 1.3 vu', 'F264 1.3 vu', 'F265 1.3 vu', 'F266 1.3 vu', 'F267 1.3 vu', 'F268 1.3 vu', 'F269 1.3 vu', 'F270 1.3 vu', 'F271 1.3 vu', 'F288 1.3 vu', 'F289 1.3 vu', 'F290 1.3 vu', 'F291 1.3 vu', 'F292 1.3 vu', 'F293 1.3 vu', 'F294 1.3 vu', 'F295 1.3 vu', 'F296 1.3 vu', 'F297 1.3 vu', 'F298 1.3 vu', 'F299 1.3 vu', 'F300 1.3 vu', 'F301 1.3 vu', 'F302 1.3 vu', 'F303 1.3 vu', 'F304 1.2 vu', 'F305 1.2 vu', 'F306 1.2 vu', 'F307 1.2 vu', 'F308 1.2 vu', 'F309 1.2 vu', 'F310 1.2 vu', 'F311 1.2 vu', 'F312 1.5 vu', 'F313 1.5 vu', 'F314 1.5 vu', 'F315 1.5 vu', 'F316 1.5 vu', 'F317 1.5 vu', 'F318 1.5 vu', 'F319 1.5 vu', 'F72 1.2 vu', 'F73 1.2 vu', 'F74 1.2 vu', 'F75 1.2 vu', 'F76 1.2 vu', 'F77 1.2 vu', 'F78 1.2 vu', 'F79 1.2 vu', 'F88 1.2 vu', 'F89 1.2 vu', 'F90 1.2 vu', 'F91 1.2 vu', 'F92 1.2 vu', 'F93 1.2 vu', 'F94 1.2 vu', 'F95 1.2 vu', 'F96 1.3 vu', 'F97 1.3 vu', 'F98 1.3 vu', 'F99 1.3 vu'] | {'Cs': [0.96, 1.06], 'Sb': [5.61, 5.7, 5.71, 5.83, 5.94], 'F': [1.15, 1.17, 1.18, 1.2, 1.21, 1.22, 1.23, 1.24, 1.25, 1.26, 1.27, 1.28, 1.3, 1.31, 1.32, 1.43, 1.44, 1.5, 1.52]} |  |  |  | 415750-BV-component_3-Cs4Sb12F64-2p | Cs1 F16 Sb3 | Cs-F-Sb | Cs..F_3.109 | 0.12164 | 16.78961
41287 | 410910 | ICSD | (0, 0, 1) | Bi8Se8Cl28 | 2 | 0 | 8.14774378 | 11.78774378 | 2 | (Bi8Se8Cl28)2 | {3: 37.51239999999997, 2: 37.014959999999974, 0: 31.30312000000002} | 0.9867393 | 0.01036333 | 0.01140537 | 0.49744 | 0.004193699 | Cl..Cl¦Cl..Se | {'Cl..Se': 177.35, 'Cl..Cl': 122.72} | {'Cl..Se': 64, 'Cl..Cl': 32} | {'NM..NM': 96} | NM..NM | 0 | [] | {'Bi': [3.03], 'Se': [2.63], 'Cl': [0.63, 0.66, 1.07, 1.15, 1.17]} | 0.08011235 | 0.9198877 |  | 410910-BV-component_1-Bi8Se8Cl28-2p | Bi2 Cl7 Se2 | Bi-Cl-Se | Bi..Cl_3.009 | 0.22658 | 19.89138
41327 | 9580 | ICSD | (2, 0, -1) | Gd8Cl12 | 2 | 0 | 5.340991 | 8.980991 | 2 | (Gd8Cl12)2 | {3: 26.791299999999985, 2: 25.803500000000014, 1: 22.936660000000014, 0: 8.31354} | 0.9631298 | 0.03799231 | 0.03679066 | 0.9878 | 0.01339375 | Cl..Cl¦Cl..Gd | {'Cl..Cl': 166.49, 'Cl..Gd': 29.31} | {'Cl..Cl': 44, 'Cl..Gd': 8} | {'NM..NM': 44, 'FM..NM': 8} | FM..NM¦NM..NM | 0 | [] | {'Gd': [4.21, 5.16], 'Cl': [1.17, 1.36, 1.5]} | 0.05345886 | 0.1551508 | 0.7913903 | 9580-BV-component_1-Gd8Cl12-2p | Cl3 Gd2 | Cl-Gd | Gd..Cl_2.856 | 0.33473 | 29.30394
41342 | 132455 | ICSD | (0, 1, 0) | Eu2H8C12O16 | 2 | 0 | 10.494624 | 13.494624 | 4 | (Eu2H8C12O16)4 | {3: 94.60765999999997, 2: 93.60377999999994, 1: 90.46153999999991, 0: 86.47015999999999} | 0.989389 | 0.01930538 | 0.03178653 | 0.50194 | 0.01051307 | C..O¦H..O¦O..O | {'H..O': 178.71, 'C..O': 56.74, 'O..O': 53.45} | {'H..O': 56, 'C..O': 32, 'O..O': 16} | {'H..LNM': 56, 'LNM..LNM': 48} | H..LNM¦LNM..LNM | 0 | [] | {'Eu': [3.19], 'H': [1.01, 1.04], 'C': [3.89, 3.95, 3.98, 3.99, 4.01, 4.09], 'O': [1.66, 1.94, 2.0, 2.01, 2.05, 2.15, 2.16]} | 0.1233647 | 0.3861432 | 0.4904922 | 132455-BV-component_3-Eu2H8C12O16-2p | C6 Eu1 H4 O8 | C-Eu-H-O | Eu..O_2.455 | 0.37318 | 26.76189
41344 | 414547 | ICSD | (1, 0, -2) | Cs4Zr4N20O60 | 2 | 0 | 10.67936 | 13.67936 | 2 | (Cs4Zr4N20O60)2 | {3: 115.7736799999999, 2: 113.51901999999997, 1: 111.91480000000001, 0: 111.70353999999998} | 0.9805253 | 0.01878883 | 0.02213642 | 2.25466 | 0.01151579 | Cs..O¦N..O¦O..O | {'O..O': 437.2, 'N..O': 59.38, 'Cs..O': 125.08} | {'O..O': 168, 'Cs..O': 40, 'N..O': 32} | {'LNM..LNM': 200, 'EPM..LNM': 40} | EPM..LNM¦LNM..LNM | 0 | [] | {'Cs': [1.14], 'Zr': [3.86], 'N': [4.43, 4.44, 4.45], 'O': [1.81, 1.93, 1.94, 1.97, 2.02, 2.03, 2.04, 2.05, 2.06, 2.07, 2.11, 2.14, 2.19]} | 0.5539515 | 0.3941437 | 0.05190485 | 414547-BV-component_1-Cs4Zr4N20O60-2p | Cs1 N5 O15 Zr1 | Cs-N-O-Zr | Cs..O_3.228 | 0.111 | 25.66538
41374 | 73005 | ICSD | (1, 0, -2) | Rb8Sn8S32 | 2 | 0 | 6.113614 | 12.53361 | 2 | (Rb8Sn8S32)2 | {3: 55.28488000000002, 2: 51.82724, 1: 47.662760000000006, 0: 40.342599999999976} | 0.9374578 | 0.07858273 | 0.0967895 | 3.45764 | 0.01771141 | Rb..Rb¦Rb..S¦S..S | {'S..S': 107.79, 'Rb..Rb': 7.19, 'Rb..S': 371.62} | {'Rb..S': 56, 'S..S': 28, 'Rb..Rb': 4} | {'EPM..NM': 56, 'NM..NM': 28, 'EPM..EPM': 4} | EPM..EPM¦EPM..NM¦NM..NM | 0.0455 | [] | {'Rb': [1.12, 1.28], 'Sn': [3.94, 4.17], 'S': [1.97, 2.06, 2.08, 2.09, 2.14, 2.24, 2.45]} | 0.2313998 | 0.2787045 | 0.4898958 | 73005-BV-component_1-Rb8Sn8S32-2p | Rb1 S4 Sn1 | Rb-S-Sn | Sn..S_2.581 | 0.63095 | 22.58356
41451 | 47294 | ICSD | (0, 0, 1) | Te8Rh4I4 | 2 | 0 | 8.1073912 | 12.1873912 | 2 | (Te8Rh4I4)2 | {3: 27.544680000000014, 2: 27.22324000000002, 1: 19.193200000000015, 0: 11.932240000000004} | 0.9883302 | 0.02678667 | 0.02705666 | 0.32144 | 0.007867423 | I..I¦I..Te | {'I..I': 73.13, 'I..Te': 37.93} | {'I..I': 16, 'I..Te': 8} | {'NM..NM': 16, 'MTL..NM': 8} | MTL..NM¦NM..NM | 0 | [] | {'Te': [2.75, 5.02], 'Rh': [4.91], 'I': [1.01]} | 0.02058871 | 0.514336 | 0.4650753 | 47294-BV-component_1-Te8Rh4I4-2p | I1 Rh1 Te2 | I-Rh-Te | Te..Rh_2.626 | 0.81521 | 28.95431
41516 | 248036 | ICSD | (0, 0, 1) | K8In8P12Se40 | 2 | 0 | 16.63713 | 20.27713 | 2 | (K8In8P12Se40)2 | {3: 88.10709999999996, 2: 86.79684, 1: 76.27260000000003, 0: 74.77008000000006} | 0.9851288 | 0.05955727 | 0.07589768 | 1.31026 | 0.01284291 | K..Se¦Se..Se | {'Se..Se': 129.92, 'K..Se': 113.79} | {'Se..Se': 28, 'K..Se': 16} | {'NM..NM': 28, 'EPM..NM': 16} | EPM..NM¦NM..NM | 0 | [] | {'K': [1.0, 1.01], 'In': [2.91, 3.03], 'P': [4.93, 4.96, 5.17], 'Se': [1.97, 2.01, 2.02, 2.04, 2.1, 2.11, 2.13, 2.19, 2.2, 2.26]} | 0.09824234 | 0.7890998 | 0.1126579 | 248036-BV-component_1-K8In8P12Se40-2p | In2 K2 P3 Se10 | In-K-P-Se | In..Se_2.796 | 0.41463 | 27.76177
41602 | 120318 | ICSD | (0, 0, 1) | Sn8O8F36 | 2 | 0 | 7.76576 | 10.68576 | 2 | (Sn8O8F36)2 | {3: 50.76661999999999, 2: 50.143159999999995, 1: 44.25492, 0: 44.215199999999925} | 0.9877191 | 0.02226643 | 0.0330476 | 0.62346 | 0.007248703 | F..F¦F..O | {'F..F': 65.1, 'F..O': 132.05} | {'F..O': 32, 'F..F': 24} | {'LNM..LNM': 56} | LNM..LNM | 0 | ['F32 1.4 vu', 'F33 1.4 vu', 'F34 1.4 vu', 'F35 1.4 vu', 'F36 1.4 vu', 'F37 1.4 vu', 'F38 1.4 vu', 'F39 1.4 vu', 'F40 1.4 vu', 'F41 1.4 vu', 'F42 1.4 vu', 'F43 1.4 vu', 'F44 1.4 vu', 'F45 1.4 vu', 'F46 1.4 vu', 'F47 1.4 vu', 'F48 1.4 vu', 'F49 1.4 vu', 'F50 1.4 vu', 'F51 1.4 vu', 'F52 1.4 vu', 'F53 1.4 vu', 'F54 1.4 vu', 'F55 1.4 vu', 'F56 1.3 vu', 'F57 1.3 vu', 'F58 1.3 vu', 'F59 1.3 vu', 'F60 1.3 vu', 'F61 1.3 vu', 'F62 1.3 vu', 'F63 1.3 vu', 'O16 2.6 vu', 'O17 2.6 vu', 'O18 2.6 vu', 'O19 2.6 vu', 'O20 2.6 vu', 'O21 2.6 vu', 'O22 2.6 vu', 'O23 2.6 vu', 'O24 2.6 vu', 'O25 2.6 vu', 'O26 2.6 vu', 'O27 2.6 vu', 'O28 2.6 vu', 'O29 2.6 vu', 'O30 2.6 vu', 'O31 2.6 vu'] | {'Sn': [4.64, 4.67], 'O': [2.57, 2.62], 'F': [1.02, 1.03, 1.04, 1.05, 1.13, 1.33, 1.4, 1.43]} | 0.0951641 | 0.8987731 | 0.006062808 | 120318-BV-component_1-Sn8O8F36-2p | F9 O2 Sn2 | F-O-Sn | Sn..F_2.084 | 0.5457 | 24.19025
41643 | 44883 | ICSD | (0, 1, 0) | Rb6Ce2P4Se16 | 2 | 0 | 7.604508 | 14.02451 | 4 | (Rb6Ce2P4Se16)4 | {3: 68.32733999999994, 2: 65.13033999999995, 1: 61.88422000000003, 0: 56.243180000000045} | 0.9532105 | 0.05708929 | 0.07095312 | 1.5985 | 0.01649618 | P..Rb¦Rb..Se¦Se..Se | {'Se..Se': 126.51, 'Rb..Se': 348.18, 'P..Rb': 19.4} | {'Rb..Se': 64, 'Se..Se': 32, 'P..Rb': 16} | {'EPM..NM': 80, 'NM..NM': 32} | EPM..NM¦NM..NM | 0 | [] | {'Rb': [0.99, 1.22], 'Ce': [2.98], 'P': [5.25, 5.38], 'Se': [2.03, 2.04, 2.09, 2.15, 2.19, 2.22, 2.25]} | 0.2645612 | 0.268626 | 0.4668128 | 44883-BV-component_3-Rb6Ce2P4Se16-2p | Ce1 P2 Rb3 Se8 | Ce-P-Rb-Se | Rb..Se_3.438 | 0.18321 | 33.0989
41907 | 130090 | ICSD | (0, 0, 1) | Li2Sc2P4S12 | 2 | 0 | 2.972442 | 6.752442 | 4 | (Li2Sc2P4S12)4 | {3: 52.8072800000001, 2: 52.37616000000008, 0: 40.92128000000004} | 0.991836 | 0.01197556 | 0.0122552 | 0.21556 | 0.002891192 | S..S | {'S..S': 370.11} | {'S..S': 72} | {'NM..NM': 72} | NM..NM | 0 | [] | {'Li': [0.87], 'Sc': [3.16], 'P': [4.97], 'S': [1.95, 2.05, 2.07]} | 0.03627124 | 0.9637288 |  | 130090-BV-component_3-Li2Sc2P4S12-2p | Li1 P2 S6 Sc1 | Li-P-S-Sc | Sc..S_2.592 | 0.48063 | 17.49534
42002 | 174215 | ICSD | (1, 0, 0) | Cu4H24C8Se4Cl4 | 2 | 0 | 28.47413 | 33.23413 | 2 | (Cu4H24C8Se4Cl4)2 | {3: 43.942999999999984, 2: 43.36907999999998, 0: 41.231559999999995} | 0.9869394 | 0.01304364 | 0.01813909 | 0.57392 | 0.007512143 | Cl..H¦H..H | {'H..H': 160.39, 'Cl..H': 64.88} | {'H..H': 64, 'Cl..H': 24} | {'H..H': 64, 'H..NM': 24} | H..H¦H..NM | 0 | [] | {'Cu': [1.57], 'H': [1.21, 1.23, 1.25, 1.27, 1.29, 1.3], 'C': [4.14, 4.17], 'Se': [3.25], 'Cl': [1.06]} | 0.2116661 | 0.7883339 |  | 174215-BV-component_1-Cu4H24C8Se4Cl4-2p | C2 Cl1 Cu1 H6 Se1 | C-Cl-Cu-H-Se | Cu..Se_2.455 | 0.30419 | 24.31277
42088 | 173622 | ICSD | (0, 1, 0) | K2Zr2P2Se12 | 2 | 0.1454 | 9.9608992 | 13.6008992 | 4 | (K2Zr2P2Se12)4 | {3: 50.78424000000003, 2: 49.531300000000016, 1: 48.78442000000001, 0: 19.781760000000002} | 0.9753282 | 0.03480389 | 0.03761294 | 0.62647 | 0.009137173 | K..Se¦Se..Se | {'K..Se': 141.5, 'Se..Se': 267.76} | {'Se..Se': 48, 'K..Se': 24} | {'NM..NM': 48, 'EPM..NM': 24} | EPM..NM¦NM..NM | 0 | ['K0 2.3 vu', 'K1 2.3 vu', 'K2 2.3 vu', 'K3 2.3 vu', 'K4 2.5 vu', 'K5 2.5 vu', 'K6 2.5 vu', 'K7 2.5 vu'] | {'K': [2.33, 2.46], 'Zr': [4.31, 4.5], 'P': [5.09, 5.21], 'Se': [1.0, 1.05, 1.7, 1.97, 2.35, 2.43, 2.57, 2.58, 2.59, 2.99, 3.21]} | 0.04041419 | 0.02409098 | 0.9354948 | 173622-BV-component_1-K2Zr2P2Se12-2p | K1 P1 Se6 Zr1 | K-P-Se-Zr | K..Se_3.552 | 0.1054 | 22.34798
42095 | 67922 | ICSD | (0, 0, 1) | Ta4Te16Pt1I8 | 2 | 0 | 16.93836 | 21.01836 | 2 | (Ta4Te16Pt1I8)2 | {3: 38.578649999999975, 2: 38.24897999999998, 1: 36.595479999999974, 0: 28.54875999999999} | 0.9914546 | 0.0274725 | 0.03031293 | 0.32967 | 0.006376691 | I..I¦I..Te | {'I..I': 129.73, 'I..Te': 14.46} | {'I..I': 20, 'I..Te': 4} | {'NM..NM': 20, 'MTL..NM': 4} | MTL..NM¦NM..NM | 0 | [] | {'Ta': [5.86, 5.91], 'Te': [2.74, 2.75, 2.77, 2.88, 2.95, 2.96, 2.99, 3.48], 'Pt': [1.85], 'I': [0.35, 0.46, 0.53, 0.97]} | 0.03286876 | 0.1648572 | 0.802274 | 67922-BV-component_1-Ta4Te16Pt1I8-2p | I8 Pt1 Ta4 Te16 | I-Pt-Ta-Te | Te..I_3.328 | 0.2217 | 26.60257
42121 | 8542 | ICSD | (0, 0, 1) | Mn4Se4Cl2O12 | 2 | 0 | 6.910186 | 10.55019 | 2 | (Mn4Se4Cl2O12)2 | {3: 27.331669999999992, 2: 27.13766999999999, 1: 25.756029999999992, 0: 22.898499999999988} | 0.992902 | 0.01077778 | 0.01410564 | 0.194 | 0.00456812 | Cl..Cl¦Cl..O¦Cl..Se¦O..O¦O..Se¦Se..Se | {'O..O': 5.38, 'Cl..O': 39.82, 'O..Se': 14.8, 'Cl..Cl': 4.92, 'Se..Se': 7.0, 'Cl..Se': 37.21} | {'Cl..O': 12, 'O..Se': 8, 'Cl..Se': 8, 'Se..Se': 4, 'O..O': 2, 'Cl..Cl': 2} | {'LNM..NM': 20, 'NM..NM': 14, 'LNM..LNM': 2} | LNM..LNM¦LNM..NM¦NM..NM | 0 | ['O32 2.4 vu', 'O33 2.4 vu', 'O34 2.4 vu', 'O35 2.4 vu'] | {'Mn': [1.88, 3.17], 'Se': [3.94, 4.07], 'Cl': [1.06], 'O': [1.98, 2.09, 2.18, 2.25, 2.28, 2.41]} | 0.04376101 | 0.3116596 | 0.6445794 | 8542-BV-component_1-Mn4Se4Cl2O12-2p | Cl1 Mn2 O6 Se2 | Cl-Mn-O-Se | Mn..O_2.155 | 0.34548 | 16.92066
42123 | 430810 | ICSD | (0, 1, 1) | Hg4Sb14H4Xe6F118 | 2 | 0 | 10.01099 | 12.93099 | 2 | (Hg4Sb14H4Xe6F118)2 | {3: 146.30829000000008, 2: 145.6836800000001, 1: 145.03301000000008, 0: 142.85422000000005} | 0.9957309 | 0.006064175 | 0.008049279 | 0.62461 | 0.002701165 | F..F¦F..H | {'F..F': 664.27, 'F..H': 6.31} | {'F..F': 202, 'F..H': 4} | {'LNM..LNM': 202, 'H..LNM': 4} | H..LNM¦LNM..LNM | 0 | ['F100 1.5 vu', 'F101 1.5 vu', 'F102 1.5 vu', 'F103 1.5 vu', 'F104 1.5 vu', 'F105 1.5 vu', 'F106 1.5 vu', 'F107 1.5 vu', 'F108 1.3 vu', 'F109 1.3 vu', 'F110 1.3 vu', 'F111 1.3 vu', 'F112 1.3 vu', 'F113 1.3 vu', 'F114 1.3 vu', 'F115 1.3 vu', 'F120 1.2 vu', 'F121 1.2 vu', 'F122 1.2 vu', 'F123 1.2 vu', 'F128 1.2 vu', 'F129 1.2 vu', 'F130 1.2 vu', 'F131 1.2 vu', 'F132 1.7 vu', 'F133 1.7 vu', 'F134 1.7 vu', 'F135 1.7 vu', 'F136 1.2 vu', 'F137 1.2 vu', 'F138 1.2 vu', 'F139 1.2 vu', 'F140 1.5 vu', 'F141 1.5 vu', 'F142 1.5 vu', 'F143 1.5 vu', 'F144 1.5 vu', 'F145 1.5 vu', 'F146 1.5 vu', 'F147 1.5 vu', 'F148 1.2 vu', 'F149 1.2 vu', 'F150 1.2 vu', 'F151 1.2 vu', 'F160 1.6 vu', 'F161 1.6 vu', 'F162 1.6 vu', 'F163 1.6 vu', 'F168 1.6 vu', 'F169 1.6 vu', 'F170 1.6 vu', 'F171 1.6 vu', 'F172 1.7 vu', 'F173 1.7 vu', 'F174 1.7 vu', 'F175 1.7 vu', 'F180 1.3 vu', 'F181 1.3 vu', 'F182 1.3 vu', 'F183 1.3 vu', 'F184 1.3 vu', 'F185 1.3 vu', 'F186 1.3 vu', 'F187 1.3 vu', 'F192 1.2 vu', 'F193 1.2 vu', 'F194 1.2 vu', 'F195 1.2 vu', 'F200 1.2 vu', 'F201 1.2 vu', 'F202 1.2 vu', 'F203 1.2 vu', 'F204 1.5 vu', 'F205 1.5 vu', 'F206 1.5 vu', 'F207 1.5 vu', 'F208 1.3 vu', 'F209 1.3 vu', 'F210 1.3 vu', 'F211 1.3 vu', 'F212 1.3 vu', 'F213 1.3 vu', 'F214 1.3 vu', 'F215 1.3 vu', 'F216 1.6 vu', 'F217 1.6 vu', 'F218 1.6 vu', 'F219 1.6 vu', 'F220 1.3 vu', 'F221 1.3 vu', 'F222 1.3 vu', 'F223 1.3 vu', 'F224 1.3 vu', 'F225 1.3 vu', 'F226 1.3 vu', 'F227 1.3 vu', 'F248 1.3 vu', 'F249 1.3 vu', 'F250 1.3 vu', 'F251 1.3 vu', 'F252 1.2 vu', 'F253 1.2 vu', 'F254 1.2 vu', 'F255 1.2 vu', 'F256 1.4 vu', 'F257 1.4 vu', 'F258 1.4 vu', 'F259 1.4 vu', 'F260 1.3 vu', 'F261 1.3 vu', 'F262 1.3 vu', 'F263 1.3 vu', 'F264 1.4 vu', 'F265 1.4 vu', 'F266 1.4 vu', 'F267 1.4 vu', 'F268 1.3 vu', 'F269 1.3 vu', 'F270 1.3 vu', 'F271 1.3 vu', 'F272 1.3 vu', 'F273 1.3 vu', 'F274 1.3 vu', 'F275 1.3 vu', 'F60 1.2 vu', 'F61 1.2 vu', 'F62 1.2 vu', 'F63 1.2 vu', 'F68 1.3 vu', 'F69 1.3 vu', 'F70 1.3 vu', 'F71 1.3 vu', 'F72 1.6 vu', 'F73 1.6 vu', 'F74 1.6 vu', 'F75 1.6 vu', 'F76 1.2 vu', 'F77 1.2 vu', 'F78 1.2 vu', 'F79 1.2 vu', 'F80 1.6 vu', 'F81 1.6 vu', 'F82 1.6 vu', 'F83 1.6 vu', 'F84 1.6 vu', 'F85 1.6 vu', 'F86 1.6 vu', 'F87 1.6 vu', 'F92 1.5 vu', 'F93 1.5 vu', 'F94 1.5 vu', 'F95 1.5 vu', 'F96 1.8 vu', 'F97 1.8 vu', 'F98 1.8 vu', 'F99 1.8 vu'] | {'Hg': [1.95, 2.01], 'Sb': [5.79, 5.8, 5.82, 5.86, 5.87, 5.97], 'H': [0.93], 'Xe': [7.36, 7.37, 7.42], 'F': [0.97, 0.98, 1.13, 1.14, 1.15, 1.16, 1.17, 1.18, 1.19, 1.2, 1.22, 1.23, 1.24, 1.25, 1.26, 1.27, 1.28, 1.29, 1.3, 1.31, 1.33, 1.36, 1.49, 1.51, 1.52, 1.53, 1.55, 1.56, 1.57, 1.59, 1.73, 1.74, 1.79]} | 0.180833 | 0.1883778 | 0.6307892 | 430810-BV-component_1-Hg4Sb14H4Xe6F118-2p | F59 H2 Hg2 Sb7 Xe3 | F-H-Hg-Sb-Xe | Hg..F_2.435 | 0.20852 | 13.89852
42337 | 174021 | ICSD | (0, 0, 1) | Na6P6O18 | 2 | 0 | 8.166065 | 11.16606 | 2 | (Na6P6O18)2 | {3: 37.15792999999999, 2: 36.32901, 1: 34.21422999999999, 0: 32.21411999999998} | 0.977692 | 0.03767818 | 0.05828592 | 0.82892 | 0.01668053 | Na..O¦O..O | {'O..O': 41.09, 'Na..O': 88.41} | {'O..O': 24, 'Na..O': 20} | {'LNM..LNM': 24, 'EPM..LNM': 20} | EPM..LNM¦LNM..LNM | 0 | ['O44 2.6 vu', 'O45 2.6 vu', 'O46 2.6 vu', 'O47 2.6 vu', 'O48 2.6 vu', 'O49 2.6 vu', 'O50 2.6 vu', 'O51 2.6 vu'] | {'Na': [1.05, 1.07, 1.38], 'P': [4.51, 4.65, 5.02], 'O': [1.84, 1.9, 2.05, 2.07, 2.13, 2.15, 2.59, 2.64]} | 0.1676683 | 0.4277632 | 0.4045685 | 174021-BV-component_1-Na6P6O18-2p | Na1 O3 P1 | Na-O-P | Na..O_2.370 | 0.19642 | 34.68188
42351 | 423769 | ICSD | (1, 0, 0) | Ti4Pb4S24O84 | 2 | 0 | 10.51055 | 13.51055 | 2 | (Ti4Pb4S24O84)2 | {3: 182.5202, 2: 180.50989999999996, 0: 177.6657599999998} | 0.9889859 | 0.01522955 | 0.01932281 | 2.0103 | 0.008793701 | O..O¦O..Pb | {'O..O': 708.32, 'O..Pb': 60.09} | {'O..O': 248, 'O..Pb': 16} | {'LNM..LNM': 248, 'ENM..LNM': 16} | ENM..LNM¦LNM..LNM | 0 | ['O104 2.4 vu', 'O105 2.4 vu', 'O106 2.4 vu', 'O107 2.4 vu', 'O108 2.4 vu', 'O109 2.4 vu', 'O110 2.4 vu', 'O111 2.4 vu', 'O120 2.4 vu', 'O121 2.4 vu', 'O122 2.4 vu', 'O123 2.4 vu', 'O124 2.4 vu', 'O125 2.4 vu', 'O126 2.4 vu', 'O127 2.4 vu', 'O128 2.6 vu', 'O129 2.6 vu', 'O130 2.6 vu', 'O131 2.6 vu', 'O132 2.6 vu', 'O133 2.6 vu', 'O134 2.6 vu', 'O135 2.6 vu', 'O136 2.5 vu', 'O137 2.5 vu', 'O138 2.5 vu', 'O139 2.5 vu', 'O140 2.5 vu', 'O141 2.5 vu', 'O142 2.5 vu', 'O143 2.5 vu', 'O184 2.4 vu', 'O185 2.4 vu', 'O186 2.4 vu', 'O187 2.4 vu', 'O188 2.4 vu', 'O189 2.4 vu', 'O190 2.4 vu', 'O191 2.4 vu', 'O208 2.4 vu', 'O209 2.4 vu', 'O210 2.4 vu', 'O211 2.4 vu', 'O212 2.4 vu', 'O213 2.4 vu', 'O214 2.4 vu', 'O215 2.4 vu', 'O80 2.4 vu', 'O81 2.4 vu', 'O82 2.4 vu', 'O83 2.4 vu', 'O84 2.4 vu', 'O85 2.4 vu', 'O86 2.4 vu', 'O87 2.4 vu'] | {'Ti': [3.99], 'Pb': [1.67], 'S': [5.99, 6.08, 6.11, 6.13, 6.19, 6.36], 'O': [2.07, 2.13, 2.14, 2.19, 2.23, 2.27, 2.29, 2.33, 2.34, 2.39, 2.4, 2.42, 2.43, 2.46, 2.57]} | 0.4141157 | 0.5858843 |  | 423769-BV-component_1-Ti4Pb4S24O84-2p | O21 Pb1 S6 Ti1 | O-Pb-S-Ti | Pb..O_2.664 | 0.20481 | 28.67593
42527 | 60915 | ICSD | (1, 0, 0) | Zr12C2I28 | 2 | 0 | 6.90881056 | 10.98881056 | 4 | (Zr12C2I28)4 | {3: 111.20656000000031, 2: 106.99832000000029, 0: 98.71392} | 0.9621583 | 0.03287688 | 0.03383773 | 2.10412 | 0.01047047 | I..I¦I..Zr | {'I..I': 1334.22, 'I..Zr': 80.12} | {'I..I': 240, 'I..Zr': 16} | {'NM..NM': 240, 'NM..TM': 16} | NM..NM¦NM..TM | 0 | [] | {'Zr': [5.28, 5.43], 'C': [2.9], 'I': [0.99, 1.51, 1.53, 1.58, 1.63]} | 0.3368575 | 0.6631425 |  | 60915-BV-component_1-Zr12C2I28-2p | C1 I14 Zr6 | C-I-Zr | Zr..I_3.137 | 0.29909 | 31.14677
42813 | 430748 | ICSD | (0, 0, 1) | Rb2Ge6As6 | 2 | 0 | 7.98072376 | 14.40072376 | 4 | (Rb2Ge6As6)4 | {3: 48.617759999999954, 2: 46.53867999999996, 1: 34.58307999999997, 0: 15.515039999999999} | 0.9572362 | 0.08662833 | 0.1157666 | 1.03954 | 0.02720031 | As..As¦As..Ge¦As..Rb¦Rb..Rb | {'As..As': 18.29, 'As..Ge': 15.32, 'Rb..Rb': 9.79, 'As..Rb': 146.4} | {'As..Rb': 24, 'As..As': 8, 'As..Ge': 8, 'Rb..Rb': 8} | {'EPM..MTL': 24, 'MTL..MTL': 16, 'EPM..EPM': 8} | EPM..EPM¦EPM..MTL¦MTL..MTL | 0.1667 | ['Rb0 4.6 vu', 'Rb1 4.6 vu', 'Rb2 4.6 vu', 'Rb3 4.6 vu', 'Rb4 4.6 vu', 'Rb5 4.6 vu', 'Rb6 4.6 vu', 'Rb7 4.6 vu'] | {'Rb': [4.61], 'Ge': [2.63, 3.51, 4.04], 'As': [3.06, 3.15, 3.25]} | 0.06280692 | 0.3611667 | 0.5760264 | 430748-BV-component_3-Rb2Ge6As6-2p | As3 Ge3 Rb1 | As-Ge-Rb | Ge..As_2.470 | 0.89792 | 37.9422
42881 | 130352 | ICSD | (0, 0, 1) | Cs3Bi2I6Cl3 | 2 | 0 | 6.65153896 | 10.73153896 | 2 | (Cs3Bi2I6Cl3)2 | {3: 9.459240000000005, 2: 9.049140000000001, 0: 5.44194} | 0.9566456 | 0.034175 | 0.0332993 | 0.4101 | 0.006968952 | Cs..I¦I..I | {'I..I': 76.46, 'Cs..I': 66.27} | {'I..I': 12, 'Cs..I': 12} | {'NM..NM': 12, 'EPM..NM': 12} | EPM..NM¦NM..NM | 0 | [] | {'Cs': [0.7, 0.75], 'Bi': [3.38], 'I': [1.28], 'Cl': [0.77]} | 0.1020835 | 0.8979165 |  | 130352-BV-component_1-Cs3Bi2I6Cl3-2p | Bi2 Cl3 Cs3 I6 | Bi-Cl-Cs-I | Bi..Cl_2.926 | 0.28375 | 19.18038
42887 | 263591 | ICSD | (0, 0, 1) | Cs2Ag2Bi2H48C16Br14N4 | 2 | 0 | 20.4887 | 22.8887 | 2 | (Cs2Ag2Bi2H48C16Br14N4)2 | {3: 82.15487999999998, 2: 81.91445999999998, 1: 79.40685999999997, 0: 77.68937999999997} | 0.9970736 | 0.00500875 | 0.006549199 | 0.24042 | 0.00382863 | Br..H¦H..H | {'H..H': 228.69, 'Br..H': 21.55} | {'H..H': 80, 'Br..H': 16} | {'H..H': 80, 'H..NM': 16} | H..H¦H..NM | 0 | [] | {'Cs': [1.01], 'Ag': [1.16], 'Bi': [3.25], 'H': [1.14, 1.15, 1.16, 1.17, 1.18, 1.19, 1.2, 1.28, 1.31, 1.33, 1.34], 'C': [4.08, 4.09, 4.13, 4.17, 4.22, 4.25], 'Br': [0.59, 0.68, 1.01, 1.03, 1.04, 1.06, 1.15], 'N': [3.96, 4.02]} | 0.05383944 | 0.5615497 | 0.3846109 | 263591-BV-component_1-Cs2Ag2Bi2H48C16Br14N4-2p | Ag1 Bi1 Br7 C8 Cs1 H24 N2 | Ag-Bi-Br-C-Cs-H-N | Ag..Br_2.846 | 0.18397 | 21.41103
42950 | 109853 | ICSD | (1, 0, 0) | Co3H24C6O24 | 2 | 0 | 6.259718 | 8.659718 | 2 | (Co3H24C6O24)2 | {3: 50.59135000000002, 2: 49.867920000000005, 1: 48.29478000000001, 0: 46.968300000000006} | 0.9857005 | 0.01955216 | 0.04243076 | 0.72343 | 0.007961105 | H..H¦H..O | {'H..H': 75.1, 'H..O': 100.1} | {'H..H': 46, 'H..O': 28} | {'H..H': 46, 'H..LNM': 28} | H..H¦H..LNM | 0 | [] | {'Co': [2.0, 2.03], 'H': [0.97, 1.0, 1.01, 1.02, 1.03, 1.04, 1.05, 1.06], 'C': [3.98, 4.03, 4.08], 'O': [1.71, 1.74, 1.77, 1.89, 1.95, 1.96, 1.99, 2.0, 2.01, 2.04, 2.1]} | 0.1996743 | 0.4342032 | 0.3661225 | 109853-BV-component_1-Co3H24C6O24-2p | C2 Co1 H8 O8 | C-Co-H-O | H..O_1.771 | 0.13904 | 25.54121
43085 | 248269 | ICSD | (0, 0, 1) | Cs6Nb4Se22 | 2 | 0 | 9.224219 | 12.86422 | 4 | (Cs6Nb4Se22)4 | {3: 82.59706000000001, 2: 79.56202000000005, 1: 75.40158000000005, 0: 73.03936000000007} | 0.9632549 | 0.06323 | 0.08277308 | 1.51752 | 0.01416075 | Cs..Se¦Se..Se | {'Se..Se': 191.18, 'Cs..Se': 365.95} | {'Se..Se': 48, 'Cs..Se': 48} | {'NM..NM': 48, 'EPM..NM': 48} | EPM..NM¦NM..NM | 0 | [] | {'Cs': [1.19, 1.28, 1.33], 'Nb': [5.6, 5.62], 'Se': [2.06, 2.19, 2.27, 2.29, 2.3, 2.31, 2.4, 2.46, 2.61, 2.63, 2.71]} | 0.3175492 | 0.4352972 | 0.2471536 | 248269-BV-component_3-Cs6Nb4Se22-2p | Cs3 Nb2 Se11 | Cs-Nb-Se | Cs..Se_3.587 | 0.19386 | 29.68703
43111 | 428727 | ICSD | (0, 0, 1) | Al2Cu2Bi2S3Cl8 | 2 | 0 | 11.9926508 | 15.6326508 | 4 | (Al2Cu2Bi2S3Cl8)4 | {3: 30.333420000000007, 2: 29.949219999999983, 0: 22.44006000000001} | 0.9873341 | 0.0113 | 0.01326252 | 0.1921 | 0.005112205 | Bi..Cl¦Cl..Cl | {'Cl..Cl': 227.78, 'Bi..Cl': 31.43} | {'Cl..Cl': 60, 'Bi..Cl': 8} | {'NM..NM': 60, 'ENM..NM': 8} | ENM..NM¦NM..NM | 0 | [] | {'Al': [3.08], 'Cu': [1.24, 1.28], 'Bi': [2.92], 'S': [2.43], 'Cl': [1.01, 1.08]} | 0.04867382 | 0.9513262 |  | 428727-BV-component_1-Al2Cu2Bi2S3Cl8-2p | Al2 Bi2 Cl8 Cu2 S3 | Al-Bi-Cl-Cu-S | Cu..S_2.288 | 0.40211 | 21.56267
43209 | 244678 | ICSD | (0, 0, 1) | Cd1H12C6S4N6 | 2 | 0 | 10.12178 | 12.52178 | 2 | (Cd1H12C6S4N6)2 | {3: 34.968199999999996, 2: 34.71465, 1: 34.1219, 0: 33.41085999999999} | 0.9927491 | 0.025355 | 0.02551093 | 0.25355 | 0.008603622 | H..H¦H..S | {'H..H': 20.63, 'H..S': 43.46} | {'H..S': 16, 'H..H': 4} | {'H..NM': 16, 'H..H': 4} | H..H¦H..NM | 0 | [] | {'Cd': [2.09], 'H': [1.21, 1.24, 1.29, 1.3, 1.36], 'C': [3.88, 4.07, 4.3], 'S': [1.99, 2.16], 'N': [2.67, 3.46, 3.59]} | 0.1628097 | 0.3806169 | 0.4565734 | 244678-BV-component_1-Cd1H12C6S4N6-2p | C6 Cd1 H12 N6 S4 | C-Cd-H-N-S | H..S_2.397 | 0.1301 | 25.1726
43295 | 251924 | ICSD | (0, 0, 1) | U2H36C8Se4N4O22 | 2 | 0 | 9.441984 | 11.84198 | 4 | (U2H36C8Se4N4O22)4 | {3: 179.38136000000014, 2: 178.38708000000022, 1: 176.36768000000018, 0: 170.93016000000014} | 0.9944572 | 0.009206296 | 0.01220145 | 0.49714 | 0.005406123 | H..H¦H..O | {'H..H': 246.68, 'H..O': 370.06} | {'H..O': 136, 'H..H': 80} | {'H..LNM': 136, 'H..H': 80} | H..H¦H..LNM | 0 | ['O248 2.5 vu', 'O249 2.5 vu', 'O250 2.5 vu', 'O251 2.5 vu', 'O252 2.5 vu', 'O253 2.5 vu', 'O254 2.5 vu', 'O255 2.5 vu', 'O280 2.5 vu', 'O281 2.5 vu', 'O282 2.5 vu', 'O283 2.5 vu', 'O284 2.5 vu', 'O285 2.5 vu', 'O286 2.5 vu', 'O287 2.5 vu'] | {'U': [7.01], 'H': [1.02, 1.04, 1.19, 1.2, 1.21, 1.22, 1.23, 1.24, 1.4, 1.41, 1.42], 'C': [4.03, 4.04, 4.07, 4.09], 'Se': [6.07, 6.21], 'N': [4.14, 4.23], 'O': [1.84, 1.88, 1.92, 1.96, 1.97, 2.13, 2.19, 2.21, 2.25, 2.49, 2.54]} | 0.1176496 | 0.2389483 | 0.6434021 | 251924-BV-component_3-U2H36C8Se4N4O22-2p | C4 H18 N2 O11 Se2 U1 | C-H-N-O-Se-U | H..O_1.822 | 0.12425 | 20.91196
43460 | 78736 | ICSD | (0, 0, 1) | Cs1Ti8F33 | 2 | 0 | 9.0656928 | 14.0056928 | 4 | (Cs1Ti8F33)4 | {3: 77.9477400000002, 2: 76.8031200000002, 0: 68.75016000000029} | 0.9853155 | 0.02725286 | 0.02590375 | 0.57231 | 0.00888965 | Cs..F¦F..F | {'F..F': 280.85, 'Cs..F': 90.6} | {'F..F': 60, 'Cs..F': 24} | {'LNM..LNM': 60, 'EPM..LNM': 24} | EPM..LNM¦LNM..LNM | 0 | ['F100 1.3 vu', 'F101 1.3 vu', 'F102 1.3 vu', 'F103 1.3 vu', 'F104 1.3 vu', 'F105 1.3 vu', 'F106 1.3 vu', 'F107 1.3 vu', 'F108 1.2 vu', 'F109 1.2 vu', 'F110 1.2 vu', 'F111 1.2 vu', 'F112 1.2 vu', 'F113 1.2 vu', 'F114 1.2 vu', 'F115 1.2 vu', 'F116 1.2 vu', 'F117 1.2 vu', 'F118 1.2 vu', 'F119 1.2 vu', 'F132 1.3 vu', 'F133 1.3 vu', 'F134 1.3 vu', 'F135 1.3 vu', 'F136 1.3 vu', 'F137 1.3 vu', 'F138 1.3 vu', 'F139 1.3 vu', 'F140 1.3 vu', 'F141 1.3 vu', 'F142 1.3 vu', 'F143 1.3 vu', 'F36 1.3 vu', 'F37 1.3 vu', 'F38 1.3 vu', 'F39 1.3 vu', 'F40 1.3 vu', 'F41 1.3 vu', 'F42 1.3 vu', 'F43 1.3 vu', 'F44 1.3 vu', 'F45 1.3 vu', 'F46 1.3 vu', 'F47 1.3 vu', 'F48 1.3 vu', 'F49 1.3 vu', 'F50 1.3 vu', 'F51 1.3 vu', 'F52 1.3 vu', 'F53 1.3 vu', 'F54 1.3 vu', 'F55 1.3 vu', 'F56 1.3 vu', 'F57 1.3 vu', 'F58 1.3 vu', 'F59 1.3 vu', 'F60 1.3 vu', 'F61 1.3 vu', 'F62 1.3 vu', 'F63 1.3 vu', 'F64 1.3 vu', 'F65 1.3 vu', 'F66 1.3 vu', 'F67 1.3 vu', 'F68 1.3 vu', 'F69 1.3 vu', 'F70 1.3 vu', 'F71 1.3 vu', 'F72 1.3 vu', 'F73 1.3 vu', 'F74 1.3 vu', 'F75 1.3 vu', 'F76 1.3 vu', 'F77 1.3 vu', 'F78 1.3 vu', 'F79 1.3 vu', 'F80 1.3 vu', 'F81 1.3 vu', 'F82 1.3 vu', 'F83 1.3 vu', 'F84 1.3 vu', 'F85 1.3 vu', 'F86 1.3 vu', 'F87 1.3 vu', 'F88 1.3 vu', 'F89 1.3 vu', 'F90 1.3 vu', 'F91 1.3 vu', 'F92 1.3 vu', 'F93 1.3 vu', 'F94 1.3 vu', 'F95 1.3 vu', 'F96 1.3 vu', 'F97 1.3 vu', 'F98 1.3 vu', 'F99 1.3 vu'] | {'Cs': [1.03], 'Ti': [4.28, 4.36, 4.47, 4.49], 'F': [1.15, 1.17, 1.2, 1.23, 1.27, 1.28, 1.3, 1.31, 1.32]} | 0.124448 | 0.875552 |  | 78736-BV-component_1-Cs1Ti8F33-2p | Cs1 F33 Ti8 | Cs-F-Ti | Ti..F_2.026 | 0.46377 | 21.08072
43468 | 151031 | ICSD | (1, 0, 0) | Na4H8C4S4O16F12 | 2 | 0 | 7.847665 | 10.76767 | 2 | (Na4H8C4S4O16F12)2 | {3: 52.28673999999996, 2: 52.07047999999996, 1: 50.278239999999975, 0: 49.111599999999974} | 0.995864 | 0.007723571 | 0.009302991 | 0.21626 | 0.00311108 | F..F¦F..H¦F..O | {'F..F': 88.54, 'F..O': 18.42, 'F..H': 68.55} | {'F..F': 32, 'F..H': 16, 'F..O': 8} | {'LNM..LNM': 40, 'H..LNM': 16} | H..LNM¦LNM..LNM | 0 | ['F72 1.3 vu', 'F73 1.3 vu', 'F74 1.3 vu', 'F75 1.3 vu', 'F76 1.3 vu', 'F77 1.3 vu', 'F78 1.3 vu', 'F79 1.3 vu', 'F80 1.3 vu', 'F81 1.3 vu', 'F82 1.3 vu', 'F83 1.3 vu', 'F84 1.3 vu', 'F85 1.3 vu', 'F86 1.3 vu', 'F87 1.3 vu', 'F88 1.3 vu', 'F89 1.3 vu', 'F90 1.3 vu', 'F91 1.3 vu', 'F92 1.3 vu', 'F93 1.3 vu', 'F94 1.3 vu', 'F95 1.3 vu'] | {'Na': [1.14], 'H': [0.95, 1.01], 'C': [4.17], 'S': [6.31], 'O': [1.89, 1.93, 2.36, 2.37], 'F': [1.27, 1.31, 1.32]} | 0.06811038 | 0.5644601 | 0.3674295 | 151031-BV-component_1-Na4H8C4S4O16F12-2p | C1 F3 H2 Na1 O4 S1 | C-F-H-Na-O-S | Na..O_2.418 | 0.17245 | 14.5735
43582 | 94480 | ICSD | (0, 0, 1) | Zr2P4H12O20 | 2 | 0 | 12.79223 | 15.19223 | 2 | (Zr2P4H12O20)2 | {3: 41.4061, 2: 41.02662, 1: 37.86739999999999, 0: 34.922119999999985} | 0.9908352 | 0.0237175 | 0.03553261 | 0.37948 | 0.01065593 | H..H¦H..O | {'H..H': 34.7, 'H..O': 48.05} | {'H..H': 16, 'H..O': 16} | {'H..H': 16, 'H..LNM': 16} | H..H¦H..LNM | 0 | ['O68 2.4 vu', 'O69 2.4 vu', 'O70 2.4 vu', 'O71 2.4 vu'] | {'Zr': [4.26], 'P': [4.77, 5.19], 'H': [1.0, 1.01, 1.11, 1.14], 'O': [1.79, 1.84, 1.87, 1.91, 2.09, 2.11, 2.13, 2.22, 2.38, 2.42]} | 0.05852578 | 0.4872347 | 0.4542395 | 94480-BV-component_1-Zr2P4H12O20-2p | H6 O10 P2 Zr1 | H-O-P-Zr | Zr..O_2.079 | 0.67362 | 30.42383
43695 | 413995 | ICSD | (0, 1, 0) | Ce2Sm2I8 | 2 | 0 | 5.21636304 | 9.29636304 | 4 | (Ce2Sm2I8)4 | {3: 22.845840000000017, 2: 20.98788000000002, 1: 16.91796000000002, 0: 7.623439999999998} | 0.918674 | 0.06635571 | 0.09018106 | 0.92898 | 0.01502163 | I..I¦I..Sm | {'I..I': 176.06, 'I..Sm': 119.11} | {'I..I': 40, 'I..Sm': 16} | {'NM..NM': 40, 'FM..NM': 16} | FM..NM¦NM..NM | 0 | [] | {'Ce': [4.38], 'Sm': [1.7], 'I': [1.23, 1.44]} | 0.1220543 | 0.2673639 | 0.6105818 | 413995-BV-component_3-Ce2Sm2I8-2p | Ce1 I4 Sm1 | Ce-I-Sm | Sm..I_3.325 | 0.26939 | 31.41897
43712 | 14995 | ICSD | (0, 0, 1) | Cs4Cd1Sb2Cl12 | 2 | 0 | 9.49843476 | 13.13843476 | 6 | (Cs4Cd1Sb2Cl12)6 | {3: 30.47363999999991, 2: 28.562039999999897, 0: 18.26171999999999} | 0.9372704 | 0.0531 | 0.04983145 | 0.6372 | 0.01276199 | Cl..Cl¦Cl..Cs | {'Cl..Cl': 204.22, 'Cl..Cs': 172.89} | {'Cl..Cl': 36, 'Cl..Cs': 36} | {'NM..NM': 36, 'EPM..NM': 36} | EPM..NM¦NM..NM | 0 | [] | {'Cs': [0.68, 1.02], 'Cd': [1.83], 'Sb': [2.26], 'Cl': [0.81, 0.96]} | 0.1565356 | 0.8434644 |  | 14995-BV-component_5-Cs4Cd1Sb2Cl12-2p | Cd1 Cl12 Cs4 Sb2 | Cd-Cl-Cs-Sb | Sb..Cl_2.792 | 0.28304 | 27.64355
43800 | 407853 | ICSD | (1, 0, 0) | H2S4I2O16 | 2 | 0 | 4.515328 | 7.515328 | 4 | (H2S4I2O16)4 | {3: 69.06902000000004, 2: 68.45788000000005, 1: 67.67280000000004, 0: 64.59042} | 0.9911517 | 0.009259697 | 0.01022637 | 0.30557 | 0.004166937 | I..O¦O..O | {'O..O': 311.95, 'I..O': 55.15} | {'O..O': 108, 'I..O': 24} | {'LNM..LNM': 108, 'LNM..NM': 24} | LNM..LNM¦LNM..NM | 0 | ['O48 2.4 vu', 'O49 2.4 vu', 'O50 2.4 vu', 'O51 2.4 vu', 'O52 2.4 vu', 'O53 2.4 vu', 'O54 2.4 vu', 'O55 2.4 vu', 'O72 2.4 vu', 'O73 2.4 vu', 'O74 2.4 vu', 'O75 2.4 vu', 'O76 2.4 vu', 'O77 2.4 vu', 'O78 2.4 vu', 'O79 2.4 vu'] | {'H': [1.02], 'S': [6.17, 6.29], 'I': [2.81], 'O': [2.18, 2.2, 2.24, 2.25, 2.26, 2.41, 2.43]} | 0.1364578 | 0.1752959 | 0.6882463 | 407853-BV-component_3-H2S4I2O16-2p | H1 I1 O8 S2 | H-I-O-S | H..O_1.659 | 0.17778 | 19.54967
43812 | 410835 | ICSD | (0, 0, 1) | Y4H12S12O48 | 2 | 0 | 8.37397738 | 10.77397738 | 4 | (Y4H12S12O48)4 | {3: 216.2215999999992, 2: 214.72343999999927, 1: 205.86223999999928, 0: 194.81951999999896} | 0.9930712 | 0.02080778 | 0.03048198 | 0.74908 | 0.006536639 | H..O¦O..O | {'H..O': 483.85, 'O..O': 36.26} | {'H..O': 128, 'O..O': 16} | {'H..LNM': 128, 'LNM..LNM': 16} | H..LNM¦LNM..LNM | 0 | ['O112 2.5 vu', 'O113 2.5 vu', 'O114 2.5 vu', 'O115 2.5 vu', 'O116 2.5 vu', 'O117 2.5 vu', 'O118 2.5 vu', 'O119 2.5 vu', 'O120 2.5 vu', 'O121 2.5 vu', 'O122 2.5 vu', 'O123 2.5 vu', 'O124 2.5 vu', 'O125 2.5 vu', 'O126 2.5 vu', 'O127 2.5 vu', 'O256 2.5 vu', 'O257 2.5 vu', 'O258 2.5 vu', 'O259 2.5 vu', 'O260 2.5 vu', 'O261 2.5 vu', 'O262 2.5 vu', 'O263 2.5 vu', 'O264 2.5 vu', 'O265 2.5 vu', 'O266 2.5 vu', 'O267 2.5 vu', 'O268 2.5 vu', 'O269 2.5 vu', 'O270 2.5 vu', 'O271 2.5 vu', 'O272 2.4 vu', 'O273 2.4 vu', 'O274 2.4 vu', 'O275 2.4 vu', 'O276 2.4 vu', 'O277 2.4 vu', 'O278 2.4 vu', 'O279 2.4 vu', 'O280 2.4 vu', 'O281 2.4 vu', 'O282 2.4 vu', 'O283 2.4 vu', 'O284 2.4 vu', 'O285 2.4 vu', 'O286 2.4 vu', 'O287 2.4 vu'] | {'Y': [3.32], 'H': [0.96, 0.98, 1.0], 'S': [6.28, 6.46], 'O': [2.11, 2.2, 2.3, 2.33, 2.36, 2.39, 2.4, 2.42, 2.46, 2.48]} | 0.07000067 | 0.4140345 | 0.5159648 | 410835-BV-component_3-Y4H12S12O48-2p | H3 O12 S3 Y1 | H-O-S-Y | Y..O_2.329 | 0.42932 | 20.21415
43858 | 171702 | ICSD | (0, 0, 1) | Pb3C24N18 | 2 | 0 | 3.534587232 | 7.794587232 | 2 | (Pb3C24N18)2 | {3: 75.29202000000004, 2: 73.48098, 0: 70.13616000000003} | 0.9759465 | 0.02624696 | 0.0336766 | 1.81104 | 0.01045329 | C..C¦C..N¦N..N¦N..Pb | {'C..N': 162.86, 'C..C': 11.18, 'N..N': 139.63, 'N..Pb': 66.42} | {'C..N': 66, 'N..N': 48, 'N..Pb': 18, 'C..C': 6} | {'LNM..LNM': 120, 'ENM..LNM': 18} | ENM..LNM¦LNM..LNM | 0 | [] | {'Pb': [2.13, 2.17], 'C': [3.77, 3.94, 3.98, 4.14, 4.41], 'N': [2.64, 2.71, 2.72, 2.84]} | 0.3512586 | 0.6487414 |  | 171702-BV-component_1-Pb3C24N18-2p | C8 N6 Pb1 | C-N-Pb | Pb..N_2.648 | 0.31409 | 32.38457
43927 | 423846 | ICSD | (0, 0, 1) | Hg4As10H12O4F62 | 2 | 0 | 9.135705 | 11.5357 | 2 | (Hg4As10H12O4F62)2 | {3: 81.32489999999977, 2: 80.62707999999978, 1: 75.59631999999979, 0: 74.31195999999971} | 0.9914194 | 0.01246107 | 0.01781516 | 0.69782 | 0.00634724 | F..F¦F..H¦F..O¦H..H | {'H..H': 9.12, 'F..F': 108.12, 'F..H': 108.89, 'F..O': 38.92} | {'F..F': 52, 'F..H': 40, 'F..O': 16, 'H..H': 4} | {'LNM..LNM': 68, 'H..LNM': 40, 'H..H': 4} | H..H¦H..LNM¦LNM..LNM | 0 | ['F116 1.2 vu', 'F117 1.2 vu', 'F118 1.2 vu', 'F119 1.2 vu', 'F120 1.2 vu', 'F121 1.2 vu', 'F122 1.2 vu', 'F123 1.2 vu', 'F124 1.2 vu', 'F125 1.2 vu', 'F126 1.2 vu', 'F127 1.2 vu', 'F128 1.2 vu', 'F129 1.2 vu', 'F130 1.2 vu', 'F131 1.2 vu', 'F132 1.2 vu', 'F133 1.2 vu', 'F134 1.2 vu', 'F135 1.2 vu', 'F136 1.2 vu', 'F137 1.2 vu', 'F138 1.2 vu', 'F139 1.2 vu', 'F148 1.3 vu', 'F149 1.3 vu', 'F150 1.3 vu', 'F151 1.3 vu', 'F152 1.3 vu', 'F153 1.3 vu', 'F154 1.3 vu', 'F155 1.3 vu', 'F156 1.2 vu', 'F157 1.2 vu', 'F158 1.2 vu', 'F159 1.2 vu', 'F160 1.2 vu', 'F161 1.2 vu', 'F162 1.2 vu', 'F163 1.2 vu', 'F164 1.3 vu', 'F165 1.3 vu', 'F166 1.3 vu', 'F167 1.3 vu', 'F168 1.3 vu', 'F169 1.3 vu', 'F170 1.3 vu', 'F171 1.3 vu', 'F172 1.3 vu', 'F173 1.3 vu', 'F174 1.3 vu', 'F175 1.3 vu', 'F176 1.3 vu', 'F177 1.3 vu', 'F178 1.3 vu', 'F179 1.3 vu', 'F180 1.2 vu', 'F181 1.2 vu', 'F182 1.2 vu', 'F183 1.2 vu', 'F76 1.3 vu', 'F77 1.3 vu', 'F78 1.3 vu', 'F79 1.3 vu', 'F80 1.3 vu', 'F81 1.3 vu', 'F82 1.3 vu', 'F83 1.3 vu', 'F84 1.2 vu', 'F85 1.2 vu', 'F86 1.2 vu', 'F87 1.2 vu', 'F88 1.2 vu', 'F89 1.2 vu', 'F90 1.2 vu', 'F91 1.2 vu', 'F92 1.3 vu', 'F93 1.3 vu', 'F94 1.3 vu', 'F95 1.3 vu', 'F96 1.3 vu', 'F97 1.3 vu', 'F98 1.3 vu', 'F99 1.3 vu', 'O52 2.5 vu', 'O53 2.5 vu', 'O54 2.5 vu', 'O55 2.5 vu', 'O56 2.5 vu', 'O57 2.5 vu', 'O58 2.5 vu', 'O59 2.5 vu'] | {'Hg': [2.0], 'As': [5.1, 5.34, 5.39], 'H': [1.19, 1.27, 1.3], 'O': [2.5], 'F': [1.17, 1.18, 1.2, 1.21, 1.22, 1.23, 1.25, 1.26, 1.27, 1.3, 1.31]} | 0.09950463 | 0.7173539 | 0.1831414 | 423846-BV-component_1-Hg4As10H12O4F62-2p | As5 F31 H6 Hg2 O2 | As-F-H-Hg-O | Hg..F_2.414 | 0.22072 | 22.09964
43998 | 242167 | ICSD | (1, 0, 0) | Mo12I32 | 2 | 0 | 10.13792 | 14.21792 | 2 | (Mo12I32)2 | {3: 86.60713999999997, 2: 85.73863999999999, 0: 81.60503999999996} | 0.989972 | 0.02554412 | 0.0275667 | 0.8685 | 0.006320916 | I..I | {'I..I': 400.36} | {'I..I': 68} | {'NM..NM': 68} | NM..NM | 0 | ['Mo0 9.2 vu', 'Mo1 9.2 vu', 'Mo10 9.4 vu', 'Mo11 9.4 vu', 'Mo12 9.4 vu', 'Mo13 9.4 vu', 'Mo14 9.4 vu', 'Mo15 9.4 vu', 'Mo16 9.3 vu', 'Mo17 9.3 vu', 'Mo18 9.3 vu', 'Mo19 9.3 vu', 'Mo2 9.2 vu', 'Mo20 9.3 vu', 'Mo21 9.3 vu', 'Mo22 9.3 vu', 'Mo23 9.3 vu', 'Mo3 9.2 vu', 'Mo4 9.2 vu', 'Mo5 9.2 vu', 'Mo6 9.2 vu', 'Mo7 9.2 vu', 'Mo8 9.4 vu', 'Mo9 9.4 vu'] | {'Mo': [9.2, 9.28, 9.4], 'I': [1.16, 1.18, 1.27, 1.35, 2.45, 2.46, 2.68, 2.88]} | 0.1736271 | 0.8263729 |  | 242167-BV-component_1-Mo12I32-2p | I8 Mo3 | I-Mo | Mo..I_2.896 | 0.50099 | 23.80452
44058 | 108912 | ICSD | (0, 0, 1) | Cf4Br12 | 2 | 0 | 3.263708 | 6.983708 | 2 | (Cf4Br12)2 | {3: 13.243999999999994, 2: 13.054279999999986, 1: 8.781359999999998, 0: 8.577519999999993} | 0.985675 | 0.01054 | 0.01048379 | 0.18972 | 0.002116949 | Br..Br | {'Br..Br': 223.01} | {'Br..Br': 36} | {'NM..NM': 36} | NM..NM | 0 | [] | {'Cf': [3.14], 'Br': [1.1, 1.19]} | 0.04065591 | 0.9156623 | 0.04368175 | 108912-BV-component_1-Cf4Br12-2p | Br3 Cf1 | Br-Cf | Cf..Br_2.829 | 0.50134 | 16.07108
44101 | 237792 | ICSD | (0, 0, 1) | Cs8Ge2P8S24 | 2 | 0 | 9.453492 | 16.41349 | 4 | (Cs8Ge2P8S24)4 | {3: 116.48595999999998, 2: 113.10627999999993, 1: 102.40859999999999, 0: 101.8406} | 0.9709864 | 0.06035143 | 0.06884363 | 1.68984 | 0.01609378 | Cs..P¦Cs..S¦S..S | {'S..S': 212.35, 'Cs..P': 11.37, 'Cs..S': 287.65} | {'S..S': 48, 'Cs..S': 48, 'Cs..P': 16} | {'EPM..NM': 64, 'NM..NM': 48} | EPM..NM¦NM..NM | 0 | ['Cs10 2.9 vu', 'Cs11 2.9 vu', 'Cs12 2.9 vu', 'Cs13 2.9 vu', 'Cs14 2.9 vu', 'Cs15 2.9 vu', 'Cs24 2.9 vu', 'Cs25 2.9 vu', 'Cs26 2.9 vu', 'Cs27 2.9 vu', 'Cs28 2.9 vu', 'Cs29 2.9 vu', 'Cs30 2.9 vu', 'Cs31 2.9 vu', 'Cs8 2.9 vu', 'Cs9 2.9 vu'] | {'Cs': [1.14, 2.87], 'Ge': [4.09], 'P': [4.93, 4.98], 'S': [1.98, 2.01, 2.1, 2.18, 2.27, 2.36]} | 0.230768 | 0.7304484 | 0.03878361 | 237792-BV-component_3-Cs8Ge2P8S24-2p | Cs4 Ge1 P4 S12 | Cs-Ge-P-S | Cs..S_3.473 | 0.20683 | 32.51104
44164 | 20950 | ICSD | (0, 0, 1) | Rb4H20C28S4O20 | 2 | 0 | 13.75543 | 16.15543 | 4 | (Rb4H20C28S4O20)4 | {3: 207.53719999999964, 2: 206.9944799999996, 1: 201.21927999999969, 0: 199.96927999999969} | 0.997385 | 0.006784 | 0.006761563 | 0.27136 | 0.003638137 | C..H¦H..H¦H..O | {'H..H': 169.57, 'C..H': 142.16, 'H..O': 76.52} | {'C..H': 80, 'H..H': 48, 'H..O': 32} | {'H..LNM': 112, 'H..H': 48} | H..H¦H..LNM | 0 | [] | {'Rb': [1.16], 'H': [0.81, 1.07, 1.08, 1.1, 1.11], 'C': [4.06, 4.07, 4.09, 4.15, 4.2], 'S': [6.02], 'O': [1.93, 2.03, 2.08, 2.16, 2.36]} | 0.07171323 | 0.7631159 | 0.1651709 | 20950-BV-component_3-Rb4H20C28S4O20-2p | C7 H5 O5 Rb1 S1 | C-H-O-Rb-S | Rb..O_2.929 | 0.15779 | 17.70863
44228 | 422496 | ICSD | (0, 0, 1) | Rb4Ge2S12O42 | 2 | 0 | 9.739919648 | 16.15992 | 2 | (Rb4Ge2S12O42)2 | {3: 94.1196599999999, 2: 93.20495999999991, 0: 88.87391999999994} | 0.9902815 | 0.02771818 | 0.02970809 | 0.9147 | 0.01130061 | O..O¦O..Rb | {'O..O': 123.81, 'O..Rb': 62.96} | {'O..O': 42, 'O..Rb': 24} | {'LNM..LNM': 42, 'EPM..LNM': 24} | EPM..LNM¦LNM..LNM | 0 | ['O36 2.5 vu', 'O37 2.5 vu', 'O38 2.5 vu', 'O39 2.5 vu', 'O40 2.5 vu', 'O41 2.5 vu', 'O42 2.5 vu', 'O43 2.5 vu', 'O44 2.5 vu', 'O45 2.5 vu', 'O46 2.5 vu', 'O47 2.5 vu', 'O48 2.5 vu', 'O49 2.5 vu', 'O50 2.5 vu', 'O51 2.5 vu', 'O52 2.5 vu', 'O53 2.5 vu', 'O54 2.5 vu', 'O55 2.5 vu', 'O56 2.5 vu', 'O57 2.5 vu', 'O58 2.5 vu', 'O59 2.5 vu', 'O60 2.6 vu', 'O61 2.6 vu', 'O62 2.6 vu', 'O63 2.6 vu', 'O64 2.6 vu', 'O65 2.6 vu', 'O66 2.6 vu', 'O67 2.6 vu', 'O68 2.6 vu', 'O69 2.6 vu', 'O70 2.6 vu', 'O71 2.6 vu'] | {'Rb': [1.17, 1.3], 'Ge': [4.44], 'S': [6.13, 6.22], 'O': [2.19, 2.27, 2.28, 2.35, 2.5, 2.51, 2.62]} | 0.1743701 | 0.8256299 |  | 422496-BV-component_1-Rb4Ge2S12O42-2p | Ge1 O21 Rb2 S6 | Ge-O-Rb-S | Rb..O_2.825 | 0.20884 | 25.28972
44240 | 82523 | ICSD | (0, 0, 1) | Cs2Pt1S6O18F6 | 2 | 0 | 5.1394928 | 8.1394928 | 2 | (Cs2Pt1S6O18F6)2 | {3: 47.53568999999996, 2: 46.749359999999996, 0: 45.161279999999984} | 0.9834581 | 0.043685 | 0.04920141 | 0.78633 | 0.01103722 | Cs..O¦O..O | {'O..O': 100.37, 'Cs..O': 60.16} | {'O..O': 24, 'Cs..O': 12} | {'LNM..LNM': 24, 'EPM..LNM': 12} | EPM..LNM¦LNM..LNM | 0 | ['F54 1.4 vu', 'F55 1.4 vu', 'F56 1.4 vu', 'F57 1.4 vu', 'F58 1.4 vu', 'F59 1.4 vu', 'F60 1.4 vu', 'F61 1.4 vu', 'F62 1.4 vu', 'F63 1.4 vu', 'F64 1.4 vu', 'F65 1.4 vu', 'O18 2.7 vu', 'O19 2.7 vu', 'O20 2.7 vu', 'O21 2.7 vu', 'O22 2.7 vu', 'O23 2.7 vu', 'O24 2.7 vu', 'O25 2.7 vu', 'O26 2.7 vu', 'O27 2.7 vu', 'O28 2.7 vu', 'O29 2.7 vu', 'O42 2.5 vu', 'O43 2.5 vu', 'O44 2.5 vu', 'O45 2.5 vu', 'O46 2.5 vu', 'O47 2.5 vu', 'O48 2.5 vu', 'O49 2.5 vu', 'O50 2.5 vu', 'O51 2.5 vu', 'O52 2.5 vu', 'O53 2.5 vu'] | {'Cs': [1.08], 'Pt': [3.88], 'S': [6.37], 'O': [1.92, 2.45, 2.7], 'F': [1.4]} | 0.3311686 | 0.6688314 |  | 82523-BV-component_1-Cs2Pt1S6O18F6-2p | Cs2 F6 O18 Pt1 S6 | Cs-F-O-Pt-S | Cs..O_3.094 | 0.15931 | 24.8299
44280 | 423277 | ICSD | (0, 0, 1) | Fe1P2H6N1O6 | 2 | 0 | 6.492381 | 8.892381 | 4 | (Fe1P2H6N1O6)4 | {3: 38.045519999999996, 2: 37.676220000000015, 0: 30.50387999999998} | 0.9902932 | 0.0153875 | 0.02162376 | 0.18465 | 0.00752527 | H..H¦H..O | {'H..H': 48.27, 'H..O': 77.83} | {'H..H': 24, 'H..O': 24} | {'H..H': 24, 'H..LNM': 24} | H..H¦H..LNM | 0 | ['H24 1.6 vu', 'H25 1.6 vu', 'H26 1.6 vu', 'H27 1.6 vu', 'H32 1.6 vu', 'H33 1.6 vu', 'H34 1.6 vu', 'H35 1.6 vu'] | {'Fe': [2.9], 'P': [5.15, 5.28], 'H': [1.37, 1.4, 1.57, 1.6], 'N': [4.01], 'O': [1.98, 2.02]} | 0.04896813 | 0.9510319 |  | 423277-BV-component_1-Fe1P2H6N1O6-2p | Fe1 H6 N1 O6 P2 | Fe-H-N-O-P | Fe..O_1.997 | 0.49565 | 24.75154
44390 | 154357 | ICSD | (1, 0, 0) | Cs2C4O4 | 2 | 0 | 3.487192 | 10.44719 | 4 | (Cs2C4O4)4 | {3: 31.682219999999994, 2: 30.58014, 0: 26.96014} | 0.9652146 | 0.09184 | 0.1132678 | 0.55104 | 0.01649246 | Cs..O¦O..O | {'O..O': 21.29, 'Cs..O': 100.61} | {'Cs..O': 16, 'O..O': 8} | {'EPM..LNM': 16, 'LNM..LNM': 8} | EPM..LNM¦LNM..LNM | 0 | ['Cs0 3.8 vu', 'Cs1 3.8 vu', 'Cs2 3.8 vu', 'Cs3 3.8 vu', 'Cs4 3.8 vu', 'Cs5 3.8 vu', 'Cs6 3.8 vu', 'Cs7 3.8 vu'] | {'Cs': [3.75], 'C': [3.97], 'O': [2.0]} | 0.2333887 | 0.7666113 |  | 154357-BV-component_3-Cs2C4O4-2p | C2 Cs1 O2 | C-Cs-O | Cs..O_3.031 | 0.18909 | 34.35356
44427 | 4031 | ICSD | (0, 0, 1) | Tl2Cl4 | 2 | 0 | 2.6583936 | 6.2983936 | 8 | (Tl2Cl4)8 | {3: 21.025680000000015, 2: 18.78304, 0: 17.058879999999984} | 0.8933381 | 0.028033 | 0.03775271 | 0.56066 | 0.01155898 | Cl..Cl¦Cl..Tl | {'Cl..Cl': 375.08, 'Cl..Tl': 259.14} | {'Cl..Cl': 96, 'Cl..Tl': 64} | {'NM..NM': 96, 'ENM..NM': 64} | ENM..NM¦NM..NM | 0 | ['Tl10 4.3 vu', 'Tl11 4.3 vu', 'Tl12 4.3 vu', 'Tl13 4.3 vu', 'Tl14 4.3 vu', 'Tl15 4.3 vu', 'Tl8 4.3 vu', 'Tl9 4.3 vu'] | {'Tl': [0.83, 4.32], 'Cl': [1.34]} | 0.5653524 | 0.4346476 |  | 4031-BV-component_7-Tl2Cl4-2p | Cl2 Tl1 | Cl-Tl | Tl..Cl_3.269 | 0.10628 | 31.13243
44444 | 172425 | ICSD | (1, 0, -2) | Na4H36Rh8C20O48 | 2 | 0 | 6.325664 | 8.725664 | 2 | (Na4H36Rh8C20O48)2 | {3: 128.19643999999994, 2: 126.35159999999998, 0: 123.92335999999992} | 0.9856093 | 0.02882563 | 0.0523488 | 1.84484 | 0.009201236 | C..O¦H..H¦H..O | {'H..H': 108.04, 'C..O': 10.75, 'H..O': 284.78} | {'H..O': 64, 'H..H': 56, 'C..O': 8} | {'H..LNM': 64, 'H..H': 56, 'LNM..LNM': 8} | H..H¦H..LNM¦LNM..LNM | 0 | [] | {'Na': [1.08], 'H': [0.99, 1.0, 1.02, 1.03, 1.23, 1.26, 1.28], 'Rh': [3.77], 'C': [3.92, 3.93, 3.94, 4.0], 'O': [1.83, 1.94, 2.0, 2.07, 2.13, 2.15, 2.17, 2.18, 2.28, 2.31]} | 0.4317354 | 0.5682646 |  | 172425-BV-component_1-Na4H36Rh8C20O48-2p | C5 H9 Na1 O12 Rh2 | C-H-Na-O-Rh | Na..O_2.403 | 0.17935 | 29.08502
44486 | 48505 | ICSD | (0, 0, 1) | Sc2S2I2 | 2 | 0 | 6.26390982 | 10.34390982 | 2 | (Sc2S2I2)2 | {3: 6.303159999999995, 2: 6.2308799999999955, 1: 2.1687200000000004, 0: 0} | 0.9885327 | 0.01807 | 0.01807 | 0.07228 | 0.003662199 | I..I | {'I..I': 53.13} | {'I..I': 8} | {'NM..NM': 8} | NM..NM | 0 | [] | {'Sc': [2.98], 'S': [2.18], 'I': [1.15]} | 0.01146726 | 0.644464 | 0.3440687 | 48505-BV-component_1-Sc2S2I2-2p | I1 S1 Sc1 | I-S-Sc | Sc..S_2.583 | 0.49222 | 18.91366
44544 | 413081 | ICSD | (0, 0, 1) | Na8C8S8O24F24 | 2 | 0 | 8.618153 | 11.53815 | 2 | (Na8C8S8O24F24)2 | {3: 88.01314999999983, 2: 87.82604999999982, 1: 84.40995999999991, 0: 82.74755999999995} | 0.9978742 | 0.005846875 | 0.007022903 | 0.1871 | 0.001850515 | F..F | {'F..F': 238.46} | {'F..F': 64} | {'LNM..LNM': 64} | LNM..LNM | 0 | ['F100 1.3 vu', 'F101 1.3 vu', 'F102 1.3 vu', 'F103 1.3 vu', 'F104 1.3 vu', 'F105 1.3 vu', 'F106 1.3 vu', 'F107 1.3 vu', 'F108 1.2 vu', 'F109 1.2 vu', 'F110 1.2 vu', 'F111 1.2 vu', 'F112 1.3 vu', 'F113 1.3 vu', 'F114 1.3 vu', 'F115 1.3 vu', 'F116 1.3 vu', 'F117 1.3 vu', 'F118 1.3 vu', 'F119 1.3 vu', 'F120 1.3 vu', 'F121 1.3 vu', 'F122 1.3 vu', 'F123 1.3 vu', 'F124 1.3 vu', 'F125 1.3 vu', 'F126 1.3 vu', 'F127 1.3 vu', 'F128 1.3 vu', 'F129 1.3 vu', 'F130 1.3 vu', 'F131 1.3 vu', 'F132 1.3 vu', 'F133 1.3 vu', 'F134 1.3 vu', 'F135 1.3 vu', 'F136 1.3 vu', 'F137 1.3 vu', 'F138 1.3 vu', 'F139 1.3 vu', 'F140 1.2 vu', 'F141 1.2 vu', 'F142 1.2 vu', 'F143 1.2 vu', 'F96 1.3 vu', 'F97 1.3 vu', 'F98 1.3 vu', 'F99 1.3 vu'] | {'Na': [0.95, 1.14, 1.15, 1.17], 'C': [4.11, 4.12, 4.16], 'S': [6.16, 6.18, 6.2, 6.22], 'O': [2.14, 2.16, 2.19, 2.21, 2.24, 2.26, 2.27, 2.29, 2.31, 2.33, 2.35], 'F': [1.25, 1.26, 1.27, 1.28, 1.29]} | 0.03553258 | 0.6487573 | 0.3157101 | 413081-BV-component_1-Na8C8S8O24F24-2p | C1 F3 Na1 O3 S1 | C-F-Na-O-S | Na..O_2.336 | 0.21512 | 14.02355
44693 | 170689 | ICSD | (1, 0, 0) | Mn4H24C8O28 | 2 | 0 | 7.682876 | 10.08288 | 2 | (Mn4H24C8O28)2 | {3: 59.05643999999996, 2: 57.938319999999955, 1: 55.27615999999996, 0: 50.199279999999995} | 0.9810669 | 0.03105889 | 0.07717461 | 1.11812 | 0.01088401 | H..H¦H..O | {'H..H': 57.65, 'H..O': 162.66} | {'H..H': 40, 'H..O': 32} | {'H..H': 40, 'H..LNM': 32} | H..H¦H..LNM | 0 | [] | {'Mn': [1.92], 'H': [0.99, 1.05], 'C': [3.97], 'O': [1.86, 1.91, 1.94, 1.97]} | 0.1262391 | 0.3005659 | 0.573195 | 170689-BV-component_1-Mn4H24C8O28-2p | C2 H6 Mn1 O7 | C-H-Mn-O | H..O_1.711 | 0.15856 | 30.83709
44703 | 110600 | ICSD | (0, 0, 1) | Cd4H32C8N4Cl12 | 2 | 0 | 7.946972 | 10.34697 | 2 | (Cd4H32C8N4Cl12)2 | {3: 55.074459999999995, 2: 54.106519999999996, 1: 52.136320000000005, 0: 47.75233999999999} | 0.9824249 | 0.02846882 | 0.03547964 | 0.96794 | 0.01106758 | Cl..H¦H..H | {'H..H': 54.84, 'Cl..H': 177.77} | {'Cl..H': 48, 'H..H': 20} | {'H..NM': 48, 'H..H': 20} | H..H¦H..NM | 0 | [] | {'Cd': [1.99], 'H': [1.23, 1.26, 1.27, 1.28, 1.29, 1.31, 1.35, 1.39], 'C': [4.02, 4.03], 'N': [3.91], 'Cl': [0.99, 1.0, 1.13]} | 0.132194 | 0.2690751 | 0.598731 | 110600-BV-component_1-Cd4H32C8N4Cl12-2p | C2 Cd1 Cl3 H8 N1 | C-Cd-Cl-H-N | H..Cl_2.486 | 0.11411 | 27.11361
44736 | 172778 | ICSD | (0, 1, 0) | U2H12C4O18 | 2 | 0 | 11.93826 | 14.33826 | 4 | (U2H12C4O18)4 | {3: 79.95846000000013, 2: 78.85314000000008, 1: 77.77590000000009, 0: 74.22406000000008} | 0.9861763 | 0.01535167 | 0.02131168 | 0.55266 | 0.01070716 | H..H¦H..O | {'H..H': 54.11, 'H..O': 346.91} | {'H..O': 120, 'H..H': 24} | {'H..LNM': 120, 'H..H': 24} | H..H¦H..LNM | 0 | ['O120 2.6 vu', 'O121 2.6 vu', 'O122 2.6 vu', 'O123 2.6 vu', 'O124 2.6 vu', 'O125 2.6 vu', 'O126 2.6 vu', 'O127 2.6 vu', 'O128 2.6 vu', 'O129 2.6 vu', 'O130 2.6 vu', 'O131 2.6 vu', 'O132 2.6 vu', 'O133 2.6 vu', 'O134 2.6 vu', 'O135 2.6 vu'] | {'U': [6.93], 'H': [0.94, 0.99, 1.03, 1.04, 1.09, 1.11], 'C': [3.99], 'O': [1.71, 1.83, 1.95, 2.0, 2.03, 2.12, 2.57]} | 0.1927525 | 0.1878557 | 0.6193917 | 172778-BV-component_3-U2H12C4O18-2p | C2 H6 O9 U1 | C-H-O-U | H..O_1.855 | 0.11553 | 30.51666
44762 | 123553 | ICSD | (0, 1, 0) | Rb2In8S12Cl2 | 2 | 0 | 12.87777 | 19.29777 | 4 | (Rb2In8S12Cl2)4 | {3: 53.43906000000007, 2: 51.750620000000076, 0: 37.571760000000026} | 0.9684044 | 0.05276375 | 0.058765 | 0.84422 | 0.01684697 | Cl..Rb¦Cl..S¦Rb..S | {'Cl..S': 97.5, 'Cl..Rb': 123.81, 'Rb..S': 137.59} | {'Cl..S': 24, 'Rb..S': 24, 'Cl..Rb': 16} | {'EPM..NM': 40, 'NM..NM': 24} | EPM..NM¦NM..NM | 0 | [] | {'Rb': [0.85], 'In': [3.0, 3.03, 3.05, 3.19], 'S': [1.92, 1.96, 2.03, 2.21, 2.22], 'Cl': [0.99]} | 0.10641 | 0.89359 |  | 123553-BV-component_3-Rb2In8S12Cl2-2p | Cl1 In4 Rb1 S6 | Cl-In-Rb-S | In..S_2.567 | 0.58007 | 33.61138
44791 | 99128 | ICSD | (1, 0, -2) | Tl4Te2I12 | 2 | 0 | 4.144014 | 8.224014 | 2 | (Tl4Te2I12)2 | {3: 13.194380000000006, 2: 12.034880000000001, 0: 10.015560000000008} | 0.9121217 | 0.04459615 | 0.05720843 | 1.1595 | 0.01028423 | I..I¦I..Tl | {'I..I': 167.54, 'I..Tl': 114.96} | {'I..I': 36, 'I..Tl': 16} | {'NM..NM': 36, 'ENM..NM': 16} | ENM..NM¦NM..NM | 0 | [] | {'Tl': [1.01], 'Te': [3.99], 'I': [1.17, 1.25]} | 0.364758 | 0.635242 |  | 99128-BV-component_1-Tl4Te2I12-2p | I6 Te1 Tl2 | I-Te-Tl | Tl..I_3.500 | 0.18047 | 29.24015
44850 | 81410 | ICSD | (0, 0, 1) | Ce10C4Br18 | 2 | 0 | 7.577769 | 11.297769 | 4 | (Ce10C4Br18)4 | {3: 68.77339999999985, 2: 65.57631999999974, 1: 58.982079999999875, 0: 52.097839999999955} | 0.9535128 | 0.04206684 | 0.05725161 | 1.59854 | 0.01446433 | Br..Br¦Br..Ce | {'Br..Br': 391.56, 'Br..Ce': 205.6} | {'Br..Br': 104, 'Br..Ce': 48} | {'NM..NM': 104, 'FM..NM': 48} | FM..NM¦NM..NM | 0 | [] | {'Ce': [2.8, 2.91, 3.06, 3.19], 'C': [3.79, 4.07], 'Br': [0.94, 1.26, 1.28, 1.29, 1.32, 1.34]} | 0.1917225 | 0.3954434 | 0.4128341 | 81410-BV-component_3-Ce10C4Br18-2p | Br9 C2 Ce5 | Br-C-Ce | Ce..Br_3.168 | 0.27466 | 30.6949
44871 | 194682 | ICSD | (0, 0, 1) | U4P2Cl22O2 | 2 | 0 | 14.18085708 | 17.82085708 | 4 | (U4P2Cl22O2)4 | {3: 55.07891999999999, 2: 54.38848000000002, 1: 51.08860000000004, 0: 43.220920000000056} | 0.9874645 | 0.009084737 | 0.01128941 | 0.34522 | 0.004870024 | Cl..Cl¦Cl..O | {'Cl..O': 31.69, 'Cl..Cl': 697.08} | {'Cl..Cl': 136, 'Cl..O': 16} | {'NM..NM': 136, 'LNM..NM': 16} | LNM..NM¦NM..NM | 0 | [] | {'U': [3.69, 3.92], 'P': [5.06], 'Cl': [0.99, 1.0, 1.04, 1.07, 1.12, 1.13, 1.36, 1.4], 'O': [2.18]} | 0.05822567 | 0.278283 | 0.6634913 | 194682-BV-component_3-U4P2Cl22O2-2p | Cl11 O1 P1 U2 | Cl-O-P-U | U..Cl_2.834 | 0.36421 | 17.12331
45051 | 291299 | ICSD | (0, 0, 1) | Np2Se2O10 | 2 | 0 | 3.363922 | 7.003922 | 2 | (Np2Se2O10)2 | {3: 27.65255999999999, 2: 27.446559999999995, 1: 23.75944, 0: 21.41392} | 0.9925504 | 0.01471429 | 0.0155851 | 0.206 | 0.005255679 | O..O¦O..Se | {'O..Se': 50.88, 'O..O': 40.24} | {'O..Se': 16, 'O..O': 12} | {'LNM..NM': 16, 'LNM..LNM': 12} | LNM..LNM¦LNM..NM | 0 | ['O12 2.6 vu', 'O13 2.6 vu', 'O14 2.6 vu', 'O15 2.6 vu', 'O16 2.6 vu', 'O17 2.6 vu', 'O18 2.6 vu', 'O19 2.6 vu', 'O20 3.5 vu', 'O21 3.5 vu', 'O22 3.5 vu', 'O23 3.5 vu', 'O24 3.5 vu', 'O25 3.5 vu', 'O26 3.5 vu', 'O27 3.5 vu'] | {'Np': [9.22], 'Se': [4.12], 'O': [2.28, 2.56, 3.46]} | 0.03302002 | 0.5910134 | 0.3759666 | 291299-BV-component_1-Np2Se2O10-2p | Np1 O5 Se1 | Np-O-Se | Np..O_2.486 | 0.43754 | 22.03698
45133 | 425947 | ICSD | (1, 0, 0) | Li4H16C4N12 | 2 | 0 | 6.147774 | 8.547774 | 2 | (Li4H16C4N12)2 | {3: 41.40806000000001, 2: 40.96878000000002, 0: 37.61642} | 0.9893914 | 0.01464267 | 0.014288 | 0.43928 | 0.01070939 | C..H¦H..H¦H..N | {'H..H': 82.82, 'C..H': 18.8, 'H..N': 12.64} | {'H..H': 36, 'C..H': 16, 'H..N': 8} | {'H..H': 36, 'H..LNM': 24} | H..H¦H..LNM | 0 | [] | {'Li': [1.87], 'H': [1.08, 1.26, 1.29], 'C': [4.28], 'N': [2.87, 3.06, 3.41]} | 0.1158549 | 0.8841451 |  | 425947-BV-component_1-Li4H16C4N12-2p | C1 H4 Li1 N3 | C-H-Li-N | Li..N_2.066 | 0.29148 | 30.52069
45158 | 165625 | ICSD | (0, 0, 1) | La2As6H4F40 | 2 | 0 | 7.92912708 | 10.84912708 | 4 | (La2As6H4F40)4 | {3: 89.88787999999994, 2: 87.87675999999988, 1: 85.59059999999988, 0: 80.72959999999985} | 0.9776263 | 0.02957529 | 0.06282787 | 1.00556 | 0.01230909 | F..F¦F..H | {'F..F': 268.06, 'F..H': 145.35} | {'F..F': 104, 'F..H': 32} | {'LNM..LNM': 104, 'H..LNM': 32} | H..LNM¦LNM..LNM | 0 | ['F100 1.2 vu', 'F101 1.2 vu', 'F102 1.2 vu', 'F103 1.2 vu', 'F104 1.2 vu', 'F105 1.2 vu', 'F106 1.2 vu', 'F107 1.2 vu', 'F108 1.2 vu', 'F109 1.2 vu', 'F110 1.2 vu', 'F111 1.2 vu', 'F144 1.3 vu', 'F145 1.3 vu', 'F146 1.3 vu', 'F147 1.3 vu', 'F148 1.3 vu', 'F149 1.3 vu', 'F150 1.3 vu', 'F151 1.3 vu', 'F152 1.3 vu', 'F153 1.3 vu', 'F154 1.3 vu', 'F155 1.3 vu', 'F156 1.3 vu', 'F157 1.3 vu', 'F158 1.3 vu', 'F159 1.3 vu', 'F176 1.2 vu', 'F177 1.2 vu', 'F178 1.2 vu', 'F179 1.2 vu', 'F180 1.2 vu', 'F181 1.2 vu', 'F182 1.2 vu', 'F183 1.2 vu', 'F192 1.3 vu', 'F193 1.3 vu', 'F194 1.3 vu', 'F195 1.3 vu', 'F196 1.3 vu', 'F197 1.3 vu', 'F198 1.3 vu', 'F199 1.3 vu', 'F200 1.3 vu', 'F201 1.3 vu', 'F202 1.3 vu', 'F203 1.3 vu', 'F204 1.3 vu', 'F205 1.3 vu', 'F206 1.3 vu', 'F207 1.3 vu', 'F80 1.3 vu', 'F81 1.3 vu', 'F82 1.3 vu', 'F83 1.3 vu', 'F84 1.3 vu', 'F85 1.3 vu', 'F86 1.3 vu', 'F87 1.3 vu', 'F88 1.3 vu', 'F89 1.3 vu', 'F90 1.3 vu', 'F91 1.3 vu', 'F92 1.3 vu', 'F93 1.3 vu', 'F94 1.3 vu', 'F95 1.3 vu', 'F96 1.2 vu', 'F97 1.2 vu', 'F98 1.2 vu', 'F99 1.2 vu'] | {'La': [3.16], 'As': [5.18, 5.19], 'H': [0.94], 'F': [1.07, 1.17, 1.19, 1.2, 1.24, 1.25, 1.26, 1.31, 1.32]} | 0.2195958 | 0.2496277 | 0.5307765 | 165625-BV-component_3-La2As6H4F40-2p | As3 F20 H2 La1 | As-F-H-La | La..F_2.547 | 0.28305 | 29.71928
45521 | 251925 | ICSD | (0, 0, 1) | U4H36C8Se6N4O34 | 2 | 0 | 11.88627 | 14.28627 | 4 | (U4H36C8Se6N4O34)4 | {3: 234.0001199999996, 2: 231.7282799999997, 1: 223.35388, 0: 221.04307999999986} | 0.9902913 | 0.01577667 | 0.0241309 | 1.13592 | 0.009021865 | H..H¦H..O¦O..O | {'H..H': 213.93, 'H..O': 671.61, 'O..O': 8.23} | {'H..O': 200, 'H..H': 80, 'O..O': 8} | {'H..LNM': 200, 'H..H': 80, 'LNM..LNM': 8} | H..H¦H..LNM¦LNM..LNM | 0 | ['O272 2.6 vu', 'O273 2.6 vu', 'O274 2.6 vu', 'O275 2.6 vu', 'O276 2.6 vu', 'O277 2.6 vu', 'O278 2.6 vu', 'O279 2.6 vu', 'O288 2.6 vu', 'O289 2.6 vu', 'O290 2.6 vu', 'O291 2.6 vu', 'O292 2.6 vu', 'O293 2.6 vu', 'O294 2.6 vu', 'O295 2.6 vu', 'O296 2.6 vu', 'O297 2.6 vu', 'O298 2.6 vu', 'O299 2.6 vu', 'O300 2.6 vu', 'O301 2.6 vu', 'O302 2.6 vu', 'O303 2.6 vu', 'O352 2.6 vu', 'O353 2.6 vu', 'O354 2.6 vu', 'O355 2.6 vu', 'O356 2.6 vu', 'O357 2.6 vu', 'O358 2.6 vu', 'O359 2.6 vu'] | {'U': [7.05, 7.08], 'H': [0.87, 0.93, 1.18, 1.2, 1.21, 1.22, 1.28, 1.38, 1.39], 'C': [3.94, 4.02, 4.03, 4.17], 'Se': [6.24, 6.25, 6.26], 'N': [4.03, 4.25], 'O': [1.86, 1.9, 1.95, 2.12, 2.13, 2.14, 2.19, 2.2, 2.23, 2.57, 2.59, 2.63, 2.64]} | 0.1753363 | 0.6463205 | 0.1783432 | 251925-BV-component_3-U4H36C8Se6N4O34-2p | C4 H18 N2 O17 Se3 U2 | C-H-N-O-Se-U | U..O_2.382 | 0.45121 | 28.646
45535 | 45733 | ICSD | (0, 0, 1) | Cs3As2Cl9 | 2 | 0 | 5.7915 | 9.4315 | 2 | (Cs3As2Cl9)2 | {3: 9.66603000000001, 2: 9.120990000000008, 0: 5.635980000000003} | 0.9436128 | 0.04542 | 0.04389078 | 0.54504 | 0.01158678 | Cl..Cl¦Cl..Cs | {'Cl..Cl': 59.21, 'Cl..Cs': 54.43} | {'Cl..Cl': 12, 'Cl..Cs': 12} | {'NM..NM': 12, 'EPM..NM': 12} | EPM..NM¦NM..NM | 0 | [] | {'Cs': [1.07, 1.19], 'As': [2.88], 'Cl': [0.94, 1.22]} | 0.135244 | 0.864756 |  | 45733-BV-component_1-Cs3As2Cl9-2p | As2 Cl9 Cs3 | As-Cl-Cs | As..Cl_2.751 | 0.19715 | 25.92666
45566 | 421535 | ICSD | (0, 0, 1) | Sc13Os3Br16 | 2 | 0 | 7.53250632 | 11.25250632 | 4 | (Sc13Os3Br16)4 | {3: 110.84825999999995, 2: 110.33205999999998, 1: 100.84841999999998, 0: 78.81062000000004} | 0.9953432 | 0.009926923 | 0.01401957 | 0.2581 | 0.002723959 | Br..Br¦Br..Sc | {'Br..Br': 503.8, 'Br..Sc': 8.84} | {'Br..Br': 96, 'Br..Sc': 8} | {'NM..NM': 96, 'NM..TM': 8} | NM..NM¦NM..TM | 0 | ['Sc0 5.3 vu', 'Sc1 5.3 vu', 'Sc10 5.3 vu', 'Sc11 5.3 vu', 'Sc12 5.3 vu', 'Sc13 5.3 vu', 'Sc14 5.3 vu', 'Sc15 5.3 vu', 'Sc16 5.3 vu', 'Sc17 5.3 vu', 'Sc18 5.3 vu', 'Sc19 5.3 vu', 'Sc2 5.3 vu', 'Sc20 5.3 vu', 'Sc21 5.3 vu', 'Sc22 5.3 vu', 'Sc23 5.3 vu', 'Sc24 5.3 vu', 'Sc25 5.3 vu', 'Sc26 5.3 vu', 'Sc27 5.3 vu', 'Sc28 5.3 vu', 'Sc29 5.3 vu', 'Sc3 5.3 vu', 'Sc30 5.3 vu', 'Sc31 5.3 vu', 'Sc32 5.7 vu', 'Sc33 5.7 vu', 'Sc34 5.7 vu', 'Sc35 5.7 vu', 'Sc36 5.7 vu', 'Sc37 5.7 vu', 'Sc38 5.7 vu', 'Sc39 5.7 vu', 'Sc4 5.3 vu', 'Sc40 5.6 vu', 'Sc41 5.6 vu', 'Sc42 5.6 vu', 'Sc43 5.6 vu', 'Sc44 5.6 vu', 'Sc45 5.6 vu', 'Sc46 5.6 vu', 'Sc47 5.6 vu', 'Sc5 5.3 vu', 'Sc6 5.3 vu', 'Sc7 5.3 vu', 'Sc8 5.3 vu', 'Sc9 5.3 vu'] | {'Sc': [2.27, 5.31, 5.34, 5.59, 5.69], 'Os': [7.17, 9.06], 'Br': [1.0, 1.03, 1.11, 1.12, 1.2, 1.24]} | 0.0161123 | 0.2960156 | 0.6878721 | 421535-BV-component_3-Sc13Os3Br16-2p | Br16 Os3 Sc13 | Br-Os-Sc | Sc..Br_2.783 | 0.33686 | 23.53093
45677 | 1281 | ICSD | (0, 0, 1) | Zr2P4H8O18 | 2 | 0 | 9.961508 | 12.36151 | 4 | (Zr2P4H8O18)4 | {3: 75.52235999999994, 2: 74.8368, 1: 71.83486000000002, 0: 65.25266} | 0.9909224 | 0.011426 | 0.01406916 | 0.34278 | 0.007142616 | H..O¦O..O | {'H..O': 277.14, 'O..O': 10.71} | {'H..O': 112, 'O..O': 8} | {'H..LNM': 112, 'LNM..LNM': 8} | H..LNM¦LNM..LNM | 0 | [] | {'Zr': [4.2], 'P': [5.05, 5.17], 'H': [0.87, 0.97, 0.98, 0.99], 'O': [1.72, 1.97, 2.05, 2.18, 2.21, 2.25, 2.26, 2.3]} | 0.0667556 | 0.2923104 | 0.640934 | 1281-BV-component_3-Zr2P4H8O18-2p | H4 O9 P2 Zr1 | H-O-P-Zr | Zr..O_2.075 | 0.68004 | 21.21198
45694 | 243547 | ICSD | (1, 0, 0) | Eu2B6H12C30N18O6F30 | 2 | 0 | 11.04627 | 13.96627 | 2 | (Eu2B6H12C30N18O6F30)2 | {3: 119.51524000000003, 2: 118.74468, 1: 117.56704, 0: 116.01816000000001} | 0.9935526 | 0.01605333 | 0.03636771 | 0.77056 | 0.005590627 | C..F¦F..F¦F..H¦F..N¦F..O¦H..N | {'F..F': 131.82, 'F..H': 32.59, 'C..F': 5.0, 'F..N': 39.05, 'F..O': 24.26, 'H..N': 77.06} | {'F..F': 40, 'F..H': 16, 'F..N': 16, 'H..N': 12, 'F..O': 8, 'C..F': 4} | {'LNM..LNM': 68, 'H..LNM': 28} | H..LNM¦LNM..LNM | 0 | ['F148 1.2 vu', 'F149 1.2 vu', 'F150 1.2 vu', 'F151 1.2 vu', 'F152 1.2 vu', 'F153 1.2 vu', 'F154 1.2 vu', 'F155 1.2 vu', 'F156 1.2 vu', 'F157 1.2 vu', 'F158 1.2 vu', 'F159 1.2 vu', 'F168 1.2 vu', 'F169 1.2 vu', 'F170 1.2 vu', 'F171 1.2 vu', 'F172 1.2 vu', 'F173 1.2 vu', 'F174 1.2 vu', 'F175 1.2 vu', 'F196 1.2 vu', 'F197 1.2 vu', 'F198 1.2 vu', 'F199 1.2 vu', 'F200 1.2 vu', 'F201 1.2 vu', 'F202 1.2 vu', 'F203 1.2 vu'] | {'Eu': [3.5], 'B': [3.17, 3.2, 3.21], 'H': [0.95, 0.97, 0.99, 1.05, 1.06, 1.07], 'C': [3.27, 3.28, 3.33, 3.34, 3.35, 3.36, 3.38, 3.52, 3.54, 3.57, 3.96, 3.99, 4.01], 'N': [2.49, 2.51, 2.58, 2.76, 2.77, 2.85, 2.86], 'O': [1.97, 2.0, 2.04], 'F': [1.02, 1.05, 1.07, 1.17, 1.19, 1.21, 1.22, 1.23, 1.24]} | 0.2203438 | 0.3367495 | 0.4429067 | 243547-BV-component_1-Eu2B6H12C30N18O6F30-2p | B3 C15 Eu1 F15 H6 N9 O3 | B-C-Eu-F-H-N-O | Eu..N_2.572 | 0.353 | 18.65641
45894 | 411140 | ICSD | (0, 0, 1) | Cs2Ti4Cl14 | 2 | 0 | 5.343314 | 12.30331 | 2 | (Cs2Ti4Cl14)2 | {3: 15.864339999999997, 2: 14.89282, 1: 14.13518, 0: 8.059980000000001} | 0.9387608 | 0.04048 | 0.04168013 | 0.97152 | 0.01314694 | Cl..Cl¦Cl..Cs | {'Cl..Cl': 123.87, 'Cl..Cs': 92.98} | {'Cl..Cl': 28, 'Cl..Cs': 20} | {'NM..NM': 28, 'EPM..NM': 20} | EPM..NM¦NM..NM | 0 | [] | {'Cs': [1.09], 'Ti': [3.17], 'Cl': [1.17, 1.21, 1.24, 1.25]} | 0.1244843 | 0.09707907 | 0.7784367 | 411140-BV-component_1-Cs2Ti4Cl14-2p | Cl7 Cs1 Ti2 | Cl-Cs-Ti | Cs..Cl_3.625 | 0.10507 | 28.20594
45919 | 2540 | ICSD | (0, 0, 1) | Na2Ga2H16N8 | 2 | 0 | 6.167941 | 8.567941 | 4 | (Na2Ga2H16N8)4 | {3: 51.887579999999964, 2: 51.28911999999998, 1: 50.12583999999997, 0: 47.015779999999964} | 0.9884662 | 0.01360136 | 0.02502752 | 0.29923 | 0.006600818 | H..H | {'H..H': 243.27} | {'H..H': 88} | {'H..H': 88} | H..H | 0 | ['H40 2.5 vu', 'H41 2.5 vu', 'H42 2.5 vu', 'H43 2.5 vu', 'H44 2.5 vu', 'H45 2.5 vu', 'H46 2.5 vu', 'H47 2.5 vu', 'Na0 2.4 vu', 'Na1 2.4 vu', 'Na2 2.4 vu', 'Na3 2.4 vu', 'Na4 2.4 vu', 'Na5 2.4 vu', 'Na6 2.4 vu', 'Na7 2.4 vu'] | {'Na': [2.36], 'Ga': [3.53], 'H': [0.66, 0.85, 0.95, 1.01, 1.17, 1.19, 1.25, 2.47], 'N': [2.11, 2.68, 2.83, 2.88]} | 0.1228417 | 0.2387783 | 0.6383801 | 2540-BV-component_3-Na2Ga2H16N8-2p | Ga1 H8 N4 Na1 | Ga-H-N-Na | Na..N_2.523 | 0.18804 | 20.77903
46051 | 195818 | ICSD | (0, 0, 1) | Tl2Hg2Cl6 | 2 | 0 | 5.79554688 | 9.43554688 | 4 | (Tl2Hg2Cl6)4 | {3: 11.715480000000015, 2: 10.75228000000001, 1: 9.689760000000007, 0: 6.1659999999999995} | 0.917784 | 0.04013333 | 0.04926339 | 0.4816 | 0.01207308 | Cl..Cl¦Cl..Tl | {'Cl..Cl': 84.33, 'Cl..Tl': 144.71} | {'Cl..Cl': 24, 'Cl..Tl': 24} | {'NM..NM': 24, 'ENM..NM': 24} | ENM..NM¦NM..NM | 0 | [] | {'Tl': [0.82], 'Hg': [2.02], 'Cl': [0.9, 0.98, 1.08]} | 0.1735658 | 0.191463 | 0.6349712 | 195818-BV-component_3-Tl2Hg2Cl6-2p | Cl3 Hg1 Tl1 | Cl-Hg-Tl | Hg..Cl_3.053 | 0.11873 | 31.89557
46053 | 190588 | ICSD | (0, 1, 0) | Zn2Ag4I8 | 2 | 0 | 5.2241188 | 9.3041188 | 2 | (Zn2Ag4I8)2 | {3: 9.833939999999995, 2: 9.131239999999996, 0: 6.036079999999999} | 0.9285434 | 0.0878375 | 0.1337205 | 0.7027 | 0.01103637 | I..I¦I..Zn | {'I..I': 72.45, 'I..Zn': 48.25} | {'I..I': 12, 'I..Zn': 4} | {'NM..NM': 12, 'NM..TM': 4} | NM..NM¦NM..TM | 0 | [] | {'Zn': [1.61], 'Ag': [1.62], 'I': [1.08, 1.22, 1.34]} | 0.1850253 | 0.8149747 |  | 190588-BV-component_1-Zn2Ag4I8-2p | Ag2 I4 Zn1 | Ag-I-Zn | Ag..I_2.721 | 0.39832 | 31.70311
46099 | 416135 | ICSD | (0, 0, 1) | Al6P8O32 | 2 | 0 | 6.50072384 | 9.50072384 | 4 | (Al6P8O32)4 | {3: 126.93706000000024, 2: 126.9272800000003, 0: 106.35304000000014} | 0.999923 | 0.000326 | 0.0007166203 | 0.00489 | 3.399755e-05 | O..O | {'O..O': 640.16} | {'O..O': 60} | {'LNM..LNM': 60} | LNM..LNM | 0 | [] | {'Al': [3.25], 'P': [5.05, 5.13], 'O': [1.56, 1.63, 2.25, 2.27, 2.28]} | 0.0004751259 | 0.9995249 |  | 416135-BV-component_3-Al6P8O32-2p | Al3 O16 P4 | Al-O-P | Al..O_1.733 | 0.80185 | 10.60241
46174 | 112307 | ICSD | (0, 1, 0) | Er4Te4N4O24 | 2 | 0 | 6.04167624 | 9.04167624 | 4 | (Er4Te4N4O24)4 | {3: 96.32340000000015, 2: 95.65016000000021, 1: 81.29328000000008, 0: 63.1266} | 0.9930106 | 0.01202214 | 0.0138752 | 0.33662 | 0.005012199 | O..O¦O..Te | {'O..O': 168.9, 'O..Te': 178.06} | {'O..Te': 64, 'O..O': 48} | {'LNM..MTL': 64, 'LNM..LNM': 48} | LNM..LNM¦LNM..MTL | 0 | [] | {'Er': [2.94], 'Te': [3.97], 'N': [4.49], 'O': [1.92, 2.02, 2.14, 2.16, 2.3]} | 0.02028027 | 0.4324778 | 0.5472419 | 112307-BV-component_3-Er4Te4N4O24-2p | Er1 N1 O6 Te1 | Er-N-O-Te | Er..O_2.277 | 0.46385 | 23.2332
46229 | 249358 | ICSD | (0, 1, 0) | Ag4H32C16S12O12F12 | 2 | 0 | 10.16535009 | 13.08535009 | 4 | (Ag4H32C16S12O12F12)4 | {3: 201.91735999999983, 2: 200.87699999999967, 1: 198.6087199999997, 0: 193.57477999999963} | 0.9948476 | 0.01333795 | 0.01482424 | 0.52018 | 0.005191845 | F..F¦F..H | {'F..H': 381.18, 'F..F': 132.43} | {'F..H': 120, 'F..F': 36} | {'H..LNM': 120, 'LNM..LNM': 36} | H..LNM¦LNM..LNM | 0 | ['F304 1.3 vu', 'F305 1.3 vu', 'F306 1.3 vu', 'F307 1.3 vu', 'F308 1.3 vu', 'F309 1.3 vu', 'F310 1.3 vu', 'F311 1.3 vu', 'F312 1.2 vu', 'F313 1.2 vu', 'F314 1.2 vu', 'F315 1.2 vu', 'F316 1.2 vu', 'F317 1.2 vu', 'F318 1.2 vu', 'F319 1.2 vu', 'F320 1.3 vu', 'F321 1.3 vu', 'F322 1.3 vu', 'F323 1.3 vu', 'F324 1.3 vu', 'F325 1.3 vu', 'F326 1.3 vu', 'F327 1.3 vu', 'F328 1.3 vu', 'F329 1.3 vu', 'F330 1.3 vu', 'F331 1.3 vu', 'F332 1.3 vu', 'F333 1.3 vu', 'F334 1.3 vu', 'F335 1.3 vu', 'F336 1.3 vu', 'F337 1.3 vu', 'F338 1.3 vu', 'F339 1.3 vu', 'F340 1.3 vu', 'F341 1.3 vu', 'F342 1.3 vu', 'F343 1.3 vu', 'F344 1.2 vu', 'F345 1.2 vu', 'F346 1.2 vu', 'F347 1.2 vu', 'F348 1.2 vu', 'F349 1.2 vu', 'F350 1.2 vu', 'F351 1.2 vu'] | {'Ag': [1.16, 1.17], 'H': [1.18, 1.22, 1.23, 1.34, 1.35, 1.36, 1.37, 1.48], 'C': [3.96, 4.04, 4.08, 4.09, 4.1, 4.11, 4.12], 'S': [2.98, 3.01, 3.3, 3.32, 6.1, 6.17], 'O': [1.9, 1.92, 1.95, 1.97, 1.98], 'F': [1.24, 1.25, 1.26, 1.28, 1.29, 1.32]} | 0.1247048 | 0.2718919 | 0.6034033 | 249358-BV-component_3-Ag4H32C16S12O12F12-2p | Ag1 C4 F3 H8 O3 S3 | Ag-C-F-H-O-S | Ag..S_2.580 | 0.28752 | 17.99976
46377 | 165643 | ICSD | (0, 1, 0) | V2H30C8S4N4O20 | 2 | 0 | 9.377619 | 11.77762 | 4 | (V2H30C8S4N4O20)4 | {3: 158.9113999999999, 2: 157.32631999999987, 1: 155.39975999999987, 0: 147.85443999999987} | 0.9900254 | 0.02401636 | 0.03521118 | 0.79254 | 0.01208375 | H..H¦H..O | {'H..H': 139.27, 'H..O': 229.29} | {'H..O': 80, 'H..H': 52} | {'H..LNM': 80, 'H..H': 52} | H..H¦H..LNM | 0 | ['O208 2.4 vu', 'O209 2.4 vu', 'O210 2.4 vu', 'O211 2.4 vu', 'O212 2.4 vu', 'O213 2.4 vu', 'O214 2.4 vu', 'O215 2.4 vu'] | {'V': [3.25], 'H': [0.92, 0.99, 1.02, 1.16, 1.2, 1.21, 1.27, 1.3, 1.31], 'C': [4.11, 4.14, 4.17, 4.18], 'S': [6.29, 6.37], 'N': [3.85, 3.96], 'O': [1.68, 2.03, 2.06, 2.1, 2.13, 2.25, 2.31, 2.34, 2.44]} | 0.1433559 | 0.1742396 | 0.6824046 | 165643-BV-component_3-V2H30C8S4N4O20-2p | C4 H15 N2 O10 S2 V1 | C-H-N-O-S-V | H..O_1.753 | 0.14446 | 33.01083
46612 | 62043 | ICSD | (1, 0, -1) | Sc16C8I24 | 2 | 0 | 8.626112 | 12.70611 | 2 | (Sc16C8I24)2 | {3: 53.23547999999999, 2: 52.01999999999997, 1: 50.92879999999999, 0: 41.096979999999974} | 0.9771679 | 0.02762455 | 0.03220498 | 1.21548 | 0.007934542 | I..I¦I..Sc | {'I..I': 387.04, 'I..Sc': 44.07} | {'I..I': 80, 'I..Sc': 8} | {'NM..NM': 80, 'NM..TM': 8} | NM..NM¦NM..TM | 0 | [] | {'Sc': [2.48, 2.5, 2.72, 2.86, 3.0, 3.08, 3.14, 3.31], 'C': [3.46, 3.5, 3.54, 4.36], 'I': [1.08, 1.09, 1.12, 1.16, 1.21, 1.24, 1.27, 1.28, 1.3, 1.35, 1.4, 1.43]} | 0.1001343 | 0.08989579 | 0.8099699 | 62043-BV-component_1-Sc16C8I24-2p | C1 I3 Sc2 | C-I-Sc | Sc..I_3.081 | 0.26557 | 28.65362
46646 | 428725 | ICSD | (0, 0, 1) | Al2Ag2Bi2S3Cl8 | 2 | 0 | 11.72109 | 15.36109 | 4 | (Al2Ag2Bi2S3Cl8)4 | {3: 30.24195999999994, 2: 29.824859999999937, 0: 23.486499999999992} | 0.9862079 | 0.01226765 | 0.01587114 | 0.20855 | 0.005033926 | Bi..Cl¦Cl..Cl | {'Cl..Cl': 230.83, 'Bi..Cl': 42.83} | {'Cl..Cl': 60, 'Bi..Cl': 8} | {'NM..NM': 60, 'ENM..NM': 8} | ENM..NM¦NM..NM | 0 | [] | {'Al': [3.02], 'Ag': [1.15, 1.21], 'Bi': [3.08], 'S': [2.56], 'Cl': [0.99, 1.01]} | 0.06174265 | 0.9382574 |  | 428725-BV-component_1-Al2Ag2Bi2S3Cl8-2p | Ag2 Al2 Bi2 Cl8 S3 | Ag-Al-Bi-Cl-S | Ag..S_2.486 | 0.37059 | 21.44647
46725 | 112302 | ICSD | (0, 1, 0) | Eu4Te4N4O24 | 2 | 0 | 6.11361458 | 9.11361458 | 4 | (Eu4Te4N4O24)4 | {3: 99.08456000000007, 2: 98.4121600000001, 1: 82.46288000000007, 0: 64.06104000000005} | 0.9932139 | 0.01200714 | 0.01357143 | 0.3362 | 0.004866838 | O..O¦O..Te | {'O..O': 179.15, 'O..Te': 179.0} | {'O..Te': 64, 'O..O': 48} | {'LNM..MTL': 64, 'LNM..LNM': 48} | LNM..LNM¦LNM..MTL | 0 | [] | {'Eu': [3.34], 'Te': [3.97], 'N': [4.47], 'O': [1.89, 1.9, 2.29, 2.33]} | 0.01919853 | 0.4553877 | 0.5254138 | 112302-BV-component_3-Eu4Te4N4O24-2p | Eu1 N1 O6 Te1 | Eu-N-O-Te | Eu..O_2.336 | 0.51502 | 22.83364
46734 | 151092 | ICSD | (0, 1, 0) | Co1H12C4O10 | 2 | 0 | 5.232094131 | 7.632094131 | 4 | (Co1H12C4O10)4 | {3: 49.464879999999994, 2: 48.331599999999995, 1: 47.06482, 0: 45.05937999999999} | 0.9770892 | 0.02575636 | 0.03681809 | 0.56664 | 0.01232013 | C..H¦H..H¦H..O | {'H..H': 91.77, 'C..H': 12.12, 'H..O': 108.98} | {'H..H': 40, 'H..O': 40, 'C..H': 8} | {'H..LNM': 48, 'H..H': 40} | H..H¦H..LNM | 0 | [] | {'Co': [1.99], 'H': [1.01, 1.04, 1.05, 1.07, 1.1], 'C': [3.76, 4.19], 'O': [1.82, 1.85, 1.91, 1.92, 1.93]} | 0.2572421 | 0.2875451 | 0.4552128 | 151092-BV-component_3-Co1H12C4O10-2p | C4 Co1 H12 O10 | C-Co-H-O | H..O_1.720 | 0.15525 | 33.43912
46869 | 74846 | ICSD | (0, 1, 0) | K2Mn1P2S6 | 2 | 0 | 4.39408728 | 9.85408728 | 4 | (K2Mn1P2S6)4 | {3: 26.39637999999999, 2: 24.94906, 1: 23.76, 0: 19.499679999999998} | 0.9451698 | 0.060305 | 0.06642953 | 0.72366 | 0.01605393 | K..S¦S..S | {'S..S': 74.38, 'K..S': 158.69} | {'K..S': 32, 'S..S': 16} | {'EPM..NM': 32, 'NM..NM': 16} | EPM..NM¦NM..NM | 0 | [] | {'K': [0.94], 'Mn': [2.06], 'P': [5.17], 'S': [1.94, 2.01, 2.08]} | 0.2098569 | 0.17241 | 0.6177331 | 74846-BV-component_3-K2Mn1P2S6-2p | K2 Mn1 P2 S6 | K-Mn-P-S | K..S_3.274 | 0.1573 | 32.45281
46924 | 59985 | ICSD | (0, 0, 1) | Li4B4H8C16O36 | 2 | 0 | 9.416918898 | 11.81692 | 4 | (Li4B4H8C16O36)4 | {3: 163.26512, 2: 161.64000000000013, 1: 157.97320000000002, 0: 155.1236} | 0.9900461 | 0.0253925 | 0.03757855 | 0.81256 | 0.009135974 | C..O¦H..O¦O..O | {'C..O': 70.38, 'H..O': 264.64, 'O..O': 30.76} | {'H..O': 80, 'C..O': 32, 'O..O': 16} | {'H..LNM': 80, 'LNM..LNM': 48} | H..LNM¦LNM..LNM | 0 | [] | {'Li': [1.09], 'B': [3.05], 'H': [1.01, 1.09], 'C': [4.01, 4.02, 4.03], 'O': [1.86, 1.92, 1.97, 2.07, 2.12, 2.14, 2.17, 2.19]} | 0.1996089 | 0.4503827 | 0.3500084 | 59985-BV-component_3-Li4B4H8C16O36-2p | B1 C4 H2 Li1 O9 | B-C-H-Li-O | Li..O_2.155 | 0.15541 | 24.49432
47033 | 424428 | ICSD | (0, 1, 0) | Er6Ir1I10 | 2 | 0 | 7.928943 | 12.00894 | 2 | (Er6Ir1I10)2 | {3: 22.762850000000004, 2: 21.946160000000003, 1: 21.233459999999997, 0: 19.337799999999998} | 0.9641218 | 0.04298368 | 0.05088236 | 0.81669 | 0.01139194 | Er..I¦I..I | {'I..I': 185.72, 'Er..I': 29.37} | {'I..I': 34, 'Er..I': 4} | {'NM..NM': 34, 'FM..NM': 4} | FM..NM¦NM..NM | 0 | ['Ir12 8.0 vu', 'Ir13 8.0 vu'] | {'Er': [4.11, 4.19, 4.31], 'Ir': [7.97], 'I': [1.17, 1.19, 1.2, 1.22, 1.39]} | 0.2384462 | 0.2080846 | 0.5534693 | 424428-BV-component_1-Er6Ir1I10-2p | Er6 I10 Ir1 | Er-I-Ir | Er..I_3.226 | 0.27642 | 26.70309
47246 | 405813 | ICSD | (0, 0, 1) | Re6Te16Cl6 | 2 | 0 | 10.77747 | 14.41747 | 4 | (Re6Te16Cl6)4 | {3: 118.67059999999977, 2: 116.82719999999975, 1: 112.64265999999975, 0: 107.17145999999983} | 0.9844662 | 0.02710882 | 0.03143566 | 0.9217 | 0.01022277 | Cl..Cl¦Cl..Te¦Te..Te | {'Cl..Te': 571.81, 'Cl..Cl': 95.45, 'Te..Te': 38.15} | {'Cl..Te': 112, 'Cl..Cl': 16, 'Te..Te': 8} | {'MTL..NM': 112, 'NM..NM': 16, 'MTL..MTL': 8} | MTL..MTL¦MTL..NM¦NM..NM | 0 | ['Re0 10.0 vu', 'Re1 10.0 vu', 'Re10 10.3 vu', 'Re11 10.3 vu', 'Re12 10.3 vu', 'Re13 10.3 vu', 'Re14 10.3 vu', 'Re15 10.3 vu', 'Re16 9.9 vu', 'Re17 9.9 vu', 'Re18 9.9 vu', 'Re19 9.9 vu', 'Re2 10.0 vu', 'Re20 9.9 vu', 'Re21 9.9 vu', 'Re22 9.9 vu', 'Re23 9.9 vu', 'Re3 10.0 vu', 'Re4 10.0 vu', 'Re5 10.0 vu', 'Re6 10.0 vu', 'Re7 10.0 vu', 'Re8 10.3 vu', 'Re9 10.3 vu'] | {'Re': [9.92, 9.99, 10.35], 'Te': [2.41, 3.02, 3.08, 3.2, 3.46, 3.55, 3.69, 3.96], 'Cl': [0.65, 0.89, 1.03]} | 0.1603076 | 0.3639003 | 0.4757921 | 405813-BV-component_3-Re6Te16Cl6-2p | Cl3 Re3 Te8 | Cl-Re-Te | Te..Te_2.889 | 0.70559 | 27.33409
47472 | 140287 | ICSD | (0, 0, 1) | Na4La4P8S24 | 2 | 0 | 8.8456 | 12.6256 | 2 | (Na4La4P8S24)2 | {3: 52.48193999999996, 2: 51.529559999999954, 1: 46.029759999999975, 0: 40.12453999999999} | 0.9818532 | 0.04329 | 0.05892955 | 0.95238 | 0.01136222 | Na..S¦S..S | {'S..S': 98.25, 'Na..S': 91.69} | {'S..S': 28, 'Na..S': 16} | {'NM..NM': 28, 'EPM..NM': 16} | EPM..NM¦NM..NM | 0 | [] | {'Na': [0.84], 'La': [2.87], 'P': [4.97, 4.98, 5.13], 'S': [1.96, 2.03, 2.06, 2.09, 2.11, 2.17]} | 0.07706961 | 0.4450613 | 0.4778691 | 140287-BV-component_1-Na4La4P8S24-2p | La1 Na1 P2 S6 | La-Na-P-S | La..S_2.991 | 0.38464 | 25.5986
47547 | 121629 | ICSD | (0, 0, 1) | V4I12 | 2 | 0 | 3.256978 | 7.336978 | 4 | (V4I12)4 | {3: 26.6072, 2: 25.762880000000017, 1: 22.170640000000017, 0: 18.02559999999998} | 0.9682672 | 0.02345333 | 0.02350664 | 0.42216 | 0.005112189 | I..I | {'I..I': 399.84} | {'I..I': 72} | {'NM..NM': 72} | NM..NM | 0 | [] | {'V': [2.69, 3.01], 'I': [1.1, 1.2, 1.51]} | 0.09838725 | 0.4185979 | 0.4830148 | 121629-BV-component_3-V4I12-2p | I3 V1 | I-V | V..I_2.969 | 0.28891 | 21.58099
47789 | 405405 | ICSD | (1, 0, 0) | Cs4S8N4O16F8 | 2 | 0 | 5.804858 | 8.724858 | 2 | (Cs4S8N4O16F8)2 | {3: 56.444479999999864, 2: 54.99931999999988, 1: 52.850359999999924, 0: 52.80833999999993} | 0.9743968 | 0.02779154 | 0.03823222 | 1.44516 | 0.01427793 | Cs..F¦Cs..O¦F..O¦O..O | {'O..O': 58.22, 'F..O': 126.76, 'Cs..F': 42.12, 'Cs..O': 68.83} | {'F..O': 40, 'O..O': 24, 'Cs..F': 24, 'Cs..O': 16} | {'LNM..LNM': 64, 'EPM..LNM': 40} | EPM..LNM¦LNM..LNM | 0 | ['F64 1.3 vu', 'F65 1.3 vu', 'F66 1.3 vu', 'F67 1.3 vu', 'F68 1.3 vu', 'F69 1.3 vu', 'F70 1.3 vu', 'F71 1.3 vu', 'F72 1.4 vu', 'F73 1.4 vu', 'F74 1.4 vu', 'F75 1.4 vu', 'F76 1.4 vu', 'F77 1.4 vu', 'F78 1.4 vu', 'F79 1.4 vu'] | {'Cs': [1.18], 'S': [6.08, 6.14], 'N': [3.21], 'O': [2.18, 2.22, 2.23, 2.24], 'F': [1.33, 1.38]} | 0.3974434 | 0.5910003 | 0.01155621 | 405405-BV-component_1-Cs4S8N4O16F8-2p | Cs1 F2 N1 O4 S2 | Cs-F-N-O-S | Cs..O_3.129 | 0.14485 | 30.48747
47797 | 172821 | ICSD | (1, 0, -2) | Tb4H16C24N36O8 | 2 | 0 | 11.07476 | 13.47476 | 2 | (Tb4H16C24N36O8)2 | {3: 124.41137999999987, 2: 122.41403999999991, 1: 120.46659999999986, 0: 116.53713999999994} | 0.9839457 | 0.02269705 | 0.04151202 | 1.99734 | 0.01065049 | C..C¦C..H¦C..N¦H..H¦H..N¦N..N | {'H..H': 19.19, 'C..N': 123.6, 'N..N': 18.16, 'C..H': 137.35, 'C..C': 12.5, 'H..N': 298.15} | {'C..N': 56, 'C..H': 48, 'H..N': 48, 'H..H': 8, 'N..N': 8, 'C..C': 8} | {'H..LNM': 96, 'LNM..LNM': 72, 'H..H': 8} | H..H¦H..LNM¦LNM..LNM | 0 | [] | {'Tb': [3.49], 'H': [0.97, 0.98, 1.02, 1.04], 'C': [3.97, 3.98, 4.02, 4.03, 4.05], 'N': [2.83, 2.85, 2.86, 2.89, 2.9, 2.91, 3.12, 3.14], 'O': [1.98]} | 0.253655 | 0.2473178 | 0.4990272 | 172821-BV-component_1-Tb4H16C24N36O8-2p | C6 H4 N9 O2 Tb1 | C-H-N-O-Tb | Tb..N_2.481 | 0.42598 | 32.63218
47805 | 2714 | ICSD | (0, 0, 1) | Ca4As4H12O20 | 2 | 0 | 6.8296386 | 9.2296386 | 4 | (Ca4As4H12O20)4 | {3: 83.45972000000015, 2: 82.43132000000004, 1: 72.9071199999999, 0: 72.08623999999993} | 0.9876779 | 0.01977692 | 0.04217013 | 0.5142 | 0.009386082 | H..H¦H..O¦O..O | {'H..H': 112.72, 'O..O': 19.56, 'H..O': 134.95} | {'H..H': 64, 'H..O': 32, 'O..O': 8} | {'H..H': 64, 'H..LNM': 32, 'LNM..LNM': 8} | H..H¦H..LNM¦LNM..LNM | 0 | [] | {'Ca': [1.94], 'As': [5.34], 'H': [1.07, 1.11, 1.14], 'O': [1.97, 2.02, 2.07, 2.11]} | 0.09042087 | 0.8374042 | 0.07217492 | 2714-BV-component_3-Ca4As4H12O20-2p | As1 Ca1 H3 O5 | As-Ca-H-O | Ca..O_2.397 | 0.29376 | 29.53745
47999 | 280899 | ICSD | (0, 0, 1) | Ba1Pb2C2O6F2 | 2 | 0 | 5.529255 | 10.72926 | 6 | (Ba1Pb2C2O6F2)6 | {3: 42.29282999999995, 2: 41.53508999999994, 0: 27.64272000000001} | 0.9820835 | 0.03608286 | 0.03837544 | 0.25258 | 0.01084225 | C..C¦O..Pb | {'C..C': 7.78, 'O..Pb': 100.1} | {'O..Pb': 36, 'C..C': 6} | {'ENM..LNM': 36, 'LNM..LNM': 6} | ENM..LNM¦LNM..LNM | 0 | [] | {'Ba': [1.86], 'Pb': [1.94], 'C': [4.06], 'O': [2.08], 'F': [0.93]} | 0.05172248 | 0.9482775 |  | 280899-BV-component_5-Ba1Pb2C2O6F2-2p | Ba1 C2 F2 O6 Pb2 | Ba-C-F-O-Pb | Pb..O_2.646 | 0.21514 | 33.25378
48028 | 185385 | ICSD | (0, 1, 0) | Li2B2H8C4O12F4 | 2 | 0 | 5.24924736 | 8.24924736 | 4 | (Li2B2H8C4O12F4)4 | {3: 61.16086000000001, 2: 60.11831999999999, 1: 59.22151999999998, 0: 57.28284000000001} | 0.9829541 | 0.03475133 | 0.05972057 | 0.52127 | 0.0104448 | C..O¦F..F¦F..H¦H..O¦O..O | {'F..F': 11.18, 'C..O': 24.05, 'O..O': 13.32, 'H..O': 95.99, 'F..H': 54.35} | {'H..O': 24, 'C..O': 16, 'O..O': 8, 'F..H': 8, 'F..F': 4} | {'H..LNM': 32, 'LNM..LNM': 28} | H..LNM¦LNM..LNM | 0 | [] | {'Li': [1.12], 'B': [3.0], 'H': [0.99, 1.02, 1.04, 1.06], 'C': [3.94, 3.98], 'O': [1.86, 1.91, 1.96, 2.02, 2.09, 2.15], 'F': [1.15, 1.19]} | 0.2688331 | 0.231252 | 0.4999149 | 185385-BV-component_3-Li2B2H8C4O12F4-2p | B1 C2 F2 H4 Li1 O6 | B-C-F-H-Li-O | H..F_1.862 | 0.12643 | 26.64947
48052 | 422414 | ICSD | (0, 0, 1) | Ag2S4O12F4 | 2 | -0.2173 | 5.22129 | 8.22129 | 4 | (Ag2S4O12F4)4 | {3: 59.85299999999992, 2: 58.30383999999998, 0: 54.47035999999998} | 0.9741173 | 0.02038368 | 0.02894331 | 0.77458 | 0.01118041 | Ag..O¦F..F¦F..O¦O..O | {'F..O': 145.9, 'F..F': 20.26, 'O..O': 187.28, 'Ag..O': 69.69} | {'O..O': 80, 'F..O': 48, 'Ag..O': 16, 'F..F': 8} | {'LNM..LNM': 136, 'LNM..TM': 16} | LNM..LNM¦LNM..TM | 0 | ['F72 1.3 vu', 'F73 1.3 vu', 'F74 1.3 vu', 'F75 1.3 vu', 'F76 1.3 vu', 'F77 1.3 vu', 'F78 1.3 vu', 'F79 1.3 vu', 'F80 1.3 vu', 'F81 1.3 vu', 'F82 1.3 vu', 'F83 1.3 vu', 'F84 1.3 vu', 'F85 1.3 vu', 'F86 1.3 vu', 'F87 1.3 vu'] | {'Ag': [2.16, 2.19], 'S': [5.92, 5.93], 'O': [2.15, 2.18, 2.19, 2.27, 2.32], 'F': [1.3]} | 0.2878067 | 0.7121933 |  | 422414-BV-component_1-Ag2S4O12F4-2p | Ag1 F2 O6 S2 | Ag-F-O-S | Ag..O_2.137 | 0.42862 | 32.0297
48141 | 235193 | ICSD | (1, 0, -2) | K4Re2I12 | 2 | 0 | 3.737092 | 7.817092 | 2 | (K4Re2I12)2 | {3: 13.799319999999998, 2: 12.745259999999998, 0: 10.75255999999999} | 0.9236151 | 0.04054077 | 0.05338122 | 1.05406 | 0.009640675 | I..I¦I..K | {'I..I': 136.43, 'I..K': 126.14} | {'I..I': 28, 'I..K': 24} | {'NM..NM': 28, 'EPM..NM': 24} | EPM..NM¦NM..NM | 0 | [] | {'K': [0.9], 'Re': [4.36], 'I': [1.26, 1.27, 1.29]} | 0.345961 | 0.654039 |  | 235193-BV-component_1-K4Re2I12-2p | I6 K2 Re1 | I-K-Re | K..I_3.633 | 0.13072 | 23.08356
48175 | 46010 | ICSD | (0, 0, 1) | Na6U3Cl18 | 2 | 0 | 9.3346668 | 12.9746668 | 2 | (Na6U3Cl18)2 | {3: 17.745569999999997, 2: 15.864959999999993, 0: 13.630079999999998} | 0.8940237 | 0.03299316 | 0.0599186 | 1.88061 | 0.0155793 | Cl..Cl¦Cl..Na | {'Cl..Cl': 269.02, 'Cl..Na': 186.69} | {'Cl..Cl': 90, 'Cl..Na': 24} | {'NM..NM': 90, 'EPM..NM': 24} | EPM..NM¦NM..NM | 0 | [] | {'Na': [0.99], 'U': [3.02, 4.1], 'Cl': [0.9, 0.92, 1.24]} | 0.456959 | 0.543041 |  | 46010-BV-component_1-Na6U3Cl18-2p | Cl6 Na2 U1 | Cl-Na-U | Na..Cl_2.787 | 0.17894 | 31.75941
48178 | 15264 | ICSD | (0, 0, 1) | Sn12B4F36 | 2 | 0 | 11.40347 | 14.32347 | 2 | (Sn12B4F36)2 | {3: 36.08032000000002, 2: 35.80128000000002, 1: 32.39064000000004, 0: 29.87872000000002} | 0.9922661 | 0.005813333 | 0.006700059 | 0.27904 | 0.003537289 | F..F¦F..Sn | {'F..F': 135.22, 'F..Sn': 103.17} | {'F..F': 56, 'F..Sn': 40} | {'LNM..LNM': 56, 'ENM..LNM': 40} | ENM..LNM¦LNM..LNM | 0 | ['F72 1.3 vu', 'F73 1.3 vu', 'F74 1.3 vu', 'F75 1.3 vu', 'F76 1.3 vu', 'F77 1.3 vu', 'F78 1.3 vu', 'F79 1.3 vu', 'F80 1.4 vu', 'F81 1.4 vu', 'F82 1.4 vu', 'F83 1.4 vu', 'F84 1.4 vu', 'F85 1.4 vu', 'F86 1.4 vu', 'F87 1.4 vu'] | {'Sn': [1.59, 1.65, 1.69], 'B': [3.41], 'F': [0.93, 0.95, 0.97, 1.0, 1.03, 1.05, 1.1, 1.33, 1.35]} | 0.04499484 | 0.5499613 | 0.4050439 | 15264-BV-component_1-Sn12B4F36-2p | B1 F9 Sn3 | B-F-Sn | Sn..F_2.209 | 0.38909 | 16.92957
48468 | 237791 | ICSD | (0, 0, 1) | Rb8Ge2P8S24 | 2 | 0 | 9.353869 | 15.77387 | 4 | (Rb8Ge2P8S24)4 | {3: 110.34255999999982, 2: 107.25823999999983, 1: 97.72320000000003, 0: 97.31944000000003} | 0.9720478 | 0.05507714 | 0.06197282 | 1.54216 | 0.01555493 | P..Rb¦Rb..S¦S..S | {'S..S': 203.42, 'P..Rb': 13.03, 'Rb..S': 269.21} | {'S..S': 48, 'Rb..S': 48, 'P..Rb': 16} | {'EPM..NM': 64, 'NM..NM': 48} | EPM..NM¦NM..NM | 0 | [] | {'Rb': [1.0, 1.77], 'Ge': [4.08], 'P': [4.96, 4.99], 'S': [1.9, 1.95, 2.04, 2.11, 2.23, 2.35]} | 0.2368342 | 0.7321625 | 0.03100332 | 237791-BV-component_3-Rb8Ge2P8S24-2p | Ge1 P4 Rb4 S12 | Ge-P-Rb-S | Rb..S_3.304 | 0.19551 | 31.72381
48677 | 45849 | ICSD | (0, 0, 1) | V4Se4O18 | 2 | 0 | 5.437785 | 9.077785 | 4 | (V4Se4O18)4 | {3: 73.3580999999999, 2: 72.46411999999992, 1: 63.55851999999991, 0: 59.40293999999998} | 0.9878135 | 0.01489967 | 0.0175003 | 0.44699 | 0.008027171 | O..O¦O..Se | {'O..O': 140.74, 'O..Se': 135.12} | {'O..O': 64, 'O..Se': 56} | {'LNM..LNM': 64, 'LNM..NM': 56} | LNM..LNM¦LNM..NM | 0 | [] | {'V': [4.66, 4.69], 'Se': [3.95, 4.0], 'O': [1.92, 2.02, 2.15, 2.16, 2.18, 2.22, 2.24, 2.27]} | 0.06406089 | 0.6381582 | 0.2977809 | 45849-BV-component_3-V4Se4O18-2p | O9 Se2 V2 | O-Se-V | V..O_1.940 | 0.63182 | 28.36866
48752 | 131788 | ICSD | (0, 0, 1) | Mn1As4H10O16 | 2 | 0 | 7.256594 | 10.25659 | 2 | (Mn1As4H10O16)2 | {3: 34.749509999999994, 2: 34.593219999999995, 1: 33.78533999999999, 0: 32.36505999999999} | 0.9955024 | 0.007442381 | 0.008579864 | 0.15629 | 0.003797701 | H..H¦H..O¦O..O | {'H..H': 7.28, 'H..O': 50.96, 'O..O': 30.27} | {'H..O': 24, 'O..O': 14, 'H..H': 4} | {'H..LNM': 24, 'LNM..LNM': 14, 'H..H': 4} | H..H¦H..LNM¦LNM..LNM | 0 | [] | {'Mn': [1.93], 'As': [5.5, 5.81], 'H': [0.96, 1.0, 1.06, 1.16, 1.22], 'O': [1.96, 1.99, 2.02, 2.06, 2.08, 2.13, 2.23]} | 0.06554551 | 0.3388119 | 0.5956426 | 131788-BV-component_1-Mn1As4H10O16-2p | As4 H10 Mn1 O16 | As-H-Mn-O | H..O_1.564 | 0.21864 | 15.85945
48762 | 170758 | ICSD | (0, 1, 0) | Ge8Se18 | 2 | 0 | 3.93164541 | 7.57164541 | 4 | (Ge8Se18)4 | {3: 70.79616, 2: 69.7856, 1: 61.357839999999946, 0: 52.87263999999996} | 0.9857258 | 0.012632 | 0.0170562 | 0.50528 | 0.00405292 | Se..Se | {'Se..Se': 637.42} | {'Se..Se': 160} | {'NM..NM': 160} | NM..NM | 0 | [] | {'Ge': [3.99, 4.01, 4.05, 4.13], 'Se': [2.06, 2.08, 2.09, 2.11, 2.15, 2.18, 2.28]} | 0.05638178 | 0.4702067 | 0.4734115 | 170758-BV-component_3-Ge8Se18-2p | Ge4 Se9 | Ge-Se | Ge..Se_2.363 | 0.96583 | 19.63241
48914 | 421318 | ICSD | (1, 0, 0) | Tl2Bi4Cl14 | 2 | 0 | 7.612614 | 11.25261 | 2 | (Tl2Bi4Cl14)2 | {3: 15.04614000000001, 2: 14.117780000000005, 1: 12.805530000000003, 0: 12.166390000000003} | 0.9382991 | 0.03094533 | 0.03345534 | 0.92836 | 0.01002589 | Bi..Cl¦Cl..Cl¦Cl..Tl | {'Cl..Cl': 165.48, 'Cl..Tl': 94.54, 'Bi..Cl': 20.98} | {'Cl..Cl': 36, 'Cl..Tl': 20, 'Bi..Cl': 4} | {'NM..NM': 36, 'ENM..NM': 24} | ENM..NM¦NM..NM | 0 | [] | {'Tl': [0.65], 'Bi': [2.99, 3.51], 'Cl': [1.0, 1.01, 1.02, 1.06, 1.15, 1.24, 1.41]} | 0.3223752 | 0.4556819 | 0.2219429 | 421318-BV-component_1-Tl2Bi4Cl14-2p | Bi2 Cl7 Tl1 | Bi-Cl-Tl | Bi..Cl_3.049 | 0.20361 | 28.85667
48941 | 79690 | ICSD | (1, 0, -2) | K4Ce2N12O36 | 2 | 0 | 6.367761 | 9.367761 | 2 | (K4Ce2N12O36)2 | {3: 69.95988000000021, 2: 68.56092000000022, 0: 65.88452000000004} | 0.9800034 | 0.034974 | 0.04119116 | 1.39896 | 0.01364226 | K..O¦N..O¦O..O | {'O..O': 118.91, 'K..O': 90.3, 'N..O': 15.04} | {'O..O': 40, 'K..O': 32, 'N..O': 8} | {'LNM..LNM': 48, 'EPM..LNM': 32} | EPM..LNM¦LNM..LNM | 0 | [] | {'K': [0.98], 'Ce': [3.93], 'N': [4.45, 4.48, 4.54], 'O': [1.98, 1.99, 2.03, 2.04, 2.07, 2.08, 2.1, 2.11, 2.17]} | 0.3432727 | 0.6567273 |  | 79690-BV-component_1-K4Ce2N12O36-2p | Ce1 K2 N6 O18 | Ce-K-N-O | K..O_2.823 | 0.14242 | 29.37773
48957 | 141577 | ICSD | (0, 0, 1) | K2Ge1F6 | 2 | 0 | 2.031324 | 6.221324 | 4 | (K2Ge1F6)4 | {3: 24.353579999999972, 2: 23.81183999999997, 0: 15.114900000000008} | 0.9777552 | 0.03009667 | 0.02654593 | 0.27087 | 0.009463366 | F..F¦F..K | {'F..F': 88.21, 'F..K': 36.07} | {'F..F': 24, 'F..K': 12} | {'LNM..LNM': 24, 'EPM..LNM': 12} | EPM..LNM¦LNM..LNM | 0 | ['F12 2.9 vu', 'F13 2.9 vu', 'F14 2.9 vu', 'F15 2.9 vu', 'F16 2.9 vu', 'F17 2.9 vu', 'F18 2.9 vu', 'F19 2.9 vu', 'F20 2.9 vu', 'F21 2.9 vu', 'F22 2.9 vu', 'F23 2.9 vu', 'F24 1.4 vu', 'F25 1.4 vu', 'F26 1.4 vu', 'F27 1.4 vu', 'F28 1.4 vu', 'F29 1.4 vu', 'F30 1.4 vu', 'F31 1.4 vu', 'F32 1.4 vu', 'F33 1.4 vu', 'F34 1.4 vu', 'F35 1.4 vu', 'Ge10 5.9 vu', 'Ge11 5.9 vu', 'Ge8 5.9 vu', 'Ge9 5.9 vu', 'K4 4.6 vu', 'K5 4.6 vu', 'K6 4.6 vu', 'K7 4.6 vu'] | {'K': [1.04, 4.57], 'Ge': [5.87], 'F': [1.44, 2.85]} | 0.05863825 | 0.9413618 |  | 141577-BV-component_3-K2Ge1F6-2p | F6 Ge1 K2 | F-Ge-K | Ge..F_1.640 | 1.05463 | 22.08231
49172 | 253614 | ICSD | (1, 0, -2) | Ag4B24S12O24F24 | 2 | 0 | 5.273686 | 9.053686 | 2 | (Ag4B24S12O24F24)2 | {3: 88.26513999999973, 2: 87.69361999999975, 0: 85.00559999999989} | 0.993525 | 0.008659394 | 0.0094584 | 0.57152 | 0.00326447 | F..F¦F..O¦F..S¦O..O¦O..S | {'F..O': 51.38, 'F..S': 188.89, 'O..O': 72.69, 'F..F': 55.73, 'O..S': 72.12} | {'F..S': 48, 'F..O': 24, 'O..O': 24, 'O..S': 24, 'F..F': 12} | {'LNM..NM': 72, 'LNM..LNM': 60} | LNM..LNM¦LNM..NM | 0 | [] | {'Ag': [0.98], 'B': [2.51, 2.52, 2.53, 2.54], 'S': [3.56, 3.6, 3.65], 'O': [1.85, 1.97, 1.98, 1.99, 2.0, 2.04], 'F': [0.84, 0.86, 0.88, 0.97, 0.98]} | 0.1753376 | 0.8246624 |  | 253614-BV-component_1-Ag4B24S12O24F24-2p | Ag1 B6 F6 O6 S3 | Ag-B-F-O-S | Ag..F_2.558 | 0.12893 | 17.48791
49399 | 424841 | ICSD | (0, 1, 0) | Y6Co1I10 | 2 | 0 | 7.936985 | 12.01698 | 2 | (Y6Co1I10)2 | {3: 25.96113999999999, 2: 25.16529999999999, 1: 24.479119999999995, 0: 22.572699999999998} | 0.969345 | 0.04188632 | 0.04919525 | 0.79584 | 0.01107222 | I..I¦I..Y | {'I..I': 186.51, 'I..Y': 29.05} | {'I..I': 34, 'I..Y': 4} | {'NM..NM': 34, 'NM..TM': 4} | NM..NM¦NM..TM | 0 | ['Co12 10.3 vu', 'Co13 10.3 vu'] | {'Y': [4.76, 4.9, 4.93], 'Co': [10.26], 'I': [1.18, 1.2, 1.24, 1.42]} | 0.2348691 | 0.2025062 | 0.5626247 | 424841-BV-component_1-Y6Co1I10-2p | Co1 I10 Y6 | Co-I-Y | Y..I_3.263 | 0.26357 | 31.73837
49514 | 14186 | ICSD | (0, 0, 1) | Ca2Fe2H16C10N12O10 | 2 | 0 | 11.72724 | 14.72724 | 2 | (Ca2Fe2H16C10N12O10)2 | {3: 55.69267000000001, 2: 55.32168999999998, 1: 54.31129999999999, 0: 53.122179999999986} | 0.9933388 | 0.010305 | 0.01244487 | 0.37098 | 0.005463644 | C..H¦C..O¦H..H¦H..N¦H..O¦N..O¦O..O | {'H..H': 19.59, 'C..H': 40.52, 'C..O': 14.32, 'H..N': 65.07, 'H..O': 20.66, 'O..O': 10.31, 'N..O': 38.63} | {'C..H': 16, 'H..N': 16, 'N..O': 12, 'H..H': 8, 'C..O': 8, 'H..O': 8, 'O..O': 4} | {'H..LNM': 40, 'LNM..LNM': 24, 'H..H': 8} | H..H¦H..LNM¦LNM..LNM | 0 | [] | {'Ca': [2.3], 'Fe': [3.78], 'H': [0.92, 0.93, 0.94, 0.98, 1.01, 1.04, 1.1], 'C': [2.99, 3.01, 3.04, 3.05, 3.09], 'N': [2.57, 2.66, 2.69, 2.75, 2.78, 3.43], 'O': [1.76, 1.85, 1.88, 1.97, 2.12]} | 0.1443227 | 0.3930729 | 0.4626044 | 14186-BV-component_1-Ca2Fe2H16C10N12O10-2p | C5 Ca1 Fe1 H8 N6 O5 | C-Ca-Fe-H-N-O | Ca..N_2.553 | 0.29765 | 19.93697
49649 | 281184 | ICSD | (1, 0, 0) | Cu4H4C4S4O20 | 2 | 0 | 8.450374 | 11.45037 | 2 | (Cu4H4C4S4O20)2 | {3: 45.45601999999999, 2: 45.317579999999985, 1: 44.52273999999998, 0: 43.12719999999998} | 0.9969544 | 0.00432625 | 0.004771325 | 0.13844 | 0.002350017 | C..O¦Cu..O¦O..O | {'O..O': 117.58, 'C..O': 54.73, 'Cu..O': 13.04} | {'O..O': 40, 'C..O': 16, 'Cu..O': 8} | {'LNM..LNM': 56, 'LNM..TM': 8} | LNM..LNM¦LNM..TM | 0 | [] | {'Cu': [1.6], 'H': [0.97], 'C': [2.93], 'S': [6.14], 'O': [2.11, 2.19, 2.22, 2.23, 2.26]} | 0.05944641 | 0.3413059 | 0.5992477 | 281184-BV-component_1-Cu4H4C4S4O20-2p | C1 Cu1 H1 O5 S1 | C-Cu-H-O-S | H..O_1.734 | 0.15055 | 16.5638
49749 | 417791 | ICSD | (1, 0, 0) | K4Nb6Cl14O10 | 2 | 0 | 6.35745 | 11.81745 | 4 | (K4Nb6Cl14O10)4 | {3: 70.99068000000008, 2: 67.80476000000002, 1: 62.387159999999966, 0: 50.19691999999992} | 0.955122 | 0.05309867 | 0.06540314 | 1.59296 | 0.01626042 | Cl..Cl¦Cl..K | {'Cl..Cl': 225.4, 'Cl..K': 326.94} | {'Cl..K': 64, 'Cl..Cl': 56} | {'EPM..NM': 64, 'NM..NM': 56} | EPM..NM¦NM..NM | 0 | [] | {'K': [0.9], 'Nb': [4.97, 5.01], 'Cl': [1.03, 1.04, 1.05, 1.14], 'O': [2.21, 2.26, 2.32]} | 0.1532152 | 0.2605397 | 0.5862451 | 417791-BV-component_1-K4Nb6Cl14O10-2p | Cl7 K2 Nb3 O5 | Cl-K-Nb-O | Nb..O_2.154 | 0.5227 | 32.75447
49860 | 11404 | ICSD | (0, 1, 0) | W12I28 | 2 | 0 | 8.335959408 | 12.41596 | 4 | (W12I28)4 | {3: 188.25103999999948, 2: 186.1918799999998, 1: 180.3357599999995, 0: 175.5388799999994} | 0.9890616 | 0.01979962 | 0.02540214 | 1.02958 | 0.005540721 | I..I | {'I..I': 1135.95} | {'I..I': 208} | {'NM..NM': 208} | NM..NM | 0 | ['W0 11.7 vu', 'W1 11.7 vu', 'W10 11.1 vu', 'W11 11.1 vu', 'W12 11.1 vu', 'W13 11.1 vu', 'W14 11.1 vu', 'W15 11.1 vu', 'W16 11.2 vu', 'W17 11.2 vu', 'W18 11.2 vu', 'W19 11.2 vu', 'W2 11.7 vu', 'W20 11.2 vu', 'W21 11.2 vu', 'W22 11.2 vu', 'W23 11.2 vu', 'W24 11.7 vu', 'W25 11.7 vu', 'W26 11.7 vu', 'W27 11.7 vu', 'W28 11.7 vu', 'W29 11.7 vu', 'W3 11.7 vu', 'W30 11.7 vu', 'W31 11.7 vu', 'W32 11.1 vu', 'W33 11.1 vu', 'W34 11.1 vu', 'W35 11.1 vu', 'W36 11.1 vu', 'W37 11.1 vu', 'W38 11.1 vu', 'W39 11.1 vu', 'W4 11.7 vu', 'W40 11.2 vu', 'W41 11.2 vu', 'W42 11.2 vu', 'W43 11.2 vu', 'W44 11.2 vu', 'W45 11.2 vu', 'W46 11.2 vu', 'W47 11.2 vu', 'W5 11.7 vu', 'W6 11.7 vu', 'W7 11.7 vu', 'W8 11.1 vu', 'W9 11.1 vu'] | {'W': [11.14, 11.25, 11.65], 'I': [0.96, 1.24, 1.31, 1.43, 2.21, 2.23, 2.45]} | 0.1619835 | 0.4606707 | 0.3773458 | 11404-BV-component_1-W12I28-2p | I7 W3 | I-W | W..I_2.930 | 0.48211 | 22.36931
49885 | 244435 | ICSD | (0, 0, 1) | W10I22 | 2 | 0 | 8.08768272 | 12.16768272 | 4 | (W10I22)4 | {3: 148.17915999999974, 2: 146.71239999999983, 0: 140.10495999999992} | 0.9901014 | 0.01666773 | 0.0202224 | 0.73338 | 0.005017811 | I..I | {'I..I': 897.84} | {'I..I': 176} | {'NM..NM': 176} | NM..NM | 0 | ['W0 11.8 vu', 'W1 11.8 vu', 'W10 10.3 vu', 'W11 10.3 vu', 'W12 10.3 vu', 'W13 10.3 vu', 'W14 10.3 vu', 'W15 10.3 vu', 'W16 10.3 vu', 'W17 10.3 vu', 'W18 10.3 vu', 'W19 10.3 vu', 'W2 11.8 vu', 'W20 10.3 vu', 'W21 10.3 vu', 'W22 10.3 vu', 'W23 10.3 vu', 'W24 10.3 vu', 'W25 10.3 vu', 'W26 10.3 vu', 'W27 10.3 vu', 'W28 10.3 vu', 'W29 10.3 vu', 'W3 11.8 vu', 'W30 10.3 vu', 'W31 10.3 vu', 'W32 10.3 vu', 'W33 10.3 vu', 'W34 10.3 vu', 'W35 10.3 vu', 'W36 10.3 vu', 'W37 10.3 vu', 'W38 10.3 vu', 'W39 10.3 vu', 'W4 11.8 vu', 'W5 11.8 vu', 'W6 11.8 vu', 'W7 11.8 vu', 'W8 10.3 vu', 'W9 10.3 vu'] | {'W': [10.27, 10.31, 11.85], 'I': [0.97, 1.54, 1.78, 1.83, 1.88, 2.38, 2.41, 2.47]} | 0.1816601 | 0.8183399 |  | 244435-BV-component_3-W10I22-2p | I11 W5 | I-W | W..I_2.871 | 0.56572 | 21.40738
49907 | 248038 | ICSD | (1, 0, 0) | Th2H8C8O20 | 2 | 0 | 6.494894 | 8.894894 | 4 | (Th2H8C8O20)4 | {3: 89.33615999999999, 2: 87.5412, 1: 79.87143999999999, 0: 72.52172000000006} | 0.9799078 | 0.03451846 | 0.04927284 | 0.89748 | 0.01085315 | C..O¦H..O¦O..O | {'C..O': 27.61, 'O..O': 17.99, 'H..O': 373.08} | {'H..O': 80, 'C..O': 16, 'O..O': 8} | {'H..LNM': 80, 'LNM..LNM': 24} | H..LNM¦LNM..LNM | 0 | [] | {'Th': [3.97], 'H': [1.0, 1.04], 'C': [3.98, 4.01], 'O': [2.01, 2.05, 2.06, 2.08, 2.09]} | 0.1067511 | 0.4561413 | 0.4371076 | 248038-BV-component_1-Th2H8C8O20-2p | C4 H4 O10 Th1 | C-H-O-Th | Th..O_2.489 | 0.41927 | 27.32188
50176 | 73400 | ICSD | (1, 0, 0) | Ca2H16Br4O24 | 2 | 0 | 5.798814 | 8.798814 | 2 | (Ca2H16Br4O24)2 | {3: 48.01645000000001, 2: 47.01679000000002, 1: 46.46247, 0: 45.89288} | 0.9791809 | 0.02173174 | 0.03521523 | 0.99966 | 0.01055258 | H..H¦H..O¦O..O | {'H..O': 200.49, 'O..O': 15.75, 'H..H': 28.41} | {'H..O': 68, 'H..H': 16, 'O..O': 8} | {'H..LNM': 68, 'H..H': 16, 'LNM..LNM': 8} | H..H¦H..LNM¦LNM..LNM | 0 | [] | {'Ca': [2.0], 'H': [0.94, 0.97, 1.01, 1.03, 1.04, 1.05], 'Br': [6.9, 6.95], 'O': [1.91, 1.92, 1.93, 1.95, 1.97, 1.99, 2.01, 2.07, 2.1, 2.11, 2.15]} | 0.470745 | 0.2610321 | 0.2682229 | 73400-BV-component_1-Ca2H16Br4O24-2p | Br2 Ca1 H8 O12 | Br-Ca-H-O | H..O_1.849 | 0.11713 | 32.39255
50258 | 185469 | ICSD | (0, 0, 1) | Cu3P4H24C6N2O16 | 2 | 0 | 8.720947 | 11.12095 | 2 | (Cu3P4H24C6N2O16)2 | {3: 57.528899999999965, 2: 57.10078999999997, 1: 56.15202999999999, 0: 54.14174999999997} | 0.9925583 | 0.01646577 | 0.02121975 | 0.42811 | 0.007456745 | H..H¦H..O | {'H..H': 84.46, 'H..O': 55.6} | {'H..H': 32, 'H..O': 20} | {'H..H': 32, 'H..LNM': 20} | H..H¦H..LNM | 0 | [] | {'Cu': [1.84, 1.92], 'P': [4.89, 4.93], 'H': [0.97, 1.02, 1.06, 1.07, 1.1, 1.16, 1.18, 1.21, 1.27, 1.29], 'C': [3.99, 4.1, 4.15], 'N': [3.47], 'O': [1.72, 1.75, 1.76, 1.84, 1.93, 1.97, 2.01, 2.22]} | 0.1263924 | 0.2801057 | 0.5935019 | 185469-BV-component_1-Cu3P4H24C6N2O16-2p | C6 Cu3 H24 N2 O16 P4 | C-Cu-H-N-O-P | Cu..O_2.272 | 0.18347 | 24.62739
50260 | 202915 | ICSD | (1, 0, 0) | Zr12C2Cl28 | 2 | 0 | 6.169031 | 9.809031 | 4 | (Zr12C2Cl28)4 | {3: 109.44720000000036, 2: 106.1118400000001, 0: 97.68072000000006} | 0.9695254 | 0.02978 | 0.0311765 | 1.66768 | 0.010286 | Cl..Cl¦Cl..Zr | {'Cl..Cl': 978.46, 'Cl..Zr': 79.44} | {'Cl..Cl': 208, 'Cl..Zr': 16} | {'NM..NM': 208, 'NM..TM': 16} | NM..NM¦NM..TM | 0 | [] | {'Zr': [5.26, 5.98], 'C': [3.3], 'Cl': [1.05, 1.34, 1.36, 1.37, 1.4]} | 0.2834629 | 0.7165371 |  | 202915-BV-component_1-Zr12C2Cl28-2p | C1 Cl14 Zr6 | C-Cl-Zr | Zr..Cl_2.638 | 0.43509 | 30.96541
50419 | 36004 | ICSD | (0, 0, 1) | K8Si8Te20 | 2 | 0 | 10.4844456 | 15.9444456 | 4 | (K8Si8Te20)4 | {3: 80.90132000000001, 2: 77.08400000000002, 1: 71.25315999999998, 0: 67.7502} | 0.9528151 | 0.06816643 | 0.08975914 | 1.90866 | 0.01498763 | K..K¦K..Si¦K..Te¦Te..Te | {'Te..Te': 158.46, 'K..Te': 405.24, 'K..K': 21.25, 'K..Si': 15.27} | {'K..Te': 56, 'Te..Te': 32, 'K..K': 16, 'K..Si': 8} | {'EPM..MTL': 64, 'MTL..MTL': 32, 'EPM..EPM': 16} | EPM..EPM¦EPM..MTL¦MTL..MTL | 0.1429 | [] | {'K': [1.02, 1.19, 1.66], 'Si': [3.9, 3.92, 3.93], 'Te': [1.9, 1.91, 1.94, 1.97, 2.02, 2.05, 2.13]} | 0.2902658 | 0.4433721 | 0.2663621 | 36004-BV-component_3-K8Si8Te20-2p | K2 Si2 Te5 | K-Si-Te | K..Te_3.525 | 0.20047 | 9.612776
50614 | 80187 | ICSD | (0, 1, 0) | Cr2Cd1H14N4O8 | 2 | 0 | 24.19238 | 28.34238 | 2 | (Cr2Cd1H14N4O8)2 | {3: 30.156979999999976, 2: 29.50645999999999, 1: 29.235239999999994, 0: 28.221659999999996} | 0.9784289 | 0.03614 | 0.0536316 | 0.65052 | 0.01417873 | H..O¦N..O | {'H..O': 122.36, 'N..O': 11.1} | {'H..O': 32, 'N..O': 4} | {'H..LNM': 32, 'LNM..LNM': 4} | H..LNM¦LNM..LNM | 0 | ['Cd4 2.6 vu', 'Cd5 2.6 vu', 'H14 1.9 vu', 'H15 1.9 vu', 'H16 1.9 vu', 'H17 1.9 vu', 'H18 1.8 vu', 'H19 1.8 vu', 'H20 1.8 vu', 'H21 1.8 vu'] | {'Cr': [5.1], 'Cd': [2.6], 'H': [1.04, 1.23, 1.34, 1.41, 1.42, 1.76, 1.87], 'N': [3.46, 3.72], 'O': [1.48, 1.63, 1.67, 1.68]} | 0.3361305 | 0.1401422 | 0.5237273 | 80187-BV-component_1-Cr2Cd1H14N4O8-2p | Cd1 Cr2 H14 N4 O8 | Cd-Cr-H-N-O | H..O_1.893 | 0.10633 | 32.79791
50673 | 260561 | ICSD | (0, 0, 1) | Eu2I4 | 2 | 0 | 3.3929139 | 7.4729139 | 4 | (Eu2I4)4 | {3: 7.481120000000001, 2: 6.535599999999999, 1: 3.700879999999999, 0: 2.1282} | 0.8736125 | 0.047276 | 0.05683828 | 0.47276 | 0.01155697 | Eu..I¦I..I | {'I..I': 162.93, 'Eu..I': 56.61} | {'I..I': 32, 'Eu..I': 8} | {'NM..NM': 32, 'FM..NM': 8} | FM..NM¦NM..NM | 0 | [] | {'Eu': [1.73], 'I': [0.97, 1.04]} | 0.1766363 | 0.5295652 | 0.2937985 | 260561-BV-component_3-Eu2I4-2p | Eu1 I2 | Eu-I | Eu..I_3.366 | 0.23461 | 26.91751
50909 | 431321 | ICSD | (0, 0, 1) | Rb12Bi8I36 | 2 | 0 | 17.62327 | 21.70327 | 2 | (Rb12Bi8I36)2 | {3: 48.44680000000002, 2: 48.17958000000001, 1: 40.39228000000002, 0: 37.81650000000001} | 0.9944843 | 0.01214636 | 0.01322747 | 0.26722 | 0.002231588 | I..I¦I..Rb | {'I..I': 160.66, 'I..Rb': 107.39} | {'I..I': 28, 'I..Rb': 16} | {'NM..NM': 28, 'EPM..NM': 16} | EPM..NM¦NM..NM | 0 | [] | {'Rb': [1.25, 1.26, 1.91], 'Bi': [3.33, 3.51], 'I': [1.2, 1.25, 1.34, 1.35, 1.41, 1.46, 1.51, 1.52, 1.91]} | 0.02513758 | 0.7325569 | 0.2423055 | 431321-BV-component_1-Rb12Bi8I36-2p | Bi2 I9 Rb3 | Bi-I-Rb | Rb..I_3.405 | 0.34383 | 12.25947
50910 | 165401 | ICSD | (0, 0, 1) | Rb8Zr12C2Cl36 | 2 | 0 | 5.856409 | 9.496409 | 2 | (Rb8Zr12C2Cl36)2 | {3: 67.73032000000005, 2: 65.81808000000005, 0: 60.15376000000002} | 0.9717669 | 0.03541185 | 0.05682902 | 1.91224 | 0.01060471 | Cl..Cl¦Cl..Rb | {'Cl..Cl': 230.63, 'Cl..Rb': 196.4} | {'Cl..Cl': 60, 'Cl..Rb': 48} | {'NM..NM': 60, 'EPM..NM': 48} | EPM..NM¦NM..NM | 0 | [] | {'Rb': [1.25], 'Zr': [5.97], 'C': [3.33], 'Cl': [1.21, 1.22, 1.32, 1.35, 1.37, 1.39]} | 0.2523889 | 0.7476111 |  | 165401-BV-component_1-Rb8Zr12C2Cl36-2p | C1 Cl18 Rb4 Zr6 | C-Cl-Rb-Zr | Rb..Cl_3.186 | 0.23623 | 24.49193
50977 | 109905 | ICSD | (0, 0, 1) | Cu4H12C8N4O16 | 2 | 0 | 6.704558 | 9.104558 | 4 | (Cu4H12C8N4O16)4 | {3: 99.77595999999993, 2: 98.3645199999999, 1: 96.3801199999999, 0: 89.86979999999991} | 0.9858539 | 0.01960333 | 0.02550444 | 0.70572 | 0.008930519 | C..H¦H..H¦H..O | {'H..H': 51.25, 'H..O': 326.61, 'C..H': 15.88} | {'H..O': 112, 'H..H': 16, 'C..H': 16} | {'H..LNM': 128, 'H..H': 16} | H..H¦H..LNM | 0 | [] | {'Cu': [1.95], 'H': [1.22, 1.3, 1.31], 'C': [3.86, 4.02], 'N': [3.46], 'O': [1.9, 1.92, 1.97, 1.99]} | 0.142481 | 0.2003198 | 0.6571992 | 109905-BV-component_3-Cu4H12C8N4O16-2p | C2 Cu1 H3 N1 O4 | C-Cu-H-N-O | Cu..O_2.391 | 0.13286 | 27.29765
50978 | 431322 | ICSD | (0, 0, 1) | Rb6Sb4Br18 | 2 | 0 | 7.181575 | 10.90158 | 4 | (Rb6Sb4Br18)4 | {3: 35.28877999999999, 2: 33.287679999999995, 1: 30.72248000000004, 0: 25.627860000000034} | 0.9432936 | 0.040022 | 0.04567813 | 1.00055 | 0.009483904 | Br..Br¦Br..Rb | {'Br..Br': 271.74, 'Br..Rb': 242.34} | {'Br..Br': 52, 'Br..Rb': 48} | {'NM..NM': 52, 'EPM..NM': 48} | EPM..NM¦NM..NM | 0 | [] | {'Rb': [0.78, 0.8, 0.84], 'Sb': [2.98], 'Br': [0.95, 0.98, 1.01, 1.05, 1.06, 1.07, 1.08, 1.09]} | 0.2071335 | 0.2655234 | 0.5273432 | 431322-BV-component_3-Rb6Sb4Br18-2p | Br9 Rb3 Sb2 | Br-Rb-Sb | Sb..Br_3.020 | 0.2454 | 22.85453
51090 | 402128 | ICSD | (1, 0, 0) | Y20C8I36 | 2 | 0 | 9.096912 | 13.17691 | 2 | (Y20C8I36)2 | {3: 73.98985999999994, 2: 72.15343999999996, 0: 68.43339999999993} | 0.9751801 | 0.02869406 | 0.02909883 | 1.83642 | 0.007639556 | I..I¦I..Y | {'I..I': 689.77, 'I..Y': 48.17} | {'I..I': 120, 'I..Y': 8} | {'NM..NM': 120, 'NM..TM': 8} | NM..NM¦NM..TM | 0 | [] | {'Y': [3.13, 3.24, 3.59, 3.62, 4.32], 'C': [3.46, 3.51], 'I': [1.24, 1.25, 1.27, 1.28, 1.32, 1.44]} | 0.3305018 | 0.6694982 |  | 402128-BV-component_1-Y20C8I36-2p | C2 I9 Y5 | C-I-Y | Y..I_3.211 | 0.30376 | 28.36361
51140 | 14825 | ICSD | (0, 0, 1) | Cs2Mo6Cl14 | 2 | 0 | 6.0556671 | 11.3556671 | 4 | (Cs2Mo6Cl14)4 | {3: 82.98789999999984, 2: 81.52217999999988, 0: 78.04629999999982} | 0.9823381 | 0.02290188 | 0.03746833 | 0.73286 | 0.008849873 | Cl..Cl¦Cl..Cs | {'Cl..Cl': 361.12, 'Cl..Cs': 138.56} | {'Cl..Cl': 96, 'Cl..Cs': 32} | {'NM..NM': 96, 'EPM..NM': 32} | EPM..NM¦NM..NM | 0 | ['Mo10 9.8 vu', 'Mo11 9.8 vu', 'Mo12 9.8 vu', 'Mo13 9.8 vu', 'Mo14 9.8 vu', 'Mo15 9.8 vu', 'Mo16 9.8 vu', 'Mo17 9.8 vu', 'Mo18 9.8 vu', 'Mo19 9.8 vu', 'Mo20 9.8 vu', 'Mo21 9.8 vu', 'Mo22 9.8 vu', 'Mo23 9.8 vu', 'Mo24 9.8 vu', 'Mo25 9.8 vu', 'Mo26 9.8 vu', 'Mo27 9.8 vu', 'Mo28 9.8 vu', 'Mo29 9.8 vu', 'Mo30 9.8 vu', 'Mo31 9.8 vu', 'Mo8 9.8 vu', 'Mo9 9.8 vu'] | {'Cs': [1.06, 1.15], 'Mo': [9.76], 'Cl': [0.96, 1.06, 1.96, 2.01, 2.02, 2.1]} | 0.2966084 | 0.7033916 |  | 14825-BV-component_1-Cs2Mo6Cl14-2p | Cl7 Cs1 Mo3 | Cl-Cs-Mo | Cs..Cl_3.400 | 0.19291 | 21.92826
51207 | 109513 | ICSD | (0, 0, 1) | Cs2W6Cl18 | 2 | 0 | 34.1037396 | 37.7437396 | 2 | (Cs2W6Cl18)2 | {3: 41.50566000000001, 2: 40.65866999999998, 0: 38.915879999999994} | 0.9795934 | 0.04033286 | 0.05316412 | 0.84699 | 0.011257 | Cl..Cl¦Cl..Cs | {'Cl..Cl': 108.84, 'Cl..Cs': 74.46} | {'Cl..Cl': 30, 'Cl..Cs': 12} | {'NM..NM': 30, 'EPM..NM': 12} | EPM..NM¦NM..NM | 0 | ['W10 8.7 vu', 'W11 8.7 vu', 'W12 8.7 vu', 'W13 8.7 vu', 'W14 8.7 vu', 'W15 8.7 vu', 'W4 8.7 vu', 'W5 8.7 vu', 'W6 8.7 vu', 'W7 8.7 vu', 'W8 8.7 vu', 'W9 8.7 vu'] | {'Cs': [1.13], 'W': [8.65], 'Cl': [1.24, 1.78, 1.8]} | 0.3270509 | 0.6729491 |  | 109513-BV-component_1-Cs2W6Cl18-2p | Cl9 Cs1 W3 | Cl-Cs-W | Cs..Cl_3.496 | 0.14896 | 25.44488
51245 | 158879 | ICSD | (0, 0, 1) | Cs4Pd2N8O24 | 2 | 0 | 6.929171 | 9.929171 | 4 | (Cs4Pd2N8O24)4 | {3: 105.20925999999997, 2: 102.05861999999993, 0: 97.03765999999986} | 0.9700536 | 0.03424609 | 0.04567651 | 1.57532 | 0.01465664 | Cs..O¦N..O¦O..O | {'O..O': 254.77, 'N..O': 33.36, 'Cs..O': 244.05} | {'O..O': 96, 'Cs..O': 72, 'N..O': 16} | {'LNM..LNM': 112, 'EPM..LNM': 72} | EPM..LNM¦LNM..LNM | 0 | ['Cs10 2.1 vu', 'Cs11 2.1 vu', 'Cs12 2.1 vu', 'Cs13 2.1 vu', 'Cs14 2.1 vu', 'Cs15 2.1 vu', 'Cs8 2.1 vu', 'Cs9 2.1 vu', 'O100 2.5 vu', 'O101 2.5 vu', 'O102 2.5 vu', 'O103 2.5 vu', 'O104 3.0 vu', 'O105 3.0 vu', 'O106 3.0 vu', 'O107 3.0 vu', 'O108 3.0 vu', 'O109 3.0 vu', 'O110 3.0 vu', 'O111 3.0 vu', 'O136 2.6 vu', 'O137 2.6 vu', 'O138 2.6 vu', 'O139 2.6 vu', 'O140 2.6 vu', 'O141 2.6 vu', 'O142 2.6 vu', 'O143 2.6 vu', 'O96 2.5 vu', 'O97 2.5 vu', 'O98 2.5 vu', 'O99 2.5 vu'] | {'Cs': [1.53, 2.09], 'Pd': [2.42, 3.58], 'N': [4.02, 5.06, 5.12, 5.13], 'O': [1.73, 1.82, 2.04, 2.11, 2.12, 2.19, 2.28, 2.34, 2.49, 2.6, 3.05]} | 0.3855597 | 0.6144403 |  | 158879-BV-component_3-Cs4Pd2N8O24-2p | Cs2 N4 O12 Pd1 | Cs-N-O-Pd | Cs..O_3.117 | 0.14987 | 31.14862
51287 | 52378 | ICSD | (0, 1, 0) | K2Mn2O8 | 2 | 0 | 3.861 | 6.861 | 4 | (K2Mn2O8)4 | {3: 35.793360000000035, 2: 34.13392, 1: 33.30368000000002, 0: 32.09944000000003} | 0.9536383 | 0.03771455 | 0.04086759 | 0.82972 | 0.01589842 | K..O¦O..O | {'O..O': 156.62, 'K..O': 143.84} | {'O..O': 48, 'K..O': 40} | {'LNM..LNM': 48, 'EPM..LNM': 40} | EPM..LNM¦LNM..LNM | 0 | ['O32 2.8 vu', 'O33 2.8 vu', 'O34 2.8 vu', 'O35 2.8 vu', 'O36 2.8 vu', 'O37 2.8 vu', 'O38 2.8 vu', 'O39 2.8 vu', 'O40 2.8 vu', 'O41 2.8 vu', 'O42 2.8 vu', 'O43 2.8 vu', 'O44 2.8 vu', 'O45 2.8 vu', 'O46 2.8 vu', 'O47 2.8 vu'] | {'K': [0.92], 'Mn': [7.64], 'O': [1.61, 2.22, 2.75]} | 0.4492355 | 0.2247585 | 0.326006 | 52378-BV-component_3-K2Mn2O8-2p | K1 Mn1 O4 | K-Mn-O | K..O_2.940 | 0.10386 | 33.31649
51372 | 118636 | ICSD | (1, 0, 0) | Tl4H24Pt2C40N4O4F20 | 2 | 0 | 12.29281 | 15.21281 | 2 | (Tl4H24Pt2C40N4O4F20)2 | {3: 118.29771999999996, 2: 117.78727999999998, 0: 114.50995999999998} | 0.9956851 | 0.01501294 | 0.01763123 | 0.51044 | 0.005076353 | F..F¦F..H¦H..H | {'F..F': 45.87, 'H..H': 22.18, 'F..H': 159.41} | {'F..H': 48, 'F..F': 16, 'H..H': 4} | {'H..LNM': 48, 'LNM..LNM': 16, 'H..H': 4} | H..H¦H..LNM¦LNM..LNM | 0 | [] | {'Tl': [0.91], 'H': [1.23, 1.26, 1.28, 1.3, 1.31], 'Pt': [2.18], 'C': [2.97, 3.57, 3.94, 3.99, 4.0, 4.03, 4.1, 4.26, 4.29, 4.36], 'N': [2.72], 'O': [2.0], 'F': [1.01, 1.04, 1.07, 1.08]} | 0.1347604 | 0.8652396 |  | 118636-BV-component_1-Tl4H24Pt2C40N4O4F20-2p | C20 F10 H12 N2 O2 Pt1 Tl2 | C-F-H-N-O-Pt-Tl | Tl..N_2.827 | 0.18199 | 18.98905
51443 | 151032 | ICSD | (0, 0, 1) | Na2H4C2S2O8F6 | 2 | 0 | 7.7037542 | 10.6237542 | 4 | (Na2H4C2S2O8F6)4 | {3: 51.466920000000115, 2: 51.1054000000001, 1: 48.32212000000007, 0: 46.47088000000007} | 0.9929757 | 0.0112975 | 0.01643992 | 0.18076 | 0.005206279 | F..F¦F..H¦F..O | {'F..F': 81.64, 'F..O': 25.69, 'F..H': 79.05} | {'F..F': 32, 'F..O': 16, 'F..H': 16} | {'LNM..LNM': 48, 'H..LNM': 16} | H..LNM¦LNM..LNM | 0 | ['F72 1.3 vu', 'F73 1.3 vu', 'F74 1.3 vu', 'F75 1.3 vu', 'F76 1.3 vu', 'F77 1.3 vu', 'F78 1.3 vu', 'F79 1.3 vu', 'F80 1.3 vu', 'F81 1.3 vu', 'F82 1.3 vu', 'F83 1.3 vu', 'F84 1.3 vu', 'F85 1.3 vu', 'F86 1.3 vu', 'F87 1.3 vu', 'F88 1.2 vu', 'F89 1.2 vu', 'F90 1.2 vu', 'F91 1.2 vu', 'F92 1.2 vu', 'F93 1.2 vu', 'F94 1.2 vu', 'F95 1.2 vu'] | {'Na': [1.19], 'H': [1.04], 'C': [4.04], 'S': [6.2], 'O': [1.86, 1.94, 2.24], 'F': [1.24, 1.29]} | 0.07236131 | 0.5570972 | 0.3705415 | 151032-BV-component_3-Na2H4C2S2O8F6-2p | C1 F3 H2 Na1 O4 S1 | C-F-H-Na-O-S | Na..O_2.422 | 0.17056 | 18.02353
51499 | 249925 | ICSD | (0, 0, 1) | Ga4Cu2Se8O24 | 2 | -0.0944 | 5.477731 | 9.117731 | 4 | (Ga4Cu2Se8O24)4 | {3: 100.06871999999986, 2: 99.29683999999982, 1: 91.01263999999985, 0: 77.57207999999999} | 0.9922865 | 0.01206063 | 0.0140776 | 0.38594 | 0.005644719 | O..O¦O..Se¦Se..Se | {'O..O': 97.42, 'O..Se': 180.49, 'Se..Se': 33.99} | {'O..Se': 64, 'O..O': 48, 'Se..Se': 16} | {'LNM..NM': 64, 'LNM..LNM': 48, 'NM..NM': 16} | LNM..LNM¦LNM..NM¦NM..NM | 0 | [] | {'Ga': [3.05, 3.07], 'Cu': [1.86, 1.87], 'Se': [3.92, 3.98, 4.01, 4.03], 'O': [1.97, 1.98, 2.09, 2.1, 2.17, 2.19, 2.22, 2.23, 2.33, 2.38]} | 0.0343109 | 0.3682417 | 0.5974474 | 249925-BV-component_1-Ga4Cu2Se8O24-2p | Cu1 Ga2 O12 Se4 | Cu-Ga-O-Se | Cu..O_1.943 | 0.44655 | 19.70956
51523 | 168719 | ICSD | (1, 0, -1) | Mn1H20C22N10O6 | 2 | 0 | 7.667337 | 10.66734 | 4 | (Mn1H20C22N10O6)4 | {3: 154.39245999999994, 2: 152.93239999999994, 1: 152.10151999999994, 0: 151.3611999999999} | 0.9905432 | 0.01351907 | 0.02319685 | 0.73003 | 0.004057906 | C..C¦C..H¦H..H¦H..N¦H..O¦O..O | {'O..O': 11.27, 'H..H': 105.27, 'C..H': 79.04, 'H..N': 152.14, 'C..C': 10.41, 'H..O': 256.54} | {'H..O': 64, 'H..N': 56, 'H..H': 44, 'C..H': 40, 'C..C': 8, 'O..O': 4} | {'H..LNM': 160, 'H..H': 44, 'LNM..LNM': 12} | H..H¦H..LNM¦LNM..LNM | 0 | [] | {'Mn': [1.79], 'H': [1.04, 1.07, 1.08, 1.09, 1.1, 1.11, 1.17], 'C': [3.73, 3.93, 3.94, 4.05, 4.08, 4.1, 4.12, 4.18], 'N': [2.6, 2.83, 3.0, 3.16, 3.19, 4.4], 'O': [1.66, 1.68, 1.9]} | 0.4816677 | 0.2741038 | 0.2442285 | 168719-BV-component_3-Mn1H20C22N10O6-2p | C22 H20 Mn1 N10 O6 | C-H-Mn-N-O | H..N_1.761 | 0.16396 | 16.49632
51611 | 81866 | ICSD | (1, 0, 0) | Cs4S8N4O16F8 | 2 | 0 | 5.85108 | 8.77108 | 2 | (Cs4S8N4O16F8)2 | {3: 56.40383999999997, 2: 55.177159999999986, 1: 53.25288000000001, 0: 53.15842} | 0.9782518 | 0.02555583 | 0.03399119 | 1.22668 | 0.01193861 | Cs..F¦Cs..O¦F..O¦O..O | {'O..O': 58.23, 'F..O': 130.3, 'Cs..F': 36.84, 'Cs..O': 70.05} | {'F..O': 40, 'O..O': 24, 'Cs..F': 16, 'Cs..O': 16} | {'LNM..LNM': 64, 'EPM..LNM': 32} | EPM..LNM¦LNM..LNM | 0 | ['F64 1.4 vu', 'F65 1.4 vu', 'F66 1.4 vu', 'F67 1.4 vu', 'F68 1.4 vu', 'F69 1.4 vu', 'F70 1.4 vu', 'F71 1.4 vu', 'F72 1.3 vu', 'F73 1.3 vu', 'F74 1.3 vu', 'F75 1.3 vu', 'F76 1.3 vu', 'F77 1.3 vu', 'F78 1.3 vu', 'F79 1.3 vu'] | {'Cs': [1.06], 'S': [6.16, 6.17], 'N': [3.3], 'O': [2.17, 2.19, 2.22], 'F': [1.34, 1.35]} | 0.3779727 | 0.5929217 | 0.02910563 | 81866-BV-component_1-Cs4S8N4O16F8-2p | Cs1 F2 N1 O4 S2 | Cs-F-N-O-S | Cs..O_3.172 | 0.12918 | 26.40354
51615 | 112308 | ICSD | (0, 1, 0) | Dy4Te4N4O24 | 2 | 0 | 6.05879268 | 9.05879268 | 4 | (Dy4Te4N4O24)4 | {3: 94.59259999999995, 2: 93.9119199999999, 1: 79.94800000000012, 0: 62.143639999999955} | 0.9928041 | 0.012155 | 0.01392561 | 0.34034 | 0.005008291 | O..O¦O..Te | {'O..O': 171.99, 'O..Te': 179.25} | {'O..Te': 64, 'O..O': 48} | {'LNM..MTL': 64, 'LNM..LNM': 48} | LNM..LNM¦LNM..MTL | 0 | [] | {'Dy': [2.87], 'Te': [3.89], 'N': [4.44], 'O': [1.88, 1.9, 2.1, 2.2, 2.25]} | 0.02097694 | 0.4303349 | 0.5486882 | 112308-BV-component_3-Dy4Te4N4O24-2p | Dy1 N1 O6 Te1 | Dy-N-O-Te | Dy..O_2.292 | 0.45838 | 23.22246
51633 | 248825 | ICSD | (0, 1, 0) | Cu4H26C4S4N2O22 | 2 | 0 | 10.95409 | 13.35409 | 4 | (Cu4H26C4S4N2O22)4 | {3: 131.87612000000007, 2: 130.67484000000005, 1: 129.31168000000005, 0: 122.35516000000001} | 0.9908908 | 0.015016 | 0.02136868 | 0.60064 | 0.008383395 | H..H¦H..O | {'H..H': 77.42, 'H..O': 361.23} | {'H..O': 136, 'H..H': 24} | {'H..LNM': 136, 'H..H': 24} | H..H¦H..LNM | 0 | [] | {'Cu': [1.92, 1.98, 1.99], 'H': [0.9, 1.08, 1.1, 1.14, 1.19, 1.21, 1.22, 1.24, 1.27, 1.29], 'C': [4.0, 4.03], 'S': [6.09, 6.1], 'N': [3.88], 'O': [1.88, 1.93, 1.98, 2.0, 2.02, 2.04, 2.05, 2.09, 2.16, 2.21, 2.25]} | 0.1261722 | 0.1431746 | 0.7306532 | 248825-BV-component_3-Cu4H26C4S4N2O22-2p | C2 Cu2 H13 N1 O11 S2 | C-Cu-H-N-O-S | H..O_1.701 | 0.16187 | 26.30634
51779 | 139062 | ICSD | (1, 0, 0) | Cs1Sb1F6 | 2 | 0 | 2.930944 | 5.850944 | 2 | (Cs1Sb1F6)2 | {3: 7.609010000000003, 2: 7.270180000000002, 1: 6.414340000000002, 0: 5.4823400000000015} | 0.9554699 | 0.03764778 | 0.04176427 | 0.33883 | 0.01155608 | Cs..F¦F..F | {'F..F': 51.01, 'Cs..F': 16.73} | {'F..F': 14, 'Cs..F': 4} | {'LNM..LNM': 14, 'EPM..LNM': 4} | EPM..LNM¦LNM..LNM | 0 | ['F10 1.3 vu', 'F11 1.3 vu', 'F12 1.3 vu', 'F13 1.3 vu', 'F14 1.3 vu', 'F15 1.3 vu', 'F4 1.3 vu', 'F5 1.3 vu', 'F6 1.3 vu', 'F7 1.3 vu', 'F8 1.3 vu', 'F9 1.3 vu'] | {'Cs': [1.97], 'Sb': [5.26], 'F': [1.32, 1.33, 1.34]} | 0.1593242 | 0.402432 | 0.4382438 | 139062-BV-component_1-Cs1Sb1F6-2p | Cs1 F6 Sb1 | Cs-F-Sb | Cs..F_2.898 | 0.21565 | 25.73573
51829 | 422492 | ICSD | (0, 0, 1) | K4Sn2S12O42 | 2 | 0 | 9.39105381 | 14.85105381 | 2 | (K4Sn2S12O42)2 | {3: 92.7298200000001, 2: 91.85736000000006, 0: 87.6141000000001} | 0.9905914 | 0.02237077 | 0.02723898 | 0.87246 | 0.01044999 | K..O¦O..O | {'O..O': 162.67, 'K..O': 51.59} | {'O..O': 54, 'K..O': 24} | {'LNM..LNM': 54, 'EPM..LNM': 24} | EPM..LNM¦LNM..LNM | 0 | ['O36 2.5 vu', 'O37 2.5 vu', 'O38 2.5 vu', 'O39 2.5 vu', 'O40 2.5 vu', 'O41 2.5 vu', 'O42 2.5 vu', 'O43 2.5 vu', 'O44 2.5 vu', 'O45 2.5 vu', 'O46 2.5 vu', 'O47 2.5 vu', 'O48 2.6 vu', 'O49 2.6 vu', 'O50 2.6 vu', 'O51 2.6 vu', 'O52 2.6 vu', 'O53 2.6 vu', 'O54 2.6 vu', 'O55 2.6 vu', 'O56 2.6 vu', 'O57 2.6 vu', 'O58 2.6 vu', 'O59 2.6 vu', 'O60 2.4 vu', 'O61 2.4 vu', 'O62 2.4 vu', 'O63 2.4 vu', 'O64 2.4 vu', 'O65 2.4 vu', 'O66 2.4 vu', 'O67 2.4 vu', 'O68 2.4 vu', 'O69 2.4 vu', 'O70 2.4 vu', 'O71 2.4 vu'] | {'K': [1.16, 1.21], 'Sn': [4.91], 'S': [5.99, 6.08], 'O': [2.09, 2.22, 2.24, 2.3, 2.44, 2.51, 2.58]} | 0.1705449 | 0.8294551 |  | 422492-BV-component_1-K4Sn2S12O42-2p | K2 O21 S6 Sn1 | K-O-S-Sn | K..O_2.694 | 0.20224 | 23.80473
51862 | 420332 | ICSD | (0, 0, 1) | Pr10C4Br15 | 2 | 0 | 10.47056 | 14.19056 | 2 | (Pr10C4Br15)2 | {3: 38.891619999999975, 2: 37.46966999999999, 1: 35.18107999999999, 0: 32.821559999999984} | 0.9634381 | 0.056878 | 0.07824784 | 1.42195 | 0.01633795 | Br..Br¦Br..Pr | {'Br..Br': 199.1, 'Br..Pr': 59.97} | {'Br..Br': 42, 'Br..Pr': 8} | {'NM..NM': 42, 'FM..NM': 8} | FM..NM¦NM..NM | 0 | [] | {'Pr': [3.06, 3.11, 3.84, 3.86, 5.9], 'C': [3.91, 3.92], 'Br': [1.24, 1.25, 1.27, 1.28, 1.4, 1.64]} | 0.2342563 | 0.3770292 | 0.3887144 | 420332-BV-component_1-Pr10C4Br15-2p | Br15 C4 Pr10 | Br-C-Pr | Pr..Br_3.069 | 0.34016 | 33.1292
52048 | 123616 | ICSD | (0, 0, 1) | Cs2Cu2S8 | 2 | 0 | 6.346269 | 10.12627 | 2 | (Cs2Cu2S8)2 | {3: 12.066030000000001, 2: 11.620040000000003, 1: 10.472260000000002, 0: 8.997029999999999} | 0.9630376 | 0.044599 | 0.06460577 | 0.44599 | 0.01202856 | Cs..S¦S..S | {'S..S': 36.73, 'Cs..S': 51.55} | {'S..S': 12, 'Cs..S': 8} | {'NM..NM': 12, 'EPM..NM': 8} | EPM..NM¦NM..NM | 0 | [] | {'Cs': [1.42], 'Cu': [1.76], 'S': [2.04, 2.07, 2.27]} | 0.145321 | 0.3739915 | 0.4806875 | 123616-BV-component_1-Cs2Cu2S8-2p | Cs1 Cu1 S4 | Cs-Cu-S | Cs..S_3.566 | 0.16086 | 26.57207
52065 | 138715 | ICSD | (0, 0, 1) | Sr4Hf4F24 | 2 | 0 | 4.2615612 | 9.9415612 | 2 | (Sr4Hf4F24)2 | {3: 73.2296799999999, 2: 72.54371999999996, 0: 66.02471999999999} | 0.9906328 | 0.02449857 | 0.0381991 | 0.68596 | 0.008487608 | F..F¦F..Sr | {'F..F': 97.53, 'F..Sr': 84.48} | {'F..F': 40, 'F..Sr': 16} | {'LNM..LNM': 40, 'EPM..LNM': 16} | EPM..LNM¦LNM..LNM | 0 | ['F16 4.8 vu', 'F17 4.8 vu', 'F18 4.8 vu', 'F19 4.8 vu', 'F20 4.8 vu', 'F21 4.8 vu', 'F22 4.8 vu', 'F23 4.8 vu', 'F24 4.8 vu', 'F25 4.8 vu', 'F26 4.8 vu', 'F27 4.8 vu', 'F28 4.8 vu', 'F29 4.8 vu', 'F30 4.8 vu', 'F31 4.8 vu', 'F32 2.4 vu', 'F33 2.4 vu', 'F34 2.4 vu', 'F35 2.4 vu', 'F36 2.4 vu', 'F37 2.4 vu', 'F38 2.4 vu', 'F39 2.4 vu', 'F40 4.8 vu', 'F41 4.8 vu', 'F42 4.8 vu', 'F43 4.8 vu', 'F44 4.8 vu', 'F45 4.8 vu', 'F46 4.8 vu', 'F47 4.8 vu', 'F48 4.8 vu', 'F49 4.8 vu', 'F50 4.8 vu', 'F51 4.8 vu', 'F52 4.8 vu', 'F53 4.8 vu', 'F54 4.8 vu', 'F55 4.8 vu', 'F56 2.4 vu', 'F57 2.4 vu', 'F58 2.4 vu', 'F59 2.4 vu', 'F60 2.4 vu', 'F61 2.4 vu', 'F62 2.4 vu', 'F63 2.4 vu', 'Sr0 11.1 vu', 'Sr1 11.1 vu', 'Sr2 11.1 vu', 'Sr3 11.1 vu', 'Sr4 11.1 vu', 'Sr5 11.1 vu', 'Sr6 11.1 vu', 'Sr7 11.1 vu'] | {'Sr': [11.06], 'Hf': [1.53], 'F': [2.44, 4.79]} | 0.09520664 | 0.9047934 |  | 138715-BV-component_1-Sr4Hf4F24-2p | F6 Hf1 Sr1 | F-Hf-Sr | Hf..F_2.258 | 0.33193 | 20.37884
52284 | 429739 | ICSD | (0, 0, 1) | Cs8B8S12O52 | 2 | 0 | 13.76813 | 16.76813 | 2 | (Cs8B8S12O52)2 | {3: 114.21576000000013, 2: 113.15372000000013, 1: 104.81288000000012, 0: 102.31112000000007} | 0.9907015 | 0.03318875 | 0.05730827 | 1.06204 | 0.01263369 | Cs..O¦O..O | {'O..O': 134.99, 'Cs..O': 110.8} | {'O..O': 48, 'Cs..O': 16} | {'LNM..LNM': 48, 'EPM..LNM': 16} | EPM..LNM¦LNM..LNM | 0 | ['O112 2.4 vu', 'O113 2.4 vu', 'O114 2.4 vu', 'O115 2.4 vu', 'O116 2.4 vu', 'O117 2.4 vu', 'O118 2.4 vu', 'O119 2.4 vu', 'O120 2.5 vu', 'O121 2.5 vu', 'O122 2.5 vu', 'O123 2.5 vu', 'O124 2.5 vu', 'O125 2.5 vu', 'O126 2.5 vu', 'O127 2.5 vu', 'O128 2.5 vu', 'O129 2.5 vu', 'O130 2.5 vu', 'O131 2.5 vu', 'O132 2.5 vu', 'O133 2.5 vu', 'O134 2.5 vu', 'O135 2.5 vu', 'O136 2.6 vu', 'O137 2.6 vu', 'O138 2.6 vu', 'O139 2.6 vu', 'O140 2.6 vu', 'O141 2.6 vu', 'O142 2.6 vu', 'O143 2.6 vu', 'O144 2.4 vu', 'O145 2.4 vu', 'O146 2.4 vu', 'O147 2.4 vu', 'O148 2.4 vu', 'O149 2.4 vu', 'O150 2.4 vu', 'O151 2.4 vu', 'O152 2.5 vu', 'O153 2.5 vu', 'O154 2.5 vu', 'O155 2.5 vu', 'O156 2.5 vu', 'O157 2.5 vu', 'O158 2.5 vu', 'O159 2.5 vu'] | {'Cs': [1.0, 1.07], 'B': [3.0, 3.04], 'S': [6.12, 6.13, 6.15], 'O': [2.1, 2.13, 2.15, 2.16, 2.27, 2.28, 2.29, 2.42, 2.44, 2.47, 2.48, 2.54, 2.57]} | 0.08921227 | 0.7006377 | 0.21015 | 429739-BV-component_1-Cs8B8S12O52-2p | B2 Cs2 O13 S3 | B-Cs-O-S | B..O_1.512 | 0.67695 | 27.61699
52350 | 427676 | ICSD | (1, 0, 0) | S10I4O36 | 2 | 0 | 14.46574 | 17.46574 | 4 | (S10I4O36)4 | {3: 150.3488399999995, 2: 149.61551999999946, 1: 145.99471999999966, 0: 137.99651999999963} | 0.9951225 | 0.012222 | 0.01212043 | 0.36666 | 0.007266133 | I..O¦O..O | {'O..O': 331.39, 'I..O': 34.62} | {'O..O': 104, 'I..O': 16} | {'LNM..LNM': 104, 'LNM..NM': 16} | LNM..LNM¦LNM..NM | 0 | ['O104 2.5 vu', 'O105 2.5 vu', 'O106 2.5 vu', 'O107 2.5 vu', 'O108 2.5 vu', 'O109 2.5 vu', 'O110 2.5 vu', 'O111 2.5 vu', 'O176 2.5 vu', 'O177 2.5 vu', 'O178 2.5 vu', 'O179 2.5 vu', 'O180 2.5 vu', 'O181 2.5 vu', 'O182 2.5 vu', 'O183 2.5 vu'] | {'S': [5.9, 5.94, 6.0], 'I': [2.76], 'O': [1.97, 2.06, 2.09, 2.1, 2.2, 2.22, 2.35, 2.39, 2.49]} | 0.05936699 | 0.2931271 | 0.6475059 | 427676-BV-component_3-S10I4O36-2p | I2 O18 S5 | I-O-S | I..O_2.427 | 0.28771 | 26.63001
52680 | 651433 | ICSD | (1, 0, -1) | Yb2S4 | 2 | 0 | 1.732693 | 5.512693 | 4 | (Yb2S4)4 | {3: 7.651960000000001, 2: 6.5159199999999995, 1: 5.5904, 0: 3.51848} | 0.8515361 | 0.056802 | 0.07749179 | 0.56802 | 0.01270898 | S..S¦S..Yb | {'S..S': 95.51, 'S..Yb': 119.83} | {'S..S': 24, 'S..Yb': 16} | {'NM..NM': 24, 'FM..NM': 16} | FM..NM¦NM..NM | 0 | [] | {'Yb': [0.98], 'S': [1.42]} | 0.2748386 | 0.2239082 | 0.5012532 | 651433-BV-component_3-Yb2S4-2p | S2 Yb1 | S-Yb | Yb..S_3.228 | 0.11569 | 28.41425
52704 | 410897 | ICSD | (0, 1, 0) | Pr2H20S6N6O22 | 2 | 0 | 7.732155 | 10.13215 | 2 | (Pr2H20S6N6O22)2 | {3: 67.42871000000001, 2: 66.59872000000001, 1: 64.99897999999999, 0: 63.71682} | 0.9876909 | 0.02074975 | 0.03142691 | 0.82999 | 0.01136871 | H..H¦H..N¦H..O¦O..O | {'H..H': 67.23, 'H..O': 96.11, 'O..O': 2.63, 'H..N': 32.18} | {'H..O': 36, 'H..H': 34, 'H..N': 8, 'O..O': 2} | {'H..LNM': 44, 'H..H': 34, 'LNM..LNM': 2} | H..H¦H..LNM¦LNM..LNM | 0 | [] | {'Pr': [3.28], 'H': [1.01, 1.02, 1.05, 1.06, 1.19, 1.2, 1.21, 1.22, 1.23], 'S': [6.15, 6.18, 6.31], 'N': [3.34, 3.35, 3.36], 'O': [2.01, 2.02, 2.03, 2.26, 2.27, 2.28, 2.31, 2.36]} | 0.2236031 | 0.4309772 | 0.3454197 | 410897-BV-component_1-Pr2H20S6N6O22-2p | H10 N3 O11 Pr1 S3 | H-N-O-Pr-S | Pr..O_2.494 | 0.36154 | 34.39009
52769 | 151270 | ICSD | (1, 0, 0) | V4H16C8O24 | 2 | 0 | 7.2278492 | 10.2278492 | 2 | (V4H16C8O24)2 | {3: 59.765200000000036, 2: 59.399639999999984, 0: 53.232440000000025} | 0.9938834 | 0.01015444 | 0.01689584 | 0.36556 | 0.005116917 | H..H¦H..O¦O..O | {'H..H': 19.05, 'O..O': 36.98, 'H..O': 96.0} | {'O..O': 32, 'H..O': 32, 'H..H': 8} | {'LNM..LNM': 32, 'H..LNM': 32, 'H..H': 8} | H..H¦H..LNM¦LNM..LNM | 0 | [] | {'V': [3.99], 'H': [1.08, 1.27], 'C': [4.05], 'O': [1.85, 2.01, 2.28, 2.3]} | 0.05595797 | 0.944042 |  | 151270-BV-component_1-V4H16C8O24-2p | C2 H4 O6 V1 | C-H-O-V | V..O_2.021 | 0.50856 | 19.08833
52809 | 140293 | ICSD | (0, 0, 1) | Na4Ce4P8S24 | 2 | 0 | 8.835023 | 12.61502 | 2 | (Na4Ce4P8S24)2 | {3: 52.635280000000016, 2: 51.67428, 1: 46.13371999999998, 0: 40.271719999999995} | 0.9817423 | 0.04368182 | 0.06078603 | 0.961 | 0.0115846 | Na..S¦S..S | {'S..S': 96.09, 'Na..S': 90.85} | {'S..S': 28, 'Na..S': 16} | {'NM..NM': 28, 'EPM..NM': 16} | EPM..NM¦NM..NM | 0 | [] | {'Na': [0.86], 'Ce': [2.83], 'P': [4.99, 5.15], 'S': [1.98, 2.04, 2.07, 2.1, 2.12, 2.17]} | 0.07772842 | 0.4481363 | 0.4741353 | 140293-BV-component_1-Na4Ce4P8S24-2p | Ce1 Na1 P2 S6 | Ce-Na-P-S | Ce..S_2.966 | 0.38352 | 25.92348
52914 | 248040 | ICSD | (1, 0, 0) | U2H8C8O20 | 2 | 0 | 6.281325 | 8.681325 | 4 | (U2H8C8O20)4 | {3: 88.57555999999998, 2: 86.77792000000001, 1: 79.59312, 0: 72.66472000000002} | 0.979705 | 0.04085545 | 0.05307556 | 0.89882 | 0.01115134 | H..O¦O..O | {'H..O': 376.44, 'O..O': 16.28} | {'H..O': 80, 'O..O': 8} | {'H..LNM': 80, 'LNM..LNM': 8} | H..LNM¦LNM..LNM | 0 | [] | {'U': [3.6], 'H': [1.02, 1.05], 'C': [4.02, 4.03], 'O': [2.03, 2.05, 2.08]} | 0.1129821 | 0.4515664 | 0.4354516 | 248040-BV-component_1-U2H8C8O20-2p | C4 H4 O10 U1 | C-H-O-U | U..O_2.448 | 0.37765 | 27.81289
53019 | 17407 | ICSD | (1, -1, -1) | Fe2H8C4N2O14 | 2 | 0 | 6.652726 | 9.652726 | 2 | (Fe2H8C4N2O14)2 | {3: 31.53239, 2: 30.815409999999993, 1: 30.513009999999994, 0: 28.986450000000005} | 0.9772621 | 0.02560643 | 0.04900033 | 0.71698 | 0.009749765 | C..H¦C..O¦H..O¦N..N¦N..O¦O..O | {'C..H': 5.86, 'N..N': 5.67, 'O..O': 44.24, 'N..O': 7.4, 'H..O': 107.11, 'C..O': 6.03} | {'H..O': 24, 'O..O': 18, 'C..H': 4, 'N..O': 4, 'C..O': 4, 'N..N': 2} | {'H..LNM': 28, 'LNM..LNM': 28} | H..LNM¦LNM..LNM | 0 | [] | {'Fe': [2.8], 'H': [1.01, 1.04, 1.08], 'C': [3.96, 3.97], 'N': [2.96], 'O': [1.71, 1.93, 1.97, 1.99, 2.01, 2.06]} | 0.281617 | 0.1187773 | 0.5996056 | 17407-BV-component_1-Fe2H8C4N2O14-2p | C2 Fe1 H4 N1 O7 | C-Fe-H-N-O | H..O_1.825 | 0.1235 | 25.50501
53087 | 412871 | ICSD | (1, 0, -1) | K2B2C6N6F2 | 2 | 0 | 7.3394 | 10.2594 | 2 | (K2B2C6N6F2)2 | {3: 23.302479999999985, 2: 22.71072, 1: 22.39616, 0: 21.7818} | 0.9746053 | 0.02191704 | 0.04209142 | 0.59176 | 0.009883719 | C..F¦C..N¦F..F¦F..K¦F..N¦K..N¦N..N | {'F..F': 4.69, 'F..N': 46.26, 'F..K': 35.49, 'C..F': 23.57, 'C..N': 26.24, 'N..N': 10.52, 'K..N': 21.67} | {'F..N': 20, 'F..K': 8, 'C..F': 8, 'C..N': 8, 'N..N': 4, 'K..N': 4, 'F..F': 2} | {'LNM..LNM': 42, 'EPM..LNM': 12} | EPM..LNM¦LNM..LNM | 0 | [] | {'K': [1.03], 'B': [3.15], 'C': [3.31, 3.33, 3.38], 'N': [2.65, 2.71], 'F': [1.04]} | 0.3891417 | 0.2068548 | 0.4040035 | 412871-BV-component_1-K2B2C6N6F2-2p | B1 C3 F1 K1 N3 | B-C-F-K-N | K..N_2.924 | 0.15728 | 22.81615
53299 | 11405 | ICSD | (1, 1, 0) | W12I44 | 2 | 0 | 10.05459 | 14.13459 | 2 | (W12I44)2 | {3: 104.00770000000006, 2: 102.66548000000004, 1: 101.17172000000005, 0: 99.43362000000005} | 0.987095 | 0.02064954 | 0.02811399 | 1.34222 | 0.005826136 | I..I | {'I..I': 635.28} | {'I..I': 130} | {'NM..NM': 130} | NM..NM | 0 | ['W0 11.9 vu', 'W1 11.9 vu', 'W10 11.4 vu', 'W11 11.4 vu', 'W12 10.9 vu', 'W13 10.9 vu', 'W14 10.9 vu', 'W15 10.9 vu', 'W16 11.2 vu', 'W17 11.2 vu', 'W18 11.2 vu', 'W19 11.2 vu', 'W2 11.9 vu', 'W20 11.2 vu', 'W21 11.2 vu', 'W22 11.2 vu', 'W23 11.2 vu', 'W3 11.9 vu', 'W4 12.1 vu', 'W5 12.1 vu', 'W6 12.1 vu', 'W7 12.1 vu', 'W8 11.4 vu', 'W9 11.4 vu'] | {'W': [10.91, 11.17, 11.24, 11.45, 11.92, 12.13], 'I': [1.06, 1.08, 1.11, 1.13, 1.14, 1.16, 1.17, 1.19, 1.22, 1.23, 1.26, 1.34, 1.39, 2.1, 2.15, 2.19, 2.22, 2.27, 2.47, 2.54, 2.6]} | 0.2934404 | 0.3265706 | 0.379989 | 11405-BV-component_1-W12I44-2p | I11 W3 | I-W | I..I_3.026 | 0.40911 | 22.89434
53471 | 431268 | ICSD | (1, 0, 0) | Ce4B20H24O8F80 | 2 | 0 | 10.78285 | 13.18285 | 2 | (Ce4B20H24O8F80)2 | {3: 112.56558000000027, 2: 110.7307200000001, 1: 107.72200000000012, 0: 102.03453999999996} | 0.9836996 | 0.02237634 | 0.03471003 | 1.83486 | 0.0111459 | F..F¦F..H¦F..O | {'F..F': 194.57, 'F..H': 210.11, 'F..O': 39.55} | {'F..F': 76, 'F..H': 72, 'F..O': 16} | {'LNM..LNM': 92, 'H..LNM': 72} | H..LNM¦LNM..LNM | 0 | ['F120 1.2 vu', 'F121 1.2 vu', 'F122 1.2 vu', 'F123 1.2 vu', 'F124 1.2 vu', 'F125 1.2 vu', 'F126 1.2 vu', 'F127 1.2 vu', 'F128 1.2 vu', 'F129 1.2 vu', 'F130 1.2 vu', 'F131 1.2 vu', 'F132 1.2 vu', 'F133 1.2 vu', 'F134 1.2 vu', 'F135 1.2 vu', 'F136 1.3 vu', 'F137 1.3 vu', 'F138 1.3 vu', 'F139 1.3 vu', 'F140 1.3 vu', 'F141 1.3 vu', 'F142 1.3 vu', 'F143 1.3 vu', 'F160 1.4 vu', 'F161 1.4 vu', 'F162 1.4 vu', 'F163 1.4 vu', 'F164 1.4 vu', 'F165 1.4 vu', 'F166 1.4 vu', 'F167 1.4 vu', 'F192 1.2 vu', 'F193 1.2 vu', 'F194 1.2 vu', 'F195 1.2 vu', 'F196 1.2 vu', 'F197 1.2 vu', 'F198 1.2 vu', 'F199 1.2 vu', 'F200 1.4 vu', 'F201 1.4 vu', 'F202 1.4 vu', 'F203 1.4 vu', 'F204 1.4 vu', 'F205 1.4 vu', 'F206 1.4 vu', 'F207 1.4 vu', 'F208 1.4 vu', 'F209 1.4 vu', 'F210 1.4 vu', 'F211 1.4 vu', 'F212 1.4 vu', 'F213 1.4 vu', 'F214 1.4 vu', 'F215 1.4 vu', 'F216 1.4 vu', 'F217 1.4 vu', 'F218 1.4 vu', 'F219 1.4 vu', 'F220 1.4 vu', 'F221 1.4 vu', 'F222 1.4 vu', 'F223 1.4 vu', 'F224 1.3 vu', 'F225 1.3 vu', 'F226 1.3 vu', 'F227 1.3 vu', 'F228 1.3 vu', 'F229 1.3 vu', 'F230 1.3 vu', 'F231 1.3 vu', 'F232 1.4 vu', 'F233 1.4 vu', 'F234 1.4 vu', 'F235 1.4 vu', 'F236 1.4 vu', 'F237 1.4 vu', 'F238 1.4 vu', 'F239 1.4 vu', 'F240 1.4 vu', 'F241 1.4 vu', 'F242 1.4 vu', 'F243 1.4 vu', 'F244 1.4 vu', 'F245 1.4 vu', 'F246 1.4 vu', 'F247 1.4 vu', 'F248 1.4 vu', 'F249 1.4 vu', 'F250 1.4 vu', 'F251 1.4 vu', 'F252 1.4 vu', 'F253 1.4 vu', 'F254 1.4 vu', 'F255 1.4 vu', 'F256 1.4 vu', 'F257 1.4 vu', 'F258 1.4 vu', 'F259 1.4 vu', 'F260 1.4 vu', 'F261 1.4 vu', 'F262 1.4 vu', 'F263 1.4 vu'] | {'Ce': [3.65], 'B': [3.06, 3.07, 3.09, 3.13], 'H': [1.09, 1.19, 1.22, 1.23, 1.27], 'O': [2.32, 2.35], 'F': [1.0, 1.12, 1.18, 1.19, 1.2, 1.22, 1.23, 1.3, 1.31, 1.35, 1.36, 1.37, 1.38]} | 0.1742335 | 0.2857002 | 0.5400663 | 431268-BV-component_1-Ce4B20H24O8F80-2p | B5 Ce1 F20 H6 O2 | B-Ce-F-H-O | Ce..F_2.431 | 0.40205 | 27.80394
53649 | 243751 | ICSD | (1, -1, -1) | Sn4H36C20O8 | 2 | 0 | 5.409524 | 7.809524 | 2 | (Sn4H36C20O8)2 | {3: 78.53722000000005, 2: 78.17675000000003, 1: 77.18918000000002, 0: 76.23958000000002} | 0.9954102 | 0.005077042 | 0.006043397 | 0.36047 | 0.002548215 | C..H¦H..H¦H..O | {'H..H': 311.37, 'C..H': 56.61, 'H..O': 37.73} | {'H..H': 94, 'C..H': 28, 'H..O': 20} | {'H..H': 94, 'H..LNM': 48} | H..H¦H..LNM | 0 | [] | {'Sn': [4.03, 4.35], 'H': [1.17, 1.18, 1.19, 1.2, 1.21, 1.27, 1.28, 1.29, 1.31], 'C': [3.9, 3.92, 3.96, 3.97, 3.98, 3.99], 'O': [1.93, 1.95, 1.96, 2.0]} | 0.1568871 | 0.4298193 | 0.4132936 | 243751-BV-component_1-Sn4H36C20O8-2p | C5 H9 O2 Sn1 | C-H-O-Sn | Sn..O_2.303 | 0.38315 | 15.73386
53658 | 6703 | ICSD | (0, 0, 1) | U4H28S4O38 | 2 | 0 | 12.16544 | 14.56544 | 4 | (U4H28S4O38)4 | {3: 164.32363999999953, 2: 162.39787999999956, 1: 159.1101999999995, 0: 152.0649599999997} | 0.9882807 | 0.02533895 | 0.04286578 | 0.96288 | 0.01262137 | H..O¦O..O | {'H..O': 406.31, 'O..O': 14.56} | {'H..O': 144, 'O..O': 8} | {'H..LNM': 144, 'LNM..LNM': 8} | H..LNM¦LNM..LNM | 0 | ['O144 2.6 vu', 'O145 2.6 vu', 'O146 2.6 vu', 'O147 2.6 vu', 'O148 2.6 vu', 'O149 2.6 vu', 'O150 2.6 vu', 'O151 2.6 vu', 'O216 2.5 vu', 'O217 2.5 vu', 'O218 2.5 vu', 'O219 2.5 vu', 'O220 2.5 vu', 'O221 2.5 vu', 'O222 2.5 vu', 'O223 2.5 vu', 'O232 2.5 vu', 'O233 2.5 vu', 'O234 2.5 vu', 'O235 2.5 vu', 'O236 2.5 vu', 'O237 2.5 vu', 'O238 2.5 vu', 'O239 2.5 vu', 'O272 2.6 vu', 'O273 2.6 vu', 'O274 2.6 vu', 'O275 2.6 vu', 'O276 2.6 vu', 'O277 2.6 vu', 'O278 2.6 vu', 'O279 2.6 vu'] | {'U': [6.99, 7.01], 'H': [0.97, 0.98, 0.99, 1.0, 1.02, 1.03, 1.04, 1.05, 1.06, 1.07, 1.08], 'S': [6.16, 6.19], 'O': [1.73, 1.82, 1.98, 2.0, 2.04, 2.06, 2.14, 2.18, 2.23, 2.28, 2.31, 2.33, 2.34, 2.54, 2.55, 2.57]} | 0.1570936 | 0.268192 | 0.5747144 | 6703-BV-component_3-U4H28S4O38-2p | H14 O19 S2 U2 | H-O-S-U | H..O_1.748 | 0.14603 | 30.2335
53762 | 8010 | ICSD | (0, 0, 1) | Rb4Fe2I8 | 2 | 0 | 11.33005 | 17.75005 | 2 | (Rb4Fe2I8)2 | {3: 9.358680000000005, 2: 8.42894, 1: 7.088800000000001, 0: 6.21242} | 0.9006548 | 0.05810875 | 0.07339555 | 0.92974 | 0.01474787 | I..I¦I..Rb | {'I..I': 55.04, 'I..Rb': 167.26} | {'I..Rb': 20, 'I..I': 12} | {'EPM..NM': 20, 'NM..NM': 12} | EPM..NM¦NM..NM | 0 | [] | {'Rb': [0.87, 1.16], 'Fe': [2.66], 'I': [1.03, 1.13, 1.21, 1.23]} | 0.2955064 | 0.425947 | 0.2785466 | 8010-BV-component_1-Rb4Fe2I8-2p | Fe1 I4 Rb2 | Fe-I-Rb | Rb..I_3.731 | 0.14228 | 30.54477
53805 | 154377 | ICSD | (0, 0, 1) | Ag2Sb2C12N8O4F12 | 2 | 0 | 7.727302 | 10.7273 | 4 | (Ag2Sb2C12N8O4F12)4 | {3: 103.89028000000012, 2: 103.20348000000017, 0: 100.5448400000001} | 0.9933892 | 0.004905714 | 0.005417901 | 0.3434 | 0.002821649 | C..F¦F..F¦F..N¦F..O¦N..O | {'F..F': 23.55, 'N..O': 208.39, 'F..N': 171.04, 'F..O': 203.15, 'C..F': 154.64} | {'F..O': 80, 'N..O': 64, 'F..N': 64, 'C..F': 64, 'F..F': 8} | {'LNM..LNM': 280} | LNM..LNM | 0 | [] | {'Ag': [1.29], 'Sb': [5.81], 'C': [3.74, 3.76, 4.22], 'N': [2.74, 2.77], 'O': [1.82], 'F': [1.11, 1.14]} | 0.2052944 | 0.7947056 |  | 154377-BV-component_3-Ag2Sb2C12N8O4F12-2p | Ag1 C6 F6 N4 O2 Sb1 | Ag-C-F-N-O-Sb | Ag..N_2.315 | 0.28428 | 15.85254
53832 | 33930 | ICSD | (1, 0, 0) | Th12C2Br28 | 2 | 0 | 7.12248 | 10.84248 | 4 | (Th12C2Br28)4 | {3: 122.85103999999988, 2: 119.3413599999999, 0: 110.86512000000002} | 0.9714314 | 0.03133643 | 0.03370845 | 1.75484 | 0.008482129 | Br..Br¦Br..Th | {'Br..Br': 1259.41, 'Br..Th': 105.26} | {'Br..Br': 208, 'Br..Th': 16} | {'NM..NM': 208, 'FM..NM': 16} | FM..NM¦NM..NM | 0 | [] | {'Th': [6.73, 6.94], 'C': [2.85], 'Br': [1.05, 1.28, 1.29, 1.33, 1.35]} | 0.2928169 | 0.7071831 |  | 33930-BV-component_1-Th12C2Br28-2p | Br14 C1 Th6 | Br-C-Th | Th..Br_2.997 | 0.46059 | 22.92251
54060 | 411934 | ICSD | (1, 0, 0) | Rb2C4N6 | 2 | 0 | 1.769415214 | 5.089415214 | 4 | (Rb2C4N6)4 | {3: 42.71832000000001, 2: 40.904959999999996, 1: 39.84215999999999, 0: 32.790960000000005} | 0.9575508 | 0.045334 | 0.06259674 | 0.90668 | 0.01384312 | C..N¦N..N¦N..Rb | {'N..N': 26.75, 'C..N': 95.22, 'N..Rb': 163.47} | {'C..N': 32, 'N..Rb': 32, 'N..N': 16} | {'LNM..LNM': 48, 'EPM..LNM': 32} | EPM..LNM¦LNM..LNM | 0 | ['Rb0 3.9 vu', 'Rb1 3.9 vu', 'Rb2 3.9 vu', 'Rb3 3.9 vu', 'Rb4 3.9 vu', 'Rb5 3.9 vu', 'Rb6 3.9 vu', 'Rb7 3.9 vu'] | {'Rb': [3.85], 'C': [3.93, 4.45], 'N': [2.83, 2.98, 3.32]} | 0.1826629 | 0.1070577 | 0.7102795 | 411934-BV-component_3-Rb2C4N6-2p | C2 N3 Rb1 | C-N-Rb | Rb..N_3.117 | 0.13285 | 29.7284
54096 | 279617 | ICSD | (1, 0, -2) | K8La4P8S28 | 2 | 0 | 7.177332 | 12.63733 | 2 | (K8La4P8S28)2 | {3: 60.59003999999993, 2: 57.644239999999925, 1: 52.289159999999974, 0: 48.941839999999985} | 0.9513814 | 0.06137083 | 0.07820457 | 2.9458 | 0.01875655 | K..K¦K..P¦K..S¦S..S | {'S..S': 96.18, 'K..S': 248.78, 'K..P': 13.03, 'K..K': 3.38} | {'K..S': 56, 'S..S': 28, 'K..P': 8, 'K..K': 4} | {'EPM..NM': 64, 'NM..NM': 28, 'EPM..EPM': 4} | EPM..EPM¦EPM..NM¦NM..NM | 0.0417 | [] | {'K': [1.06, 1.16], 'La': [2.95], 'P': [5.12, 5.21], 'S': [1.98, 1.99, 2.05, 2.07, 2.16, 2.24, 2.29]} | 0.2528974 | 0.4597346 | 0.287368 | 279617-BV-component_1-K8La4P8S28-2p | K2 La1 P2 S7 | K-La-P-S | La..S_2.974 | 0.40233 | 23.68265
54132 | 265159 | ICSD | (0, 1, 0) | Cs2Na2U2P4S16 | 2 | 0 | 9.29303186 | 14.29303186 | 4 | (Cs2Na2U2P4S16)4 | {3: 66.79271999999996, 2: 64.45876000000001, 1: 59.72248000000002, 0: 50.09935999999999} | 0.9650567 | 0.04488385 | 0.06531693 | 1.16698 | 0.01642992 | Cs..S¦Na..S¦S..S | {'S..S': 137.06, 'Na..S': 160.07, 'Cs..S': 95.32} | {'Na..S': 48, 'S..S': 40, 'Cs..S': 16} | {'EPM..NM': 64, 'NM..NM': 40} | EPM..NM¦NM..NM | 0 | [] | {'Cs': [1.39], 'Na': [0.85], 'U': [3.74], 'P': [5.18], 'S': [2.1, 2.13, 2.21]} | 0.1398137 | 0.2837224 | 0.5764639 | 265159-BV-component_3-Cs2Na2U2P4S16-2p | Cs1 Na1 P2 S8 U1 | Cs-Na-P-S-U | Na..S_2.808 | 0.2335 | 33.00211
54320 | 111959 | ICSD | (0, 1, 0) | Cd2Sn2S2Br4 | 2 | 0 | 5.38238376 | 10.22238376 | 4 | (Cd2Sn2S2Br4)4 | {3: 15.076079999999981, 2: 14.063519999999988, 1: 8.11376, 0: 1.84928} | 0.9328367 | 0.04219 | 0.04528546 | 0.50628 | 0.01294814 | Br..Br¦Br..Sn | {'Br..Br': 55.22, 'Br..Sn': 167.57} | {'Br..Sn': 32, 'Br..Br': 16} | {'ENM..NM': 32, 'NM..NM': 16} | ENM..NM¦NM..NM | 0 | [] | {'Cd': [1.95], 'Sn': [1.64], 'S': [1.98], 'Br': [0.98]} | 0.07655366 | 0.4498261 | 0.4736202 | 111959-BV-component_3-Cd2Sn2S2Br4-2p | Br2 Cd1 S1 Sn1 | Br-Cd-S-Sn | Cd..S_2.583 | 0.45437 | 33.19453
54893 | 150305 | ICSD | (0, 1, 0) | Cs2Cu4I6 | 2 | 0 | 4.536609 | 11.496609 | 4 | (Cs2Cu4I6)4 | {3: 15.020479999999985, 2: 13.392399999999988, 1: 11.704839999999994, 0: 0.9983600000000001} | 0.8916093 | 0.0508775 | 0.05728607 | 0.81404 | 0.01265758 | Cs..I¦I..I | {'I..I': 146.55, 'Cs..I': 191.01} | {'I..I': 32, 'Cs..I': 32} | {'NM..NM': 32, 'EPM..NM': 32} | EPM..NM¦NM..NM | 0 | [] | {'Cs': [1.13], 'Cu': [1.4], 'I': [1.13, 1.23]} | 0.116108 | 0.1203498 | 0.7635422 | 150305-BV-component_3-Cs2Cu4I6-2p | Cs1 Cu2 I3 | Cs-Cu-I | Cs..I_3.876 | 0.15239 | 27.49102
54908 | 110622 | ICSD | (1, 0, 0) | V12H24C4N4O28 | 2 | 0 | 9.179722 | 11.57972 | 2 | (V12H24C4N4O28)2 | {3: 82.96576, 2: 82.03519999999996, 1: 71.64915999999995, 0: 73.73111999999988} | 0.9887838 | 0.01661714 | 0.02254026 | 0.93056 | 0.009191617 | H..H¦H..O¦O..O | {'H..H': 53.16, 'H..O': 266.08, 'O..O': 8.63} | {'H..O': 80, 'H..H': 24, 'O..O': 8} | {'H..LNM': 80, 'H..H': 24, 'LNM..LNM': 8} | H..H¦H..LNM¦LNM..LNM | 0 | [] | {'V': [3.96, 4.57], 'H': [1.02, 1.21, 1.24, 1.32, 1.34, 1.37], 'C': [3.83], 'N': [3.95], 'O': [1.7, 1.72, 1.74, 1.99, 2.15, 2.19, 2.2]} |  |  |  | 110622-BV-component_1-V12H24C4N4O28-2p | C1 H6 N1 O7 V3 | C-H-N-O-V | V..O_1.972 | 0.5795 | 29.06148
54958 | 16486 | ICSD | (0, 0, 1) | Li2B2S8Cl8O24 | 2 | 0 | 10.21954 | 13.85954 | 4 | (Li2B2S8Cl8O24)4 | {3: 122.77390000000004, 2: 122.42989999999999, 1: 120.31802000000002, 0: 119.28024} | 0.9971981 | 0.006615385 | 0.00950328 | 0.172 | 0.002321726 | Cl..Cl¦Cl..O¦O..O | {'Cl..Cl': 185.83, 'Cl..O': 195.6, 'O..O': 51.22} | {'Cl..Cl': 48, 'Cl..O': 40, 'O..O': 16} | {'NM..NM': 48, 'LNM..NM': 40, 'LNM..LNM': 16} | LNM..LNM¦LNM..NM¦NM..NM | 0 | ['O104 2.5 vu', 'O105 2.5 vu', 'O106 2.5 vu', 'O107 2.5 vu', 'O108 2.5 vu', 'O109 2.5 vu', 'O110 2.5 vu', 'O111 2.5 vu', 'O128 2.5 vu', 'O129 2.5 vu', 'O130 2.5 vu', 'O131 2.5 vu', 'O132 2.5 vu', 'O133 2.5 vu', 'O134 2.5 vu', 'O135 2.5 vu', 'O152 2.5 vu', 'O153 2.5 vu', 'O154 2.5 vu', 'O155 2.5 vu', 'O156 2.5 vu', 'O157 2.5 vu', 'O158 2.5 vu', 'O159 2.5 vu', 'O80 2.5 vu', 'O81 2.5 vu', 'O82 2.5 vu', 'O83 2.5 vu', 'O84 2.5 vu', 'O85 2.5 vu', 'O86 2.5 vu', 'O87 2.5 vu'] | {'Li': [1.06], 'B': [3.06], 'S': [5.86, 6.15, 6.2], 'Cl': [1.01, 1.38, 1.4, 1.42], 'O': [2.06, 2.13, 2.16, 2.18, 2.27, 2.33, 2.34, 2.46, 2.5, 2.55]} | 0.09846407 | 0.6044893 | 0.2970467 | 16486-BV-component_3-Li2B2S8Cl8O24-2p | B1 Cl4 Li1 O12 S4 | B-Cl-Li-O-S | Li..O_2.138 | 0.16274 | 11.10143
55146 | 85450 | ICSD | (0, 0, 1) | Y32C14I28O4 | 2 | 0 | 8.64 | 12.72 | 2 | (Y32C14I28O4)2 | {3: 122.33353999999981, 2: 121.74463999999988, 1: 101.16783999999988, 0: 43.88775999999999} | 0.9951861 | 0.01402143 | 0.01509382 | 0.5889 | 0.002972081 | I..I | {'I..I': 475.84} | {'I..I': 84} | {'NM..NM': 84} | NM..NM | 0 | ['O148 2.8 vu', 'O149 2.8 vu', 'O150 2.8 vu', 'O151 2.8 vu', 'O152 2.8 vu', 'O153 2.8 vu', 'O154 2.8 vu', 'O155 2.8 vu', 'Y0 6.0 vu', 'Y1 6.0 vu', 'Y12 6.5 vu', 'Y13 6.5 vu', 'Y14 6.5 vu', 'Y15 6.5 vu', 'Y2 6.0 vu', 'Y20 6.4 vu', 'Y21 6.4 vu', 'Y22 6.4 vu', 'Y23 6.4 vu', 'Y28 6.2 vu', 'Y29 6.2 vu', 'Y3 6.0 vu', 'Y30 6.2 vu', 'Y31 6.2 vu', 'Y32 6.0 vu', 'Y33 6.0 vu', 'Y34 6.0 vu', 'Y35 6.0 vu', 'Y44 6.5 vu', 'Y45 6.5 vu', 'Y46 6.5 vu', 'Y47 6.5 vu', 'Y52 6.4 vu', 'Y53 6.4 vu', 'Y54 6.4 vu', 'Y55 6.4 vu', 'Y60 6.2 vu', 'Y61 6.2 vu', 'Y62 6.2 vu', 'Y63 6.2 vu'] | {'Y': [2.41, 3.84, 4.36, 4.94, 6.0, 6.18, 6.43, 6.49], 'C': [2.34, 2.35, 2.57, 2.62], 'I': [1.03, 1.14, 1.22, 1.27, 1.33, 1.47, 1.65], 'O': [2.81]} | 0.007507096 | 0.262306 | 0.7301869 | 85450-BV-component_1-Y32C14I28O4-2p | C7 I14 O2 Y16 | C-I-O-Y | Y..C_2.344 | 0.63175 | 17.64415
55234 | 414011 | ICSD | (0, 1, 0) | Rb6Er6P8S32 | 2 | 0 | 11.2176 | 17.6376 | 4 | (Rb6Er6P8S32)4 | {3: 133.6057599999996, 2: 126.19831999999995, 1: 113.2472, 0: 110.56271999999991} | 0.9445575 | 0.06734036 | 0.07701524 | 3.70372 | 0.02204117 | Rb..Rb¦Rb..S¦S..S | {'S..S': 328.63, 'Rb..S': 718.66, 'Rb..Rb': 18.96} | {'Rb..S': 128, 'S..S': 80, 'Rb..Rb': 12} | {'EPM..NM': 128, 'NM..NM': 80, 'EPM..EPM': 12} | EPM..EPM¦EPM..NM¦NM..NM | 0.0545 | [] | {'Rb': [1.0, 1.02, 1.31], 'Er': [2.75, 2.96, 3.05], 'P': [5.12, 5.16, 5.22], 'S': [1.96, 1.98, 1.99, 2.03, 2.05, 2.06, 2.08, 2.12, 2.15, 2.19, 2.2, 2.21, 2.24, 2.27]} | 0.3214611 | 0.5620404 | 0.1164985 | 414011-BV-component_3-Rb6Er6P8S32-2p | Er3 P4 Rb3 S16 | Er-P-Rb-S | Er..S_2.754 | 0.46092 | 27.13681
55358 | 425175 | ICSD | (0, 0, 1) | Li4B4S16O56 | 2 | 0 | 10.2313902 | 13.2313902 | 4 | (Li4B4S16O56)4 | {3: 246.84844000000007, 2: 244.77383999999998, 1: 241.80720000000002, 0: 239.25051999999988} | 0.9915957 | 0.01920926 | 0.02527356 | 1.0373 | 0.008779009 | Li..O¦O..O | {'O..O': 560.44, 'Li..O': 69.25} | {'O..O': 200, 'Li..O': 16} | {'LNM..LNM': 200, 'EPM..LNM': 16} | EPM..LNM¦LNM..LNM | 0 | ['O100 2.4 vu', 'O101 2.4 vu', 'O102 2.4 vu', 'O103 2.4 vu', 'O224 2.6 vu', 'O225 2.6 vu', 'O226 2.6 vu', 'O227 2.6 vu', 'O228 2.6 vu', 'O229 2.6 vu', 'O230 2.6 vu', 'O231 2.6 vu', 'O232 2.5 vu', 'O233 2.5 vu', 'O234 2.5 vu', 'O235 2.5 vu', 'O236 2.5 vu', 'O237 2.5 vu', 'O238 2.5 vu', 'O239 2.5 vu', 'O240 2.5 vu', 'O241 2.5 vu', 'O242 2.5 vu', 'O243 2.5 vu', 'O244 2.5 vu', 'O245 2.5 vu', 'O246 2.5 vu', 'O247 2.5 vu', 'O248 2.6 vu', 'O249 2.6 vu', 'O250 2.6 vu', 'O251 2.6 vu', 'O252 2.6 vu', 'O253 2.6 vu', 'O254 2.6 vu', 'O255 2.6 vu', 'O256 2.4 vu', 'O257 2.4 vu', 'O258 2.4 vu', 'O259 2.4 vu', 'O260 2.4 vu', 'O261 2.4 vu', 'O262 2.4 vu', 'O263 2.4 vu', 'O264 2.5 vu', 'O265 2.5 vu', 'O266 2.5 vu', 'O267 2.5 vu', 'O268 2.5 vu', 'O269 2.5 vu', 'O270 2.5 vu', 'O271 2.5 vu', 'O272 2.4 vu', 'O273 2.4 vu', 'O274 2.4 vu', 'O275 2.4 vu', 'O276 2.4 vu', 'O277 2.4 vu', 'O278 2.4 vu', 'O279 2.4 vu', 'O280 2.5 vu', 'O281 2.5 vu', 'O282 2.5 vu', 'O283 2.5 vu', 'O284 2.5 vu', 'O285 2.5 vu', 'O286 2.5 vu', 'O287 2.5 vu', 'O288 2.5 vu', 'O289 2.5 vu', 'O290 2.5 vu', 'O291 2.5 vu', 'O292 2.5 vu', 'O293 2.5 vu', 'O294 2.5 vu', 'O295 2.5 vu', 'O296 2.5 vu', 'O297 2.5 vu', 'O298 2.5 vu', 'O299 2.5 vu', 'O300 2.5 vu', 'O301 2.5 vu', 'O302 2.5 vu', 'O303 2.5 vu', 'O304 2.6 vu', 'O305 2.6 vu', 'O306 2.6 vu', 'O307 2.6 vu', 'O308 2.6 vu', 'O309 2.6 vu', 'O310 2.6 vu', 'O311 2.6 vu', 'O312 2.5 vu', 'O313 2.5 vu', 'O314 2.5 vu', 'O315 2.5 vu', 'O316 2.5 vu', 'O317 2.5 vu', 'O318 2.5 vu', 'O319 2.5 vu', 'O96 2.4 vu', 'O97 2.4 vu', 'O98 2.4 vu', 'O99 2.4 vu'] | {'Li': [1.05, 1.07], 'B': [3.01, 3.13], 'S': [6.1, 6.11, 6.16, 6.18, 6.2, 6.34], 'O': [1.95, 2.1, 2.11, 2.19, 2.2, 2.21, 2.27, 2.28, 2.29, 2.31, 2.36, 2.4, 2.41, 2.44, 2.45, 2.46, 2.47, 2.48, 2.5, 2.52, 2.56, 2.57, 2.59]} | 0.2730484 | 0.3904542 | 0.3364974 | 425175-BV-component_3-Li4B4S16O56-2p | B1 Li1 O14 S4 | B-Li-O-S | Li..O_2.101 | 0.17971 | 20.88757
55627 | 192263 | ICSD | (0, 0, 1) | Ho4N12O36 | 2 | 0 | 9.640376 | 12.64038 | 2 | (Ho4N12O36)2 | {3: 72.26559999999999, 2: 72.02975999999994, 1: 70.21555999999995, 0: 66.62887999999997} | 0.9967365 | 0.01072 | 0.01333705 | 0.23584 | 0.004015346 | N..O¦O..O | {'O..O': 104.6, 'N..O': 14.92} | {'O..O': 36, 'N..O': 8} | {'LNM..LNM': 44} | LNM..LNM | 0 | ['O64 2.5 vu', 'O65 2.5 vu', 'O66 2.5 vu', 'O67 2.5 vu', 'O68 2.5 vu', 'O69 2.5 vu', 'O70 2.5 vu', 'O71 2.5 vu'] | {'Ho': [3.14], 'N': [4.59, 4.63], 'O': [1.91, 1.98, 2.01, 2.11, 2.12, 2.34, 2.48]} | 0.04183994 | 0.3218538 | 0.6363062 | 192263-BV-component_1-Ho4N12O36-2p | Ho1 N3 O9 | Ho-N-O | Ho..O_2.713 | 0.14908 | 18.10069
55657 | 85073 | ICSD | (0, 0, 1) | Ca1H6S4O16 | 2 | 0 | 6.590647 | 9.590647 | 2 | (Ca1H6S4O16)2 | {3: 35.23568000000001, 2: 35.061020000000006, 1: 34.25465, 0: 33.46172000000001} | 0.9950431 | 0.007593913 | 0.00815453 | 0.17466 | 0.004237645 | H..O¦O..O | {'O..O': 49.6, 'H..O': 51.01} | {'O..O': 26, 'H..O': 20} | {'LNM..LNM': 26, 'H..LNM': 20} | H..LNM¦LNM..LNM | 0 | [] | {'Ca': [2.23], 'H': [1.0, 1.03, 1.26], 'S': [6.42, 6.43], 'O': [2.04, 2.05, 2.15, 2.21, 2.22, 2.27, 2.29, 2.31]} | 0.09845769 | 0.4545593 | 0.446983 | 85073-BV-component_1-Ca1H6S4O16-2p | Ca1 H6 O16 S4 | Ca-H-O-S | H..O_1.616 | 0.19538 | 16.42854
55698 | 82108 | ICSD | (1, 0, -2) | Rb4Ce2N12O36 | 2 | 0 | 6.34505 | 9.34505 | 2 | (Rb4Ce2N12O36)2 | {3: 68.76841999999998, 2: 67.01135999999998, 0: 63.96191999999999} | 0.9744496 | 0.03660542 | 0.04662093 | 1.75706 | 0.01642022 | N..O¦O..O¦O..Rb | {'O..O': 128.36, 'O..Rb': 102.77, 'N..O': 19.91} | {'O..O': 48, 'O..Rb': 40, 'N..O': 8} | {'LNM..LNM': 56, 'EPM..LNM': 40} | EPM..LNM¦LNM..LNM | 0 | [] | {'Rb': [1.19], 'Ce': [3.44], 'N': [4.34, 4.39, 4.4], 'O': [1.78, 1.9, 1.97, 2.04, 2.06, 2.07, 2.11, 2.14, 2.23]} | 0.3655591 | 0.6344409 |  | 82108-BV-component_1-Rb4Ce2N12O36-2p | Ce1 N6 O18 Rb2 | Ce-N-O-Rb | Rb..O_2.942 | 0.15219 | 34.22745
55864 | 181918 | ICSD | (0, 0, 1) | B2Sb2Pb2S8 | 2 | 0 | 6.12295 | 9.90295 | 2 | (B2Sb2Pb2S8)2 | {3: 16.70427999999999, 2: 16.431139999999985, 1: 15.801640000000003, 0: 10.69444} | 0.9836485 | 0.02276167 | 0.02547073 | 0.27314 | 0.007396496 | B..Sb¦S..S¦S..Sb | {'S..S': 22.1, 'B..Sb': 8.48, 'S..Sb': 41.42} | {'S..Sb': 12, 'S..S': 8, 'B..Sb': 4} | {'MTL..NM': 12, 'NM..NM': 8, 'MTL..MTL': 4} | MTL..MTL¦MTL..NM¦NM..NM | 0 | [] | {'B': [3.13], 'Sb': [3.07], 'Pb': [2.05], 'S': [2.0, 2.09, 2.16]} | 0.0454488 | 0.1047449 | 0.8498063 | 181918-BV-component_1-B2Sb2Pb2S8-2p | B1 Pb1 S4 Sb1 | B-Pb-S-Sb | Pb..S_3.387 | 0.10276 | 23.71277
55971 | 407043 | ICSD | (0, 1, 0) | Cu6As8H36C16I6N4O8 | 2 | 0 | 8.200548 | 10.60055 | 4 | (Cu6As8H36C16I6N4O8)4 | {3: 178.49887999999993, 2: 177.8137599999999, 1: 175.10415999999992, 0: 169.33607999999984} | 0.9961618 | 0.01007529 | 0.01354363 | 0.34256 | 0.002574474 | H..H¦H..I | {'H..H': 196.76, 'H..I': 433.88} | {'H..I': 96, 'H..H': 40} | {'H..NM': 96, 'H..H': 40} | H..H¦H..NM | 0 | [] | {'Cu': [1.29, 1.42], 'As': [3.42, 3.5], 'H': [1.2, 1.21, 1.24, 1.25, 1.26, 1.27], 'C': [3.82, 4.12, 4.14, 4.3], 'I': [0.65, 0.71], 'N': [2.88], 'O': [2.05]} | 0.0747719 | 0.2957175 | 0.6295106 | 407043-BV-component_3-Cu6As8H36C16I6N4O8-2p | As4 C8 Cu3 H18 I3 N2 O4 | As-C-Cu-H-I-N-O | Cu..I_2.668 | 0.27911 | 20.42305
56088 | 421924 | ICSD | (0, 0, 1) | Tl2Sb6F36 | 2 | 0 | 6.9756058 | 9.8956058 | 2 | (Tl2Sb6F36)2 | {3: 44.998829999999984, 2: 44.75171999999999, 0: 39.273660000000014} | 0.9945085 | 0.007488182 | 0.007456819 | 0.24711 | 0.003223778 | F..F | {'F..F': 216.21} | {'F..F': 66} | {'LNM..LNM': 66} | LNM..LNM | 0 | ['F16 1.5 vu', 'F17 1.5 vu', 'F18 1.5 vu', 'F19 1.5 vu', 'F20 1.5 vu', 'F21 1.5 vu', 'F22 1.5 vu', 'F23 1.5 vu', 'F24 1.5 vu', 'F25 1.5 vu', 'F26 1.5 vu', 'F27 1.5 vu', 'F40 1.2 vu', 'F41 1.2 vu', 'F42 1.2 vu', 'F43 1.2 vu', 'F44 1.2 vu', 'F45 1.2 vu', 'F46 1.2 vu', 'F47 1.2 vu', 'F48 1.2 vu', 'F49 1.2 vu', 'F50 1.2 vu', 'F51 1.2 vu', 'F52 1.3 vu', 'F53 1.3 vu', 'F54 1.3 vu', 'F55 1.3 vu', 'F56 1.3 vu', 'F57 1.3 vu', 'F58 1.3 vu', 'F59 1.3 vu', 'F60 1.3 vu', 'F61 1.3 vu', 'F62 1.3 vu', 'F63 1.3 vu', 'F76 1.5 vu', 'F77 1.5 vu', 'F78 1.5 vu', 'F79 1.5 vu', 'F80 1.5 vu', 'F81 1.5 vu', 'F82 1.5 vu', 'F83 1.5 vu', 'F84 1.5 vu', 'F85 1.5 vu', 'F86 1.5 vu', 'F87 1.5 vu', 'Tl0 4.3 vu', 'Tl1 4.3 vu', 'Tl2 4.3 vu', 'Tl3 4.3 vu'] | {'Tl': [4.32], 'Sb': [5.62], 'F': [1.19, 1.2, 1.22, 1.29, 1.51, 1.54]} | 0.04316204 | 0.956838 |  | 421924-BV-component_1-Tl2Sb6F36-2p | F18 Sb3 Tl1 | F-Sb-Tl | Tl..F_2.206 | 0.59692 | 16.60989
56089 | 116036 | ICSD | (1, 0, 0) | Tc4C4S4O24F12 | 2 | 0 | 6.594666 | 9.514666 | 2 | (Tc4C4S4O24F12)2 | {3: 62.73600000000003, 2: 62.46966000000002, 1: 60.382480000000015, 0: 58.55689999999998} | 0.9957546 | 0.0066585 | 0.007150076 | 0.26634 | 0.003267892 | F..F¦F..O¦O..O | {'F..F': 26.62, 'F..O': 162.85, 'O..O': 11.44} | {'F..O': 64, 'F..F': 12, 'O..O': 4} | {'LNM..LNM': 80} | LNM..LNM | 0 | ['F72 1.3 vu', 'F73 1.3 vu', 'F74 1.3 vu', 'F75 1.3 vu', 'F76 1.3 vu', 'F77 1.3 vu', 'F78 1.3 vu', 'F79 1.3 vu', 'F80 1.2 vu', 'F81 1.2 vu', 'F82 1.2 vu', 'F83 1.2 vu', 'F84 1.2 vu', 'F85 1.2 vu', 'F86 1.2 vu', 'F87 1.2 vu', 'F88 1.2 vu', 'F89 1.2 vu', 'F90 1.2 vu', 'F91 1.2 vu', 'F92 1.2 vu', 'F93 1.2 vu', 'F94 1.2 vu', 'F95 1.2 vu'] | {'Tc': [5.96], 'C': [3.93], 'S': [5.8], 'O': [1.8, 1.83, 1.84, 2.13, 2.16, 2.22], 'F': [1.22, 1.23, 1.26]} | 0.06373143 | 0.4994329 | 0.4368357 | 116036-BV-component_1-Tc4C4S4O24F12-2p | C1 F3 O6 S1 Tc1 | C-F-O-S-Tc | Tc..O_2.275 | 0.33193 | 16.69297
56229 | 280447 | ICSD | (0, 0, 1) | La6Ru2I6 | 2 | 0 | 9.563621 | 13.64362 | 2 | (La6Ru2I6)2 | {3: 34.14157999999999, 2: 33.62192, 1: 32.623599999999996, 0: 12.347940000000001} | 0.9847793 | 0.051966 | 0.06962721 | 0.51966 | 0.01279538 | I..I¦I..La | {'I..I': 75.0, 'I..La': 29.95} | {'I..I': 16, 'I..La': 4} | {'NM..NM': 16, 'FM..NM': 4} | FM..NM¦NM..NM | 0 | ['La0 6.8 vu', 'La1 6.8 vu', 'La10 6.4 vu', 'La11 6.4 vu', 'La2 6.8 vu', 'La3 6.8 vu', 'La4 6.5 vu', 'La5 6.5 vu', 'La6 6.5 vu', 'La7 6.5 vu', 'La8 6.4 vu', 'La9 6.4 vu', 'Ru12 10.7 vu', 'Ru13 10.7 vu', 'Ru14 10.7 vu', 'Ru15 10.7 vu'] | {'La': [6.39, 6.47, 6.81], 'Ru': [10.66], 'I': [1.25, 1.31]} | 0.02384457 | 0.04580786 | 0.9303476 | 280447-BV-component_1-La6Ru2I6-2p | I3 La3 Ru1 | I-La-Ru | La..I_3.470 | 0.23254 | 28.52651
56373 | 31595 | ICSD | (0, 1, 0) | Am2I6 | 2 | 0 | 5.04 | 9.12 | 4 | (Am2I6)4 | {3: 10.096360000000017, 2: 9.63200000000001, 1: 6.591439999999997, 0: 1.9540000000000004} | 0.9540072 | 0.01934833 | 0.02031766 | 0.23218 | 0.005441421 | Am..I¦I..I | {'Am..I': 15.28, 'I..I': 202.84} | {'I..I': 40, 'Am..I': 8} | {'NM..NM': 40, 'FM..NM': 8} | FM..NM¦NM..NM | 0 | [] | {'Am': [2.07], 'I': [0.84, 1.07]} | 0.05703015 | 0.3734249 | 0.5695449 | 31595-BV-component_3-Am2I6-2p | Am1 I3 | Am-I | Am..I_3.346 | 0.23869 | 18.97186
56532 | 432053 | ICSD | (0, 1, 0) | Sn8O2F12 | 2 | 0 | 4.84821808 | 7.76821808 | 4 | (Sn8O2F12)4 | {3: 32.482359999999986, 2: 30.642080000000014, 1: 29.402360000000016, 0: 24.718280000000007} | 0.9433452 | 0.03067133 | 0.04101131 | 0.92014 | 0.01169757 | F..F¦F..O¦F..Sn¦Sn..Sn | {'F..Sn': 179.24, 'F..F': 74.78, 'Sn..Sn': 103.31, 'F..O': 23.0} | {'F..Sn': 56, 'Sn..Sn': 32, 'F..F': 24, 'F..O': 8} | {'ENM..LNM': 56, 'LNM..LNM': 32, 'ENM..ENM': 32} | ENM..ENM¦ENM..LNM¦LNM..LNM | 0.2667 | [] | {'Sn': [1.92, 1.96, 1.99, 2.05], 'O': [2.37], 'F': [0.96, 0.98, 0.99, 1.01]} | 0.2370249 | 0.1596738 | 0.6033014 | 432053-BV-component_3-Sn8O2F12-2p | F6 O1 Sn4 | F-O-Sn | Sn..F_2.363 | 0.25684 | 32.31502
56578 | 37240 | ICSD | (0, 1, 0) | Al8Ag4Cl20O4 | 2 | 0 | 5.3237408 | 8.9637408 | 4 | (Al8Ag4Cl20O4)4 | {3: 57.58811999999997, 2: 54.63419999999993, 0: 51.000719999999994} | 0.9487061 | 0.03077 | 0.05007372 | 1.47696 | 0.01014297 | Ag..Cl¦Cl..Cl | {'Cl..Cl': 595.49, 'Ag..Cl': 243.46} | {'Cl..Cl': 160, 'Ag..Cl': 32} | {'NM..NM': 160, 'NM..TM': 32} | NM..NM¦NM..TM | 0 | [] | {'Al': [2.98, 3.05], 'Ag': [0.95], 'Cl': [0.99, 1.02, 1.06, 1.09, 1.1], 'O': [2.13]} | 0.4484197 | 0.5515803 |  | 37240-BV-component_3-Al8Ag4Cl20O4-2p | Ag1 Al2 Cl5 O1 | Ag-Al-Cl-O | Ag..Cl_2.667 | 0.21042 | 30.82479
56859 | 429016 | ICSD | (0, 0, 1) | Sb2Pb2F14 | 2 | 0 | 7.494396 | 10.4144 | 2 | (Sb2Pb2F14)2 | {3: 15.672060000000004, 2: 15.282160000000003, 1: 14.83902, 0: 13.980840000000004} | 0.9751213 | 0.01772273 | 0.01694825 | 0.3899 | 0.01110696 | F..F¦F..Pb | {'F..F': 80.16, 'F..Pb': 31.25} | {'F..F': 28, 'F..Pb': 16} | {'LNM..LNM': 28, 'ENM..LNM': 16} | ENM..LNM¦LNM..LNM | 0 | ['F16 1.2 vu', 'F17 1.2 vu', 'F18 1.2 vu', 'F19 1.2 vu', 'F24 1.3 vu', 'F25 1.3 vu', 'F26 1.3 vu', 'F27 1.3 vu', 'F32 1.2 vu', 'F33 1.2 vu', 'F34 1.2 vu', 'F35 1.2 vu'] | {'Sb': [5.65], 'Pb': [1.66], 'F': [1.06, 1.18, 1.2, 1.23, 1.24, 1.27]} | 0.2305436 | 0.2620239 | 0.5074325 | 429016-BV-component_1-Sb2Pb2F14-2p | F7 Pb1 Sb1 | F-Pb-Sb | Pb..F_2.836 | 0.10013 | 33.84532
56877 | 421222 | ICSD | (0, 0, 1) | Cs2V2N4O16 | 2 | 0 | 6.890296 | 9.890296 | 4 | (Cs2V2N4O16)4 | {3: 61.96012000000001, 2: 60.54220000000003, 1: 59.08548000000004, 0: 55.14988000000004} | 0.9771156 | 0.03938667 | 0.04172764 | 0.70896 | 0.01386082 | Cs..O¦O..O | {'O..O': 158.27, 'Cs..O': 105.21} | {'O..O': 40, 'Cs..O': 32} | {'LNM..LNM': 40, 'EPM..LNM': 32} | EPM..LNM¦LNM..LNM | 0 | [] | {'Cs': [1.13], 'V': [4.64], 'N': [4.43, 4.51], 'O': [1.9, 1.92, 1.96, 2.01, 2.07, 2.11, 2.12, 2.15]} | 0.2082041 | 0.2139014 | 0.5778945 | 421222-BV-component_3-Cs2V2N4O16-2p | Cs1 N2 O8 V1 | Cs-N-O-V | Cs..O_3.163 | 0.13211 | 29.75929
56943 | 86676 | ICSD | (0, 0, 1) | Cs2U1Ta6Cl15O3 | 2 | 0 | 6.9904242 | 13.9504242 | 4 | (Cs2U1Ta6Cl15O3)4 | {3: 84.9117600000001, 2: 82.89438000000021, 0: 74.48934000000021} | 0.9762415 | 0.03735889 | 0.05683395 | 1.00869 | 0.01381385 | Cl..Cl¦Cl..Cs | {'Cl..Cl': 204.69, 'Cl..Cs': 158.28} | {'Cl..Cl': 60, 'Cl..Cs': 48} | {'NM..NM': 60, 'EPM..NM': 48} | EPM..NM¦NM..NM | 0 | ['Ta12 8.8 vu', 'Ta13 8.8 vu', 'Ta14 8.8 vu', 'Ta15 8.8 vu', 'Ta16 8.8 vu', 'Ta17 8.8 vu', 'Ta18 8.8 vu', 'Ta19 8.8 vu', 'Ta20 8.8 vu', 'Ta21 8.8 vu', 'Ta22 8.8 vu', 'Ta23 8.8 vu', 'Ta24 8.8 vu', 'Ta25 8.8 vu', 'Ta26 8.8 vu', 'Ta27 8.8 vu', 'Ta28 8.8 vu', 'Ta29 8.8 vu', 'Ta30 8.8 vu', 'Ta31 8.8 vu', 'Ta32 8.8 vu', 'Ta33 8.8 vu', 'Ta34 8.8 vu', 'Ta35 8.8 vu'] | {'Cs': [1.26], 'U': [2.24], 'Ta': [8.78], 'Cl': [1.07, 1.52, 1.58], 'O': [2.4]} | 0.1935616 | 0.8064384 |  | 86676-BV-component_3-Cs2U1Ta6Cl15O3-2p | Cl15 Cs2 O3 Ta6 U1 | Cl-Cs-O-Ta-U | U..O_2.383 | 0.44973 | 29.18023
56947 | 172605 | ICSD | (1, 0, 0) | Co4P8H52C8N4O36 | 2 | 0 | 9.584517 | 11.98452 | 2 | (Co4P8H52C8N4O36)2 | {3: 111.5498800000002, 2: 110.66484000000025, 1: 106.61072000000013, 0: 104.06236000000006} | 0.992066 | 0.02011455 | 0.02657054 | 0.88504 | 0.007757551 | H..H¦H..O | {'H..O': 126.75, 'H..H': 136.13} | {'H..O': 48, 'H..H': 40} | {'H..LNM': 48, 'H..H': 40} | H..H¦H..LNM | 0 | [] | {'Co': [1.97], 'P': [4.97, 5.1], 'H': [0.95, 0.98, 1.0, 1.01, 1.05, 1.12, 1.16, 1.17, 1.18, 1.32, 1.47], 'C': [4.23, 4.36], 'N': [3.85], 'O': [1.62, 1.72, 1.74, 1.79, 1.8, 1.82, 1.88, 1.98, 2.01]} | 0.118202 | 0.5414503 | 0.3403477 | 172605-BV-component_1-Co4P8H52C8N4O36-2p | C2 Co1 H13 N1 O9 P2 | C-Co-H-N-O-P | Co..O_2.086 | 0.33231 | 25.1724
57003 | 428141 | ICSD | (1, 0, 0) | Cs4P28 | 2 | 0 | 8.02975948 | 11.82975948 | 2 | (Cs4P28)2 | {3: 46.68592000000007, 2: 45.150400000000054, 1: 42.69244000000003, 0: 35.344120000000004} | 0.9671096 | 0.04265333 | 0.04607431 | 1.53552 | 0.01688466 | Cs..P¦P..P | {'P..P': 123.76, 'Cs..P': 120.02} | {'P..P': 40, 'Cs..P': 32} | {'NM..NM': 40, 'EPM..NM': 32} | EPM..NM¦NM..NM | 0 | [] | {'Cs': [1.95], 'P': [2.72, 2.96, 3.11, 3.23, 3.27]} | 0.1353859 | 0.2167169 | 0.6478972 | 428141-BV-component_1-Cs4P28-2p | Cs1 P7 | Cs-P | Cs..P_3.573 | 0.1759 | 33.66644
57007 | 429712 | ICSD | (0, 1, 0) | Ag8P8O16F16 | 2 | 0 | 10.61932842 | 13.53932842 | 4 | (Ag8P8O16F16)4 | {3: 110.78455999999984, 2: 109.68451999999985, 1: 104.51563999999988, 0: 100.52240000000002} | 0.9900705 | 0.03055667 | 0.04595459 | 0.55002 | 0.008706016 | Ag..F¦Ag..O¦F..F¦F..O | {'F..O': 33.13, 'F..F': 119.89, 'Ag..F': 23.83, 'Ag..O': 95.8} | {'F..F': 24, 'F..O': 16, 'Ag..F': 16, 'Ag..O': 16} | {'LNM..LNM': 40, 'LNM..TM': 32} | LNM..LNM¦LNM..TM | 0 | ['F128 1.5 vu', 'F129 1.5 vu', 'F130 1.5 vu', 'F131 1.5 vu', 'F132 1.5 vu', 'F133 1.5 vu', 'F134 1.5 vu', 'F135 1.5 vu', 'F136 1.5 vu', 'F137 1.5 vu', 'F138 1.5 vu', 'F139 1.5 vu', 'F140 1.5 vu', 'F141 1.5 vu', 'F142 1.5 vu', 'F143 1.5 vu', 'F144 1.4 vu', 'F145 1.4 vu', 'F146 1.4 vu', 'F147 1.4 vu', 'F148 1.4 vu', 'F149 1.4 vu', 'F150 1.4 vu', 'F151 1.4 vu', 'F152 1.5 vu', 'F153 1.5 vu', 'F154 1.5 vu', 'F155 1.5 vu', 'F156 1.5 vu', 'F157 1.5 vu', 'F158 1.5 vu', 'F159 1.5 vu', 'F160 1.5 vu', 'F161 1.5 vu', 'F162 1.5 vu', 'F163 1.5 vu', 'F164 1.5 vu', 'F165 1.5 vu', 'F166 1.5 vu', 'F167 1.5 vu', 'F168 1.5 vu', 'F169 1.5 vu', 'F170 1.5 vu', 'F171 1.5 vu', 'F172 1.5 vu', 'F173 1.5 vu', 'F174 1.5 vu', 'F175 1.5 vu', 'F176 1.4 vu', 'F177 1.4 vu', 'F178 1.4 vu', 'F179 1.4 vu', 'F180 1.4 vu', 'F181 1.4 vu', 'F182 1.4 vu', 'F183 1.4 vu', 'F184 1.5 vu', 'F185 1.5 vu', 'F186 1.5 vu', 'F187 1.5 vu', 'F188 1.5 vu', 'F189 1.5 vu', 'F190 1.5 vu', 'F191 1.5 vu'] | {'Ag': [1.02, 1.1], 'P': [5.55, 5.57, 5.58], 'O': [2.07, 2.15, 2.16, 2.17], 'F': [1.45, 1.46, 1.49]} | 0.1071938 | 0.5036834 | 0.3891228 | 429712-BV-component_3-Ag8P8O16F16-2p | Ag1 F2 O2 P1 | Ag-F-O-P | Ag..O_2.451 | 0.18337 | 27.69595
57044 | 300226 | ICSD | (0, 1, 0) | K2Fe1P2S6 | 2 | 0 | 4.42598264 | 9.88598264 | 4 | (K2Fe1P2S6)4 | {3: 26.82413999999999, 2: 25.3251, 1: 24.122940000000003, 0: 19.502899999999997} | 0.944116 | 0.06246 | 0.06849144 | 0.74952 | 0.01707631 | K..S¦S..S | {'S..S': 70.21, 'K..S': 157.49} | {'K..S': 32, 'S..S': 16} | {'EPM..NM': 32, 'NM..NM': 16} | EPM..NM¦NM..NM | 0 | [] | {'K': [0.96], 'Fe': [2.21], 'P': [5.23], 'S': [1.97, 2.03, 2.09]} | 0.2047522 | 0.1642017 | 0.6310461 | 300226-BV-component_3-K2Fe1P2S6-2p | Fe1 K2 P2 S6 | Fe-K-P-S | K..S_3.261 | 0.16296 | 33.94642
57219 | 40944 | ICSD | (0, 0, 1) | Rb2Cu2Cl6 | 2 | 0 | 3.947364 | 10.367364 | 4 | (Rb2Cu2Cl6)4 | {3: 12.416679999999996, 2: 11.068679999999992, 1: 9.448519999999991, 0: 3.51192} | 0.8914364 | 0.05616667 | 0.05862479 | 0.674 | 0.01562486 | Cl..Cl¦Cl..Rb | {'Cl..Cl': 73.79, 'Cl..Rb': 146.42} | {'Cl..Rb': 32, 'Cl..Cl': 16} | {'EPM..NM': 32, 'NM..NM': 16} | EPM..NM¦NM..NM | 0 | [] | {'Rb': [1.02], 'Cu': [1.95], 'Cl': [1.07, 1.1]} | 0.1513797 | 0.1819431 | 0.6666771 | 40944-BV-component_3-Rb2Cu2Cl6-2p | Cl3 Cu1 Rb1 | Cl-Cu-Rb | Rb..Cl_3.442 | 0.11837 | 31.82597
57304 | 248035 | ICSD | (0, 0, 1) | K10In6P12Se38 | 2 | 0 | 16.34341 | 19.98341 | 2 | (K10In6P12Se38)2 | {3: 86.69573000000001, 2: 85.25853000000004, 1: 78.53218000000005, 0: 74.54224000000005} | 0.9834225 | 0.05132857 | 0.06150266 | 1.4372 | 0.01436808 | K..Se¦Se..Se | {'Se..Se': 137.83, 'K..Se': 118.53} | {'Se..Se': 32, 'K..Se': 24} | {'NM..NM': 32, 'EPM..NM': 24} | EPM..NM¦NM..NM | 0 | [] | {'K': [1.06, 1.11, 1.15, 1.49, 1.59], 'In': [2.85, 2.92, 2.94], 'P': [4.91, 4.97, 5.06, 5.1, 5.12, 5.18], 'Se': [2.0, 2.01, 2.04, 2.05, 2.06, 2.08, 2.18, 2.19, 2.22, 2.23, 2.24, 2.34, 2.42, 2.49]} | 0.1182541 | 0.5534501 | 0.3282958 | 248035-BV-component_1-K10In6P12Se38-2p | In3 K5 P6 Se19 | In-K-P-Se | In..Se_2.774 | 0.43927 | 29.98992
57327 | 409650 | ICSD | (0, 0, 1) | Rb2Ga2Cl8 | 2 | 0 | 10.46172834 | 14.10172834 | 4 | (Rb2Ga2Cl8)4 | {3: 16.99063999999999, 2: 14.979759999999992, 0: 13.84563999999999} | 0.8816478 | 0.02792889 | 0.03300748 | 1.00544 | 0.01525188 | Cl..Cl¦Cl..Rb | {'Cl..Cl': 349.03, 'Cl..Rb': 261.69} | {'Cl..Cl': 88, 'Cl..Rb': 56} | {'NM..NM': 88, 'EPM..NM': 56} | EPM..NM¦NM..NM | 0 | [] | {'Rb': [0.85], 'Ga': [3.25], 'Cl': [1.05, 1.1, 1.13]} | 0.6393895 | 0.3606105 |  | 409650-BV-component_3-Rb2Ga2Cl8-2p | Cl4 Ga1 Rb1 | Cl-Ga-Rb | Rb..Cl_3.422 | 0.12484 | 31.28108
57396 | 49357 | ICSD | (1, 0, 0) | B4H4S8O32 | 2 | 0 | 7.393189 | 10.39319 | 2 | (B4H4S8O32)2 | {3: 69.80452000000005, 2: 69.57299000000005, 1: 66.81595999999999, 0: 64.27516000000004} | 0.9966832 | 0.007016061 | 0.007882081 | 0.23153 | 0.003124037 | H..O¦O..O | {'O..O': 162.97, 'H..O': 18.3} | {'O..O': 58, 'H..O': 8} | {'LNM..LNM': 58, 'H..LNM': 8} | H..LNM¦LNM..LNM | 0 | ['O40 2.6 vu', 'O41 2.6 vu', 'O42 2.6 vu', 'O43 2.6 vu', 'O44 2.6 vu', 'O45 2.6 vu', 'O46 2.6 vu', 'O47 2.6 vu', 'O60 2.6 vu', 'O61 2.6 vu', 'O62 2.6 vu', 'O63 2.6 vu', 'O64 2.5 vu', 'O65 2.5 vu', 'O66 2.5 vu', 'O67 2.5 vu', 'O76 2.5 vu', 'O77 2.5 vu', 'O78 2.5 vu', 'O79 2.5 vu', 'O92 2.4 vu', 'O93 2.4 vu', 'O94 2.4 vu', 'O95 2.4 vu'] | {'B': [3.04, 3.05], 'H': [1.07, 1.08], 'S': [6.06, 6.13, 6.14], 'O': [1.88, 1.97, 2.02, 2.06, 2.13, 2.19, 2.39, 2.4, 2.43, 2.45, 2.54, 2.61, 2.62, 2.63]} | 0.04187284 | 0.4986165 | 0.4595107 | 49357-BV-component_1-B4H4S8O32-2p | B1 H1 O8 S2 | B-H-O-S | B..O_1.489 | 0.71961 | 14.59484
57413 | 4064 | ICSD | (0, 0, 1) | K2Fe2Br6 | 2 | 0 | 5.81061 | 9.53061 | 4 | (K2Fe2Br6)4 | {3: 19.27376000000001, 2: 18.709839999999993, 1: 17.1982, 0: 8.410359999999999} | 0.9707416 | 0.028196 | 0.0276792 | 0.28196 | 0.007595962 | Br..Br¦Br..K | {'Br..Br': 81.86, 'Br..K': 107.86} | {'Br..K': 24, 'Br..Br': 16} | {'EPM..NM': 24, 'NM..NM': 16} | EPM..NM¦NM..NM | 0 | ['K0 2.9 vu', 'K1 2.9 vu', 'K2 2.9 vu', 'K3 2.9 vu', 'K4 2.9 vu', 'K5 2.9 vu', 'K6 2.9 vu', 'K7 2.9 vu'] | {'K': [2.87], 'Fe': [2.03], 'Br': [0.87, 1.6, 2.24]} | 0.05191008 | 0.1391498 | 0.8089401 | 4064-BV-component_3-K2Fe2Br6-2p | Br3 Fe1 K1 | Br-Fe-K | K..Br_3.309 | 0.17296 | 20.0964
57488 | 33233 | ICSD | (1, 0, 0) | Nb8P4S40 | 2 | 0 | 7.9782504 | 11.7582504 | 2 | (Nb8P4S40)2 | {3: 83.72509999999977, 2: 82.92033999999984, 1: 73.13961999999998, 0: 73.14973999999997} | 0.9903881 | 0.01829 | 0.02231116 | 0.80476 | 0.004523155 | S..S | {'S..S': 439.09} | {'S..S': 88} | {'NM..NM': 88} | NM..NM | 0 | [] | {'Nb': [6.17, 6.25], 'P': [5.11], 'S': [2.11, 2.13, 2.22, 2.34, 2.39, 2.4, 2.62, 2.67, 2.72, 2.74]} |  |  |  | 33233-BV-component_1-Nb8P4S40-2p | Nb2 P1 S10 | Nb-P-S | Nb..S_2.603 | 0.53264 | 20.49743
57527 | 409817 | ICSD | (0, 1, 0) | La6Os1I10 | 2 | 0 | 8.346491 | 12.42649 | 2 | (La6Os1I10)2 | {3: 26.301909999999992, 2: 25.60826999999999, 1: 24.94125999999999, 0: 22.952479999999994} | 0.9736278 | 0.03650737 | 0.04213854 | 0.69364 | 0.008670195 | I..I¦I..La | {'I..I': 211.64, 'I..La': 30.9} | {'I..I': 34, 'I..La': 4} | {'NM..NM': 34, 'FM..NM': 4} | FM..NM¦NM..NM | 0 | ['La10 6.0 vu', 'La11 6.0 vu', 'La8 6.0 vu', 'La9 6.0 vu'] | {'La': [4.34, 4.57, 5.95], 'Os': [10.0], 'I': [1.21, 1.24, 1.26, 1.29, 1.45]} | 0.207092 | 0.1991413 | 0.5937667 | 409817-BV-component_1-La6Os1I10-2p | I10 La6 Os1 | I-La-Os | La..I_3.383 | 0.29368 | 23.16685
57534 | 262028 | ICSD | (1, 0, 0) | Cu8As36P12S36I8 | 2 | 0 | 10.75254 | 14.83254 | 2 | (Cu8As36P12S36I8)2 | {3: 125.6508800000001, 2: 124.6999600000002, 1: 121.19668000000016, 0: 118.35496000000006} | 0.992432 | 0.01533742 | 0.01560387 | 0.95092 | 0.004343331 | As..As¦As..I¦As..S¦I..I¦I..S¦S..S | {'S..S': 52.06, 'I..S': 108.19, 'As..S': 199.19, 'I..I': 57.11, 'As..As': 20.9, 'As..I': 67.08} | {'As..S': 48, 'I..S': 24, 'S..S': 16, 'As..I': 16, 'As..As': 12, 'I..I': 8} | {'MTL..NM': 64, 'NM..NM': 48, 'MTL..MTL': 12} | MTL..MTL¦MTL..NM¦NM..NM | 0 | [] | {'Cu': [1.5, 1.55], 'As': [2.75, 2.77, 2.78, 2.79, 2.83, 2.85, 2.86, 2.87], 'P': [3.73, 3.77, 3.8], 'S': [2.26, 2.27, 2.29, 2.3, 2.33, 2.34, 2.49, 2.54, 2.57], 'I': [0.82, 0.87]} | 0.1303359 | 0.4801697 | 0.3894944 | 262028-BV-component_1-Cu8As36P12S36I8-2p | As9 Cu2 I2 P3 S9 | As-Cu-I-P-S | As..I_3.417 | 0.1041 | 19.80073
57616 | 414294 | ICSD | (1, 0, 0) | Hf2Te12Cl12 | 2 | 0 | 4.19532922 | 7.83532922 | 4 | (Hf2Te12Cl12)4 | {3: 50.13560000000001, 2: 47.93796000000002, 1: 46.53384000000003, 0: 37.41228000000002} | 0.9561661 | 0.02497318 | 0.02701773 | 1.09882 | 0.007574837 | Cl..Cl¦Cl..Te¦Te..Te | {'Cl..Cl': 137.72, 'Cl..Te': 617.85, 'Te..Te': 34.5} | {'Cl..Te': 136, 'Cl..Cl': 32, 'Te..Te': 8} | {'MTL..NM': 136, 'NM..NM': 32, 'MTL..MTL': 8} | MTL..MTL¦MTL..NM¦NM..NM | 0 | [] | {'Hf': [4.03], 'Te': [2.07, 2.26, 2.54, 2.97], 'Cl': [0.91, 0.93, 0.96, 0.97]} | 0.1727254 | 0.110358 | 0.7169167 | 414294-BV-component_3-Hf2Te12Cl12-2p | Cl6 Hf1 Te6 | Cl-Hf-Te | Te..Cl_3.148 | 0.11114 | 23.94128
57761 | 419184 | ICSD | (0, 0, 1) | P16H64N16O48 | 2 | 0 | 21.79455 | 24.19455 | 2 | (P16H64N16O48)2 | {3: 162.87768000000003, 2: 162.08375999999993, 1: 158.66259999999986, 0: 148.81759999999994} | 0.9951257 | 0.03308 | 0.04683977 | 0.79392 | 0.0119917 | H..H¦H..O | {'H..H': 19.87, 'H..O': 167.01} | {'H..O': 40, 'H..H': 8} | {'H..LNM': 40, 'H..H': 8} | H..H¦H..LNM | 0 | ['O248 2.4 vu', 'O249 2.4 vu', 'O250 2.4 vu', 'O251 2.4 vu', 'O252 2.4 vu', 'O253 2.4 vu', 'O254 2.4 vu', 'O255 2.4 vu', 'O256 2.4 vu', 'O257 2.4 vu', 'O258 2.4 vu', 'O259 2.4 vu', 'O260 2.4 vu', 'O261 2.4 vu', 'O262 2.4 vu', 'O263 2.4 vu'] | {'P': [4.84, 4.88, 4.92, 4.93], 'H': [1.37, 1.38, 1.39, 1.4, 1.41, 1.42], 'N': [4.04], 'O': [1.57, 1.63, 1.67, 1.7, 1.73, 1.76, 1.84, 1.94, 2.23, 2.32, 2.42, 2.44]} | 0.05646625 | 0.2433244 | 0.7002094 | 419184-BV-component_1-P16H64N16O48-2p | H4 N1 O3 P1 | H-N-O-P | H..O_1.920 | 0.10026 | 32.84405
57855 | 10291 | ICSD | (0, 1, 0) | Cf2Cl6 | 2 | 0 | 3.8932872 | 7.5332872 | 4 | (Cf2Cl6)4 | {3: 13.67387999999999, 2: 13.39559999999998, 1: 10.681759999999992, 0: 2.1871199999999997} | 0.9796488 | 0.011595 | 0.01116228 | 0.13914 | 0.004200769 | Cf..Cl¦Cl..Cl | {'Cl..Cl': 156.22, 'Cf..Cl': 9.6} | {'Cl..Cl': 40, 'Cf..Cl': 8} | {'NM..NM': 40, 'FM..NM': 8} | FM..NM¦NM..NM | 0 | [] | {'Cf': [3.12], 'Cl': [1.24]} | 0.02422615 | 0.2362581 | 0.7395158 | 10291-BV-component_3-Cf2Cl6-2p | Cf1 Cl3 | Cf-Cl | Cf..Cl_2.940 | 0.26591 | 17.35994
57867 | 426138 | ICSD | (0, 0, 1) | H4Pd2S8O28 | 2 | 0 | 7.62331 | 10.02331 | 2 | (H4Pd2S8O28)2 | {3: 59.85597999999993, 2: 58.92905999999992, 0: 55.63551999999998} | 0.9845142 | 0.0579325 | 0.09905941 | 0.92692 | 0.01474703 | H..O¦O..O | {'O..O': 43.84, 'H..O': 96.11} | {'O..O': 16, 'H..O': 16} | {'LNM..LNM': 16, 'H..LNM': 16} | H..LNM¦LNM..LNM | 0 | ['O36 2.5 vu', 'O37 2.5 vu', 'O38 2.5 vu', 'O39 2.5 vu', 'O40 2.5 vu', 'O41 2.5 vu', 'O42 2.5 vu', 'O43 2.5 vu'] | {'H': [1.04], 'Pd': [1.99], 'S': [6.01, 6.02], 'O': [2.05, 2.16, 2.25, 2.28, 2.32, 2.49]} | 0.2196253 | 0.7803747 |  | 426138-BV-component_1-H4Pd2S8O28-2p | H2 O14 Pd1 S4 | H-O-Pd-S | Pd..O_2.202 | 0.33039 | 33.73369
57907 | 1532 | ICSD | (0, 0, 1) | Ca4H16N4Cl4O20 | 2 | 0 | 9.33633 | 11.73633 | 4 | (Ca4H16N4Cl4O20)4 | {3: 84.18128000000007, 2: 82.83336000000006, 1: 75.14064000000002, 0: 73.24272000000003} | 0.9839879 | 0.03744222 | 0.06592027 | 0.67396 | 0.01115253 | Cl..H¦H..H | {'H..H': 142.15, 'Cl..H': 95.78} | {'H..H': 56, 'Cl..H': 16} | {'H..H': 56, 'H..NM': 16} | H..H¦H..NM | 0 | [] | {'Ca': [1.96], 'H': [1.04, 1.08, 1.09], 'N': [4.42], 'Cl': [1.09], 'O': [1.77, 1.85, 1.89, 1.92]} | 0.1232265 | 0.7032662 | 0.1735073 | 1532-BV-component_3-Ca4H16N4Cl4O20-2p | Ca1 Cl1 H4 N1 O5 | Ca-Cl-H-N-O | Ca..O_2.585 | 0.17663 | 27.18053
57961 | 78506 | ICSD | (0, 0, 1) | Li2C4S4N2O8F12 | 2 | 0 | 7.006483812 | 9.926483812 | 4 | (Li2C4S4N2O8F12)4 | {3: 79.73659999999981, 2: 79.50163999999992, 1: 77.22700000000006, 0: 74.68719999999996} | 0.9970533 | 0.004195714 | 0.005200317 | 0.11748 | 0.002251527 | F..F¦F..O | {'F..F': 263.43, 'F..O': 41.9} | {'F..F': 96, 'F..O': 16} | {'LNM..LNM': 112} | LNM..LNM | 0 | ['F100 1.2 vu', 'F101 1.2 vu', 'F102 1.2 vu', 'F103 1.2 vu', 'F104 1.2 vu', 'F105 1.2 vu', 'F106 1.2 vu', 'F107 1.2 vu', 'F108 1.2 vu', 'F109 1.2 vu', 'F110 1.2 vu', 'F111 1.2 vu', 'F112 1.3 vu', 'F113 1.3 vu', 'F114 1.3 vu', 'F115 1.3 vu', 'F116 1.3 vu', 'F117 1.3 vu', 'F118 1.3 vu', 'F119 1.3 vu', 'F120 1.3 vu', 'F121 1.3 vu', 'F122 1.3 vu', 'F123 1.3 vu', 'F124 1.3 vu', 'F125 1.3 vu', 'F126 1.3 vu', 'F127 1.3 vu', 'F80 1.4 vu', 'F81 1.4 vu', 'F82 1.4 vu', 'F83 1.4 vu', 'F84 1.4 vu', 'F85 1.4 vu', 'F86 1.4 vu', 'F87 1.4 vu', 'F88 1.4 vu', 'F89 1.4 vu', 'F90 1.4 vu', 'F91 1.4 vu', 'F92 1.4 vu', 'F93 1.4 vu', 'F94 1.4 vu', 'F95 1.4 vu', 'F96 1.2 vu', 'F97 1.2 vu', 'F98 1.2 vu', 'F99 1.2 vu'] | {'Li': [1.1], 'C': [4.02], 'S': [5.66], 'N': [3.19], 'O': [2.09, 2.12], 'F': [1.25, 1.27, 1.38]} | 0.04653226 | 0.4504773 | 0.5029905 | 78506-BV-component_3-Li2C4S4N2O8F12-2p | C2 F6 Li1 N1 O4 S2 | C-F-Li-N-O-S | Li..O_1.972 | 0.25477 | 14.7788
58016 | 1980 | ICSD | (0, 1, 0) | Rb2P2O4F4 | 2 | 0 | 3.1704592 | 6.0904592 | 4 | (Rb2P2O4F4)4 | {3: 26.18447999999999, 2: 24.567, 1: 23.996199999999995, 0: 22.237599999999993} | 0.9382275 | 0.03110538 | 0.03773852 | 0.80874 | 0.01532327 | F..F¦F..O¦F..Rb¦O..Rb | {'F..F': 39.3, 'F..O': 114.35, 'F..Rb': 88.4, 'O..Rb': 58.45} | {'F..O': 32, 'F..Rb': 32, 'F..F': 24, 'O..Rb': 16} | {'LNM..LNM': 56, 'EPM..LNM': 48} | EPM..LNM¦LNM..LNM | 0 | ['F32 1.4 vu', 'F33 1.4 vu', 'F34 1.4 vu', 'F35 1.4 vu', 'F36 1.4 vu', 'F37 1.4 vu', 'F38 1.4 vu', 'F39 1.4 vu', 'F40 1.4 vu', 'F41 1.4 vu', 'F42 1.4 vu', 'F43 1.4 vu', 'F44 1.4 vu', 'F45 1.4 vu', 'F46 1.4 vu', 'F47 1.4 vu'] | {'Rb': [1.04], 'P': [5.22], 'O': [2.0], 'F': [1.4, 1.42]} | 0.4098123 | 0.1446206 | 0.4455671 | 1980-BV-component_3-Rb2P2O4F4-2p | F2 O2 P1 Rb1 | F-O-P-Rb | Rb..O_3.024 | 0.12201 | 32.3124
58196 | 27252 | ICSD | (0, 0, 1) | Cs2I6 | 2 | 0 | 7.0875665 | 11.1675665 | 4 | (Cs2I6)4 | {3: 10.161719999999995, 2: 8.053360000000001, 0: 5.23268} | 0.7925194 | 0.04392417 | 0.06162949 | 1.05418 | 0.01567316 | Cs..I¦I..I | {'I..I': 253.96, 'Cs..I': 213.82} | {'I..I': 64, 'Cs..I': 32} | {'NM..NM': 64, 'EPM..NM': 32} | EPM..NM¦NM..NM | 0 | [] | {'Cs': [1.35], 'I': [1.15, 1.24, 1.33]} | 0.4277425 | 0.5722575 |  | 27252-BV-component_3-Cs2I6-2p | Cs1 I3 | Cs-I | Cs..I_3.805 | 0.18474 | 31.89654
58245 | 430594 | ICSD | (0, 1, 0) | Rb2Bi4Br14 | 2 | 0 | 11.62044 | 18.04044 | 2 | (Rb2Bi4Br14)2 | {3: 15.219839999999998, 2: 14.076600000000001, 1: 13.178339999999997, 0: 12.40672} | 0.9248849 | 0.03687871 | 0.03802542 | 1.14324 | 0.01455586 | Br..Br¦Br..Rb | {'Br..Br': 162.48, 'Br..Rb': 171.16} | {'Br..Rb': 32, 'Br..Br': 30} | {'EPM..NM': 32, 'NM..NM': 30} | EPM..NM¦NM..NM | 0 | [] | {'Rb': [0.69], 'Bi': [3.21, 3.29], 'Br': [0.99, 1.1, 1.12, 1.16, 1.18, 1.23, 1.25]} | 0.4063957 | 0.3193109 | 0.2742933 | 430594-BV-component_1-Rb2Bi4Br14-2p | Bi2 Br7 Rb1 | Bi-Br-Rb | Bi..Br_3.208 | 0.19781 | 30.26425
58312 | 168720 | ICSD | (1, 0, -1) | Fe1H20C22N10O6 | 2 | 0 | 7.783209 | 10.78321 | 4 | (Fe1H20C22N10O6)4 | {3: 154.89904000000007, 2: 153.38582000000005, 1: 152.4999, 0: 151.70008000000007} | 0.9902309 | 0.01427566 | 0.02410776 | 0.75661 | 0.004267656 | C..C¦C..H¦H..H¦H..N¦H..O¦O..O | {'O..O': 10.14, 'H..H': 102.46, 'C..H': 79.14, 'H..N': 140.84, 'C..C': 17.81, 'H..O': 251.73} | {'H..O': 64, 'H..N': 48, 'H..H': 44, 'C..H': 40, 'C..C': 12, 'O..O': 4} | {'H..LNM': 152, 'H..H': 44, 'LNM..LNM': 16} | H..H¦H..LNM¦LNM..LNM | 0 | [] | {'Fe': [2.01], 'H': [1.05, 1.08, 1.09, 1.1, 1.12, 1.17], 'C': [3.75, 3.91, 3.92, 3.93, 3.96, 4.03, 4.04, 4.07, 4.11, 4.13, 4.15], 'N': [2.65, 2.84, 3.0, 3.2, 3.22, 4.4], 'O': [1.67, 1.69, 1.97]} | 0.473035 | 0.27694 | 0.250025 | 168720-BV-component_3-Fe1H20C22N10O6-2p | C22 Fe1 H20 N10 O6 | C-Fe-H-N-O | H..N_1.737 | 0.17372 | 17.0097
58409 | 37008 | ICSD | (0, 0, 1) | Rb2Dy4Cl14 | 2 | 0 | 7.535385 | 13.955385 | 4 | (Rb2Dy4Cl14)4 | {3: 30.47516, 2: 27.844759999999976, 1: 22.68668, 0: 19.86187999999999} | 0.9136871 | 0.0411 | 0.04494289 | 1.3152 | 0.01496581 | Cl..Cl¦Cl..Rb | {'Cl..Cl': 271.05, 'Cl..Rb': 285.66} | {'Cl..Cl': 64, 'Cl..Rb': 64} | {'NM..NM': 64, 'EPM..NM': 64} | EPM..NM¦NM..NM | 0 | [] | {'Rb': [0.99], 'Dy': [2.99, 3.17], 'Cl': [1.07, 1.11, 1.18, 1.21]} | 0.2478404 | 0.4860024 | 0.2661571 | 37008-BV-component_3-Rb2Dy4Cl14-2p | Cl7 Dy2 Rb1 | Cl-Dy-Rb | Dy..Cl_2.708 | 0.44557 | 30.86315
58420 | 280800 | ICSD | (0, 0, 1) | Cs4U4Mo6O32 | 2 | 0 | 8.234689332 | 15.19469 | 4 | (Cs4U4Mo6O32)4 | {3: 133.47252000000006, 2: 130.84239999999997, 0: 119.62032000000015} | 0.9802947 | 0.02988773 | 0.0358708 | 1.31506 | 0.0127983 | Cs..O¦O..O | {'O..O': 251.72, 'Cs..O': 309.6} | {'Cs..O': 96, 'O..O': 80} | {'EPM..LNM': 96, 'LNM..LNM': 80} | EPM..LNM¦LNM..LNM | 0 | ['O100 2.5 vu', 'O101 2.5 vu', 'O102 2.5 vu', 'O103 2.5 vu', 'O72 2.7 vu', 'O73 2.7 vu', 'O74 2.7 vu', 'O75 2.7 vu', 'O76 2.7 vu', 'O77 2.7 vu', 'O78 2.7 vu', 'O79 2.7 vu', 'O80 2.7 vu', 'O81 2.7 vu', 'O82 2.7 vu', 'O83 2.7 vu', 'O84 2.7 vu', 'O85 2.7 vu', 'O86 2.7 vu', 'O87 2.7 vu', 'O88 2.5 vu', 'O89 2.5 vu', 'O90 2.5 vu', 'O91 2.5 vu', 'O92 2.5 vu', 'O93 2.5 vu', 'O94 2.5 vu', 'O95 2.5 vu', 'O96 2.5 vu', 'O97 2.5 vu', 'O98 2.5 vu', 'O99 2.5 vu'] | {'Cs': [0.9, 0.91], 'U': [6.97], 'Mo': [5.44, 5.7, 5.88], 'O': [1.82, 1.93, 1.94, 2.0, 2.1, 2.12, 2.55, 2.68]} | 0.1898702 | 0.8101298 |  | 280800-BV-component_1-Cs4U4Mo6O32-2p | Cs2 Mo3 O16 U2 | Cs-Mo-O-U | U..O_2.375 | 0.45973 | 27.90437
58525 | 265161 | ICSD | (0, 0, 1) | Rb5Na3U1P4S16 | 2 | 0 | 9.674416456 | 16.09442 | 4 | (Rb5Na3U1P4S16)4 | {3: 70.77850000000007, 2: 65.78602000000002, 1: 61.68132000000004, 0: 59.83568000000004} | 0.9294633 | 0.06934 | 0.08979472 | 2.49624 | 0.02843849 | Na..Rb¦Na..S¦P..Rb¦Rb..S¦S..S | {'S..S': 123.08, 'Rb..S': 291.25, 'P..Rb': 17.17, 'Na..Rb': 16.25, 'Na..S': 115.08} | {'Rb..S': 64, 'S..S': 40, 'P..Rb': 16, 'Na..S': 16, 'Na..Rb': 8} | {'EPM..NM': 96, 'NM..NM': 40, 'EPM..EPM': 8} | EPM..EPM¦EPM..NM¦NM..NM | 0.0556 | ['Rb10 2.1 vu', 'Rb11 2.1 vu', 'Rb12 2.1 vu', 'Rb13 2.1 vu', 'Rb14 2.1 vu', 'Rb15 2.1 vu', 'Rb16 2.1 vu', 'Rb17 2.1 vu', 'Rb18 2.1 vu', 'Rb19 2.1 vu', 'Rb4 2.1 vu', 'Rb5 2.1 vu', 'Rb6 2.1 vu', 'Rb7 2.1 vu', 'Rb8 2.1 vu', 'Rb9 2.1 vu'] | {'Rb': [0.68, 2.07, 2.14], 'Na': [0.94, 1.24], 'U': [3.8], 'P': [5.15, 5.21], 'S': [2.0, 2.01, 2.02, 2.06, 2.1, 2.11, 2.12, 2.15]} | 0.4562334 | 0.3751044 | 0.1686622 | 265161-BV-component_3-Rb5Na3U1P4S16-2p | Na3 P4 Rb5 S16 U1 | Na-P-Rb-S-U | Rb..Na_4.056 | 0.18745 | 33.86437
58554 | 192266 | ICSD | (0, 0, 1) | Yb4N12O36 | 2 | 0 | 10.0791 | 13.0791 | 2 | (Yb4N12O36)2 | {3: 70.88641999999994, 2: 70.39075999999996, 1: 68.00867999999997, 0: 65.88757999999999} | 0.9930077 | 0.02253 | 0.02519885 | 0.49566 | 0.008606175 | N..O¦O..O | {'O..O': 118.38, 'N..O': 11.89} | {'O..O': 36, 'N..O': 8} | {'LNM..LNM': 44} | LNM..LNM | 0 | ['O40 2.6 vu', 'O41 2.6 vu', 'O42 2.6 vu', 'O43 2.6 vu', 'O44 2.6 vu', 'O45 2.6 vu', 'O46 2.6 vu', 'O47 2.6 vu'] | {'Yb': [2.86], 'N': [4.56, 4.58], 'O': [1.89, 1.99, 2.0, 2.02, 2.04, 2.12, 2.19, 2.56]} | 0.099155 | 0.4765266 | 0.4243184 | 192266-BV-component_1-Yb4N12O36-2p | N3 O9 Yb1 | N-O-Yb | Yb..O_2.565 | 0.20198 | 26.74685
58570 | 248060 | ICSD | (1, 0, 0) | Nd4H12S8O36 | 2 | 0 | 9.483041 | 11.88304 | 2 | (Nd4H12S8O36)2 | {3: 77.69111999999993, 2: 76.95101999999996, 1: 68.4916, 0: 67.95895999999998} | 0.9904738 | 0.02312813 | 0.03203894 | 0.7401 | 0.009549966 | H..H¦H..O¦O..O | {'H..H': 5.41, 'O..O': 56.19, 'H..O': 137.62} | {'H..O': 40, 'O..O': 20, 'H..H': 4} | {'H..LNM': 40, 'LNM..LNM': 20, 'H..H': 4} | H..H¦H..LNM¦LNM..LNM | 0 | ['O48 2.4 vu', 'O49 2.4 vu', 'O50 2.4 vu', 'O51 2.4 vu', 'O52 2.4 vu', 'O53 2.4 vu', 'O54 2.4 vu', 'O55 2.4 vu', 'O64 2.5 vu', 'O65 2.5 vu', 'O66 2.5 vu', 'O67 2.5 vu', 'O68 2.5 vu', 'O69 2.5 vu', 'O70 2.5 vu', 'O71 2.5 vu'] | {'Nd': [3.1], 'H': [1.04, 1.07], 'S': [6.13, 6.17], 'O': [2.02, 2.05, 2.18, 2.23, 2.26, 2.3, 2.33, 2.42, 2.48]} | 0.07604684 | 0.8692233 | 0.05472989 | 248060-BV-component_1-Nd4H12S8O36-2p | H3 Nd1 O9 S2 | H-Nd-O-S | Nd..O_2.492 | 0.34889 | 29.93857
58715 | 650831 | ICSD | (0, 0, 1) | U2Sb2S2 | 2 | 0 | 5.971 | 9.751 | 2 | (U2Sb2S2)2 | {3: 22.46474000000001, 2: 22.362400000000022, 0: 0.06314} | 0.9954444 | 0.01705667 | 0.01530753 | 0.10234 | 0.006602594 | S..S¦S..U | {'S..S': 30.53, 'S..U': 10.34} | {'S..S': 8, 'S..U': 4} | {'NM..NM': 8, 'FM..NM': 4} | FM..NM¦NM..NM | 0 | ['Sb4 11.7 vu', 'Sb5 11.7 vu', 'Sb6 11.7 vu', 'Sb7 11.7 vu'] | {'U': [9.41], 'Sb': [11.73], 'S': [1.32]} | 0.004568424 | 0.9954316 |  | 650831-BV-component_1-U2Sb2S2-2p | S1 Sb1 U1 | S-Sb-U | U..Sb_2.605 | 2.08957 | 20.48052
58807 | 187384 | ICSD | (0, 1, 0) | Rb2Au2C8S8O24F24 | 2 | 0 | 8.563039366 | 11.48304 | 4 | (Rb2Au2C8S8O24F24)4 | {3: 167.57265999999962, 2: 167.29255999999972, 1: 164.06835999999944, 0: 162.67011999999946} | 0.9983285 | 0.004119118 | 0.004285023 | 0.14005 | 0.001405406 | F..F | {'F..F': 468.27} | {'F..F': 136} | {'LNM..LNM': 136} | LNM..LNM | 0 | ['F176 1.2 vu', 'F177 1.2 vu', 'F178 1.2 vu', 'F179 1.2 vu', 'F180 1.2 vu', 'F181 1.2 vu', 'F182 1.2 vu', 'F183 1.2 vu', 'F184 1.3 vu', 'F185 1.3 vu', 'F186 1.3 vu', 'F187 1.3 vu', 'F188 1.3 vu', 'F189 1.3 vu', 'F190 1.3 vu', 'F191 1.3 vu', 'F192 1.2 vu', 'F193 1.2 vu', 'F194 1.2 vu', 'F195 1.2 vu', 'F196 1.2 vu', 'F197 1.2 vu', 'F198 1.2 vu', 'F199 1.2 vu', 'F200 1.2 vu', 'F201 1.2 vu', 'F202 1.2 vu', 'F203 1.2 vu', 'F204 1.2 vu', 'F205 1.2 vu', 'F206 1.2 vu', 'F207 1.2 vu', 'F208 1.2 vu', 'F209 1.2 vu', 'F210 1.2 vu', 'F211 1.2 vu', 'F212 1.2 vu', 'F213 1.2 vu', 'F214 1.2 vu', 'F215 1.2 vu', 'F232 1.2 vu', 'F233 1.2 vu', 'F234 1.2 vu', 'F235 1.2 vu', 'F236 1.2 vu', 'F237 1.2 vu', 'F238 1.2 vu', 'F239 1.2 vu', 'F240 1.2 vu', 'F241 1.2 vu', 'F242 1.2 vu', 'F243 1.2 vu', 'F244 1.2 vu', 'F245 1.2 vu', 'F246 1.2 vu', 'F247 1.2 vu', 'F248 1.2 vu', 'F249 1.2 vu', 'F250 1.2 vu', 'F251 1.2 vu', 'F252 1.2 vu', 'F253 1.2 vu', 'F254 1.2 vu', 'F255 1.2 vu', 'F256 1.2 vu', 'F257 1.2 vu', 'F258 1.2 vu', 'F259 1.2 vu', 'F260 1.2 vu', 'F261 1.2 vu', 'F262 1.2 vu', 'F263 1.2 vu', 'F264 1.2 vu', 'F265 1.2 vu', 'F266 1.2 vu', 'F267 1.2 vu', 'F268 1.2 vu', 'F269 1.2 vu', 'F270 1.2 vu', 'F271 1.2 vu'] | {'Rb': [1.36], 'Au': [2.8], 'C': [3.98, 4.0, 4.01], 'S': [5.84, 5.85, 5.88], 'O': [2.04, 2.05, 2.08, 2.09, 2.17, 2.19, 2.23], 'F': [1.2, 1.22, 1.23, 1.24, 1.27]} | 0.05713365 | 0.6576591 | 0.2852073 | 187384-BV-component_3-Rb2Au2C8S8O24F24-2p | Au1 C4 F12 O12 Rb1 S4 | Au-C-F-O-Rb-S | Rb..O_2.882 | 0.17888 | 13.18525
58859 | 420333 | ICSD | (0, 1, 0) | Pr14C6Br20 | 2 | 0 | 11.40636 | 15.12636 | 2 | (Pr14C6Br20)2 | {3: 52.21367000000008, 2: 50.300180000000076, 1: 48.19079000000005, 0: 46.19801000000005} | 0.9633527 | 0.0531525 | 0.07941271 | 1.91349 | 0.01659062 | Br..Br¦Br..Pr | {'Br..Br': 254.54, 'Br..Pr': 91.5} | {'Br..Br': 60, 'Br..Pr': 12} | {'NM..NM': 60, 'FM..NM': 12} | FM..NM¦NM..NM | 0 | [] | {'Pr': [2.91, 2.98, 3.05, 3.74, 3.78, 4.58, 5.37], 'C': [3.82, 4.03, 4.08], 'Br': [1.21, 1.25, 1.26, 1.29, 1.31, 1.33, 1.38, 1.4, 1.44]} | 0.3180848 | 0.3506498 | 0.3312654 | 420333-BV-component_1-Pr14C6Br20-2p | Br10 C3 Pr7 | Br-C-Pr | Pr..Br_3.089 | 0.32183 | 33.45748
58927 | 416015 | ICSD | (0, 1, 0) | Ce14C6I20 | 2 | 0 | 12.1288 | 16.2088 | 2 | (Ce14C6I20)2 | {3: 53.20810999999999, 2: 51.32116000000001, 1: 49.14338000000002, 0: 46.92752000000002} | 0.9645364 | 0.05241528 | 0.0747104 | 1.88695 | 0.01471557 | Ce..I¦I..I | {'I..I': 288.56, 'Ce..I': 97.64} | {'I..I': 60, 'Ce..I': 12} | {'NM..NM': 60, 'FM..NM': 12} | FM..NM¦NM..NM | 0 | [] | {'Ce': [3.06, 3.27, 3.38, 3.55, 4.11, 4.72, 4.8], 'C': [3.7, 3.71, 3.77], 'I': [1.28, 1.35, 1.36, 1.49, 1.5, 1.52, 1.53, 1.57, 1.67]} | 0.3004415 | 0.3467477 | 0.3528108 | 416015-BV-component_1-Ce14C6I20-2p | C3 Ce7 I10 | C-Ce-I | Ce..I_3.343 | 0.31881 | 31.02132
58943 | 424439 | ICSD | (0, 0, 1) | Tb6Os1I10 | 2 | 0 | 8.329202 | 12.4092 | 2 | (Tb6Os1I10)2 | {3: 25.253849999999993, 2: 24.46130999999999, 1: 23.730699999999988, 0: 21.758319999999994} | 0.9686171 | 0.04403 | 0.0533974 | 0.79254 | 0.01119708 | I..I¦I..Tb | {'I..I': 174.37, 'I..Tb': 29.98} | {'I..I': 32, 'I..Tb': 4} | {'NM..NM': 32, 'FM..NM': 4} | FM..NM¦NM..NM | 0 | [] | {'Tb': [4.52, 4.75, 4.78], 'Os': [9.48], 'I': [1.21, 1.24, 1.26, 1.28, 1.46]} | 0.2267296 | 0.2090127 | 0.5642578 | 424439-BV-component_1-Tb6Os1I10-2p | I10 Os1 Tb6 | I-Os-Tb | Tb..I_3.268 | 0.28258 | 26.44992
58944 | 150303 | ICSD | (0, 1, 0) | Cs2Cu4Cl6 | 2 | 0 | 4.38860656 | 11.34860656 | 4 | (Cs2Cu4Cl6)4 | {3: 18.21175999999999, 2: 16.522719999999996, 1: 14.40952, 0: 1.17504} | 0.9072555 | 0.0527825 | 0.06301536 | 0.84452 | 0.01589354 | Cl..Cl¦Cl..Cs | {'Cl..Cl': 113.74, 'Cl..Cs': 165.29} | {'Cl..Cl': 32, 'Cl..Cs': 32} | {'NM..NM': 32, 'EPM..NM': 32} | EPM..NM¦NM..NM | 0 | [] | {'Cs': [1.33], 'Cu': [1.98], 'Cl': [1.2, 1.31]} | 0.09914115 | 0.124038 | 0.7768209 | 150303-BV-component_3-Cs2Cu4Cl6-2p | Cl3 Cs1 Cu2 | Cl-Cs-Cu | Cs..Cl_3.559 | 0.12553 | 32.21849
59063 | 1003009 | PCD | (1, 0, 0) | Na4Ce4P8Se24 | 2 | 0 | 9.343601 | 12.9836 | 2 | (Na4Ce4P8Se24)2 | {3: 53.174104, 2: 52.02233799999999, 1: 46.55342000000001, 0: 40.80683800000002} | 0.9783397 | 0.04429869 | 0.06387199 | 1.151766 | 0.01274414 | Na..P¦Na..Se¦Se..Se | {'Se..Se': 107.01, 'Na..P': 7.84, 'Na..Se': 94.74} | {'Se..Se': 28, 'Na..Se': 16, 'Na..P': 8} | {'NM..NM': 28, 'EPM..NM': 24} | EPM..NM¦NM..NM | 0 | [] | {'Na': [0.93], 'Ce': [2.85], 'P': [4.87, 5.06], 'Se': [2.03, 2.07, 2.11, 2.16, 2.2, 2.23]} | 0.0931302 | 0.4422091 | 0.4646607 | 1003009_PDB_NaCe(PSe3)2-BV-component_0-Na4Ce4P8Se24-2p | Ce1 Na1 P2 Se6 | Ce-Na-P-Se | Ce..Se_3.108 | 0.37009 | 27.61748
59204 | 1022356 | PCD | (0, 0, 1) | K2Au2C8S8O24F24 | 2 | 0 | 8.573182246 | 11.49318 | 4 | (K2Au2C8S8O24F24)4 | {3: 166.56838, 2: 166.28967199999994, 1: 162.98316799999995, 0: 161.65267999999995} | 0.9983268 | 0.004098647 | 0.004279386 | 0.139354 | 0.001466707 | F..F | {'F..F': 458.26} | {'F..F': 136} | {'LNM..LNM': 136} | LNM..LNM | 0 | ['F176 1.2 vu', 'F177 1.2 vu', 'F178 1.2 vu', 'F179 1.2 vu', 'F180 1.2 vu', 'F181 1.2 vu', 'F182 1.2 vu', 'F183 1.2 vu', 'F184 1.2 vu', 'F185 1.2 vu', 'F186 1.2 vu', 'F187 1.2 vu', 'F188 1.2 vu', 'F189 1.2 vu', 'F190 1.2 vu', 'F191 1.2 vu', 'F192 1.3 vu', 'F193 1.3 vu', 'F194 1.3 vu', 'F195 1.3 vu', 'F196 1.3 vu', 'F197 1.3 vu', 'F198 1.3 vu', 'F199 1.3 vu', 'F200 1.3 vu', 'F201 1.3 vu', 'F202 1.3 vu', 'F203 1.3 vu', 'F204 1.3 vu', 'F205 1.3 vu', 'F206 1.3 vu', 'F207 1.3 vu', 'F208 1.2 vu', 'F209 1.2 vu', 'F210 1.2 vu', 'F211 1.2 vu', 'F212 1.2 vu', 'F213 1.2 vu', 'F214 1.2 vu', 'F215 1.2 vu', 'F216 1.2 vu', 'F217 1.2 vu', 'F218 1.2 vu', 'F219 1.2 vu', 'F220 1.2 vu', 'F221 1.2 vu', 'F222 1.2 vu', 'F223 1.2 vu', 'F224 1.2 vu', 'F225 1.2 vu', 'F226 1.2 vu', 'F227 1.2 vu', 'F228 1.2 vu', 'F229 1.2 vu', 'F230 1.2 vu', 'F231 1.2 vu', 'F232 1.2 vu', 'F233 1.2 vu', 'F234 1.2 vu', 'F235 1.2 vu', 'F236 1.2 vu', 'F237 1.2 vu', 'F238 1.2 vu', 'F239 1.2 vu', 'F240 1.2 vu', 'F241 1.2 vu', 'F242 1.2 vu', 'F243 1.2 vu', 'F244 1.2 vu', 'F245 1.2 vu', 'F246 1.2 vu', 'F247 1.2 vu', 'F248 1.2 vu', 'F249 1.2 vu', 'F250 1.2 vu', 'F251 1.2 vu', 'F252 1.2 vu', 'F253 1.2 vu', 'F254 1.2 vu', 'F255 1.2 vu', 'F256 1.2 vu', 'F257 1.2 vu', 'F258 1.2 vu', 'F259 1.2 vu', 'F260 1.2 vu', 'F261 1.2 vu', 'F262 1.2 vu', 'F263 1.2 vu', 'F264 1.2 vu', 'F265 1.2 vu', 'F266 1.2 vu', 'F267 1.2 vu', 'F268 1.2 vu', 'F269 1.2 vu', 'F270 1.2 vu', 'F271 1.2 vu'] | {'K': [1.19], 'Au': [2.81], 'C': [3.99], 'S': [5.8, 5.82], 'O': [2.0, 2.02, 2.04, 2.05, 2.19, 2.2], 'F': [1.22, 1.23, 1.24, 1.26]} | 0.05669752 | 0.6726415 | 0.2706609 | 1022356_PDB_KAuC4S4(OF)12-BV-component_0-K2Au2C8S8O24F24-2p | Au1 C4 F12 K1 O12 S4 | Au-C-F-K-O-S | K..O_2.819 | 0.1443 | 13.3007
59205 | 1022358 | PCD | (1, 0, 0) | Ag2Au2C8S8O24F24 | 2 | 0 | 8.848621 | 11.76862 | 4 | (Ag2Au2C8S8O24F24)4 | {3: 166.60180800000032, 2: 166.24982400000042, 1: 162.47976400000033, 0: 160.55560800000043} | 0.9978873 | 0.00549975 | 0.006308409 | 0.175992 | 0.002012611 | F..F | {'F..F': 404.22} | {'F..F': 128} | {'LNM..LNM': 128} | LNM..LNM | 0 | ['F176 1.2 vu', 'F177 1.2 vu', 'F178 1.2 vu', 'F179 1.2 vu', 'F180 1.2 vu', 'F181 1.2 vu', 'F182 1.2 vu', 'F183 1.2 vu', 'F184 1.2 vu', 'F185 1.2 vu', 'F186 1.2 vu', 'F187 1.2 vu', 'F188 1.2 vu', 'F189 1.2 vu', 'F190 1.2 vu', 'F191 1.2 vu', 'F192 1.2 vu', 'F193 1.2 vu', 'F194 1.2 vu', 'F195 1.2 vu', 'F196 1.2 vu', 'F197 1.2 vu', 'F198 1.2 vu', 'F199 1.2 vu', 'F200 1.2 vu', 'F201 1.2 vu', 'F202 1.2 vu', 'F203 1.2 vu', 'F204 1.2 vu', 'F205 1.2 vu', 'F206 1.2 vu', 'F207 1.2 vu', 'F224 1.2 vu', 'F225 1.2 vu', 'F226 1.2 vu', 'F227 1.2 vu', 'F228 1.2 vu', 'F229 1.2 vu', 'F230 1.2 vu', 'F231 1.2 vu', 'F232 1.2 vu', 'F233 1.2 vu', 'F234 1.2 vu', 'F235 1.2 vu', 'F236 1.2 vu', 'F237 1.2 vu', 'F238 1.2 vu', 'F239 1.2 vu', 'F240 1.2 vu', 'F241 1.2 vu', 'F242 1.2 vu', 'F243 1.2 vu', 'F244 1.2 vu', 'F245 1.2 vu', 'F246 1.2 vu', 'F247 1.2 vu', 'F248 1.2 vu', 'F249 1.2 vu', 'F250 1.2 vu', 'F251 1.2 vu', 'F252 1.2 vu', 'F253 1.2 vu', 'F254 1.2 vu', 'F255 1.2 vu', 'F256 1.2 vu', 'F257 1.2 vu', 'F258 1.2 vu', 'F259 1.2 vu', 'F260 1.2 vu', 'F261 1.2 vu', 'F262 1.2 vu', 'F263 1.2 vu', 'F264 1.2 vu', 'F265 1.2 vu', 'F266 1.2 vu', 'F267 1.2 vu', 'F268 1.2 vu', 'F269 1.2 vu', 'F270 1.2 vu', 'F271 1.2 vu'] | {'Ag': [1.07], 'Au': [2.77], 'C': [3.95, 4.0], 'S': [5.79], 'O': [1.91, 2.08, 2.11, 2.14, 2.2, 2.26], 'F': [1.2, 1.22, 1.24]} | 0.05821574 | 0.6235421 | 0.3182422 | 1022358_PDB_AgAuC4S4(OF)12-BV-component_1-Ag2Au2C8S8O24F24-2p | Ag1 Au1 C4 F12 O12 S4 | Ag-Au-C-F-O-S | Ag..O_2.430 | 0.19429 | 14.32883
59289 | 1124601 | PCD | (1, -1, 0) | Cu2H8C14N8O6 | 2 | 0 | 6.833921 | 9.233921 | 2 | (Cu2H8C14N8O6)2 | {3: 50.80455300000004, 2: 50.21591200000002, 1: 49.654040000000016, 0: 49.119110000000006} | 0.9884136 | 0.0143571 | 0.02347275 | 0.588641 | 0.007786181 | C..C¦C..H¦C..N¦H..H¦H..N¦H..O¦N..N¦N..O | {'C..H': 41.58, 'N..O': 5.96, 'H..N': 47.21, 'N..N': 18.63, 'C..C': 16.83, 'C..N': 16.04, 'H..H': 8.18, 'H..O': 38.32} | {'C..H': 20, 'H..N': 16, 'C..C': 12, 'N..N': 10, 'C..N': 8, 'H..O': 8, 'N..O': 4, 'H..H': 4} | {'H..LNM': 44, 'LNM..LNM': 34, 'H..H': 4} | H..H¦H..LNM¦LNM..LNM | 0 | [] | {'Cu': [1.97], 'H': [0.99, 1.0, 1.05, 1.09], 'C': [3.89, 3.9, 3.93, 3.95, 4.06, 4.21, 4.23], 'N': [2.52, 2.69, 2.81], 'O': [1.73, 1.96, 1.99]} | 0.34925 | 0.3333675 | 0.3173824 | 1124601_PDB_CuH4C7N4O3_HX_edit-BV-component_0-Cu2H8C14N8O6-2p | C7 Cu1 H4 N4 O3 | C-Cu-H-N-O | H..O_1.714 | 0.15756 | 25.62157
59298 | 1125027 | PCD | (0, 0, 1) | Rb2W6Cl18 | 2 | 0 | 7.3099026 | 13.7299026 | 2 | (Rb2W6Cl18)2 | {3: 38.430425999999954, 2: 37.521794999999955, 0: 35.870429999999985} | 0.9763565 | 0.04326814 | 0.0581054 | 0.908631 | 0.01228624 | Cl..Cl¦Cl..Rb | {'Cl..Cl': 107.29, 'Cl..Rb': 77.17} | {'Cl..Cl': 30, 'Cl..Rb': 12} | {'NM..NM': 30, 'EPM..NM': 12} | EPM..NM¦NM..NM | 0 | ['W10 8.2 vu', 'W11 8.2 vu', 'W12 8.2 vu', 'W13 8.2 vu', 'W14 8.2 vu', 'W15 8.2 vu', 'W4 8.2 vu', 'W5 8.2 vu', 'W6 8.2 vu', 'W7 8.2 vu', 'W8 8.2 vu', 'W9 8.2 vu'] | {'Rb': [1.06], 'W': [8.18], 'Cl': [1.08, 1.59, 1.6]} | 0.3549345 | 0.6450655 |  | 1125027_PDB_Rb(WCl3)3-BV-component_0-Rb2W6Cl18-2p | Cl9 Rb1 W3 | Cl-Rb-W | Rb..Cl_3.309 | 0.1695 | 26.94852
59325 | 1126751 | PCD | (1, 0, 0) | Na4H8C16S4O16F36 | 2 | 0 | 16.27938 | 19.19938 | 2 | (Na4H8C16S4O16F36)2 | {3: 90.66829999999992, 2: 90.54850999999992, 1: 88.50551199999995, 0: 87.43066400000002} | 0.9986788 | 0.003993 | 0.004773438 | 0.11979 | 0.001918086 | F..F | {'F..F': 177.65} | {'F..F': 60} | {'LNM..LNM': 60} | LNM..LNM | 0 | ['F100 1.4 vu', 'F101 1.4 vu', 'F102 1.4 vu', 'F103 1.4 vu', 'F112 1.2 vu', 'F113 1.2 vu', 'F114 1.2 vu', 'F115 1.2 vu', 'F116 1.2 vu', 'F117 1.2 vu', 'F118 1.2 vu', 'F119 1.2 vu', 'F120 1.4 vu', 'F121 1.4 vu', 'F122 1.4 vu', 'F123 1.4 vu', 'F124 1.4 vu', 'F125 1.4 vu', 'F126 1.4 vu', 'F127 1.4 vu', 'F96 1.4 vu', 'F97 1.4 vu', 'F98 1.4 vu', 'F99 1.4 vu'] | {'Na': [1.28], 'H': [0.96, 1.05], 'C': [3.93, 4.09, 4.38, 4.4], 'S': [6.0], 'O': [1.95, 2.11, 2.12, 2.15], 'F': [1.08, 1.11, 1.14, 1.19, 1.21, 1.38, 1.41]} | 0.03699922 | 0.6310153 | 0.3319854 | 1126751_PDB_NaH2C4SO4F9_HX_edit-BV-component_0-Na4H8C16S4O16F36-2p | C4 F9 H2 Na1 O4 S1 | C-F-H-Na-O-S | Na..O_2.342 | 0.21192 | 14.15081
59327 | 1126753 | PCD | (0, 0, 1) | Cs2C8S2O6F18 | 2 | 0 | 16.34752 | 19.26752 | 2 | (Cs2C8S2O6F18)2 | {3: 39.67660999999996, 2: 39.61557999999996, 1: 38.253473999999976, 0: 37.488891999999986} | 0.9984618 | 0.006103 | 0.006277882 | 0.06103 | 0.001922429 | F..F | {'F..F': 84.87} | {'F..F': 20} | {'LNM..LNM': 20} | LNM..LNM | 0 | ['F36 1.3 vu', 'F37 1.3 vu', 'F38 1.3 vu', 'F39 1.3 vu', 'F56 1.2 vu', 'F57 1.2 vu', 'F58 1.2 vu', 'F59 1.2 vu', 'F64 1.2 vu', 'F65 1.2 vu', 'F66 1.2 vu', 'F67 1.2 vu'] | {'Cs': [1.19], 'C': [3.83, 3.84, 3.86, 4.0], 'S': [5.94], 'O': [2.17, 2.2, 2.21], 'F': [1.08, 1.1, 1.11, 1.12, 1.15, 1.18, 1.21, 1.22, 1.27]} | 0.02789665 | 0.622615 | 0.3494884 | 1126753_PDB_CsC4S(OF3)3-BV-component_1-Cs2C8S2O6F18-2p | C4 Cs1 F9 O3 S1 | C-Cs-F-O-S | Cs..O_3.139 | 0.14097 | 14.15899
59328 | 1126754 | PCD | (0, 0, 1) | Rb2C8S2O6F18 | 2 | 0 | 16.19667 | 19.11667 | 4 | (Rb2C8S2O6F18)4 | {3: 79.01472399999994, 2: 78.88071999999991, 1: 76.16727199999991, 0: 74.64893000000001} | 0.9983041 | 0.0055835 | 0.006082268 | 0.067002 | 0.002284531 | F..F | {'F..F': 158.11} | {'F..F': 48} | {'LNM..LNM': 48} | LNM..LNM | 0 | ['F112 1.2 vu', 'F113 1.2 vu', 'F114 1.2 vu', 'F115 1.2 vu', 'F116 1.2 vu', 'F117 1.2 vu', 'F118 1.2 vu', 'F119 1.2 vu', 'F120 1.2 vu', 'F121 1.2 vu', 'F122 1.2 vu', 'F123 1.2 vu', 'F124 1.2 vu', 'F125 1.2 vu', 'F126 1.2 vu', 'F127 1.2 vu', 'F80 1.2 vu', 'F81 1.2 vu', 'F82 1.2 vu', 'F83 1.2 vu', 'F84 1.2 vu', 'F85 1.2 vu', 'F86 1.2 vu', 'F87 1.2 vu'] | {'Rb': [1.14], 'C': [3.75, 3.8, 3.86, 4.01], 'S': [5.95], 'O': [2.16, 2.18, 2.19], 'F': [1.08, 1.09, 1.1, 1.11, 1.14, 1.18, 1.23, 1.24, 1.25]} | 0.03069407 | 0.6215245 | 0.3477814 | 1126754_PDB_RbC4S(OF3)3-BV-component_0-Rb2C8S2O6F18-2p | C4 F9 O3 Rb1 S1 | C-F-O-Rb-S | Rb..O_2.992 | 0.13311 | 14.84096
59380 | 1129465 | PCD | (0, 0, 1) | K2C4N14O4 | 2 | 0 | 5.394842 | 8.714842 | 4 | (K2C4N14O4)4 | {3: 73.15425399999997, 2: 71.82330799999998, 1: 71.19896999999997, 0: 69.87284999999999} | 0.9818063 | 0.02893361 | 0.04256636 | 0.665473 | 0.01260884 | C..O¦K..N¦N..N¦N..O | {'N..N': 66.96, 'N..O': 100.68, 'C..O': 10.11, 'K..N': 64.92} | {'N..O': 40, 'N..N': 28, 'K..N': 16, 'C..O': 8} | {'LNM..LNM': 76, 'EPM..LNM': 16} | EPM..LNM¦LNM..LNM | 0 | [] | {'K': [1.23], 'C': [4.1, 4.14], 'N': [2.58, 2.99, 3.01, 3.06, 3.07, 4.14, 4.35], 'O': [1.83, 1.94]} | 0.4056026 | 0.1902655 | 0.4041319 | 1129465_PDB_KC2N7O2-BV-component_0-K2C4N14O4-2p | C2 K1 N7 O2 | C-K-N-O | K..N_2.902 | 0.16725 | 27.57361
59623 | 1250127 | PCD | (0, 0, 1) | Bi4I4 | 2 | 0 | 3.374279 | 7.454279 | 2 | (Bi4I4)2 | {3: 5.915977, 2: 5.915952, 1: 5.429936, 0: 0.23676400000000003} | 0.9999957 | 4.636364e-06 | 7.624232e-06 | 2.55e-05 | 3.961937e-07 | I..I | {'I..I': 117.99} | {'I..I': 11} | {'NM..NM': 11} | NM..NM | 0 | [] | {'Bi': [1.54], 'I': [1.42]} | 4.402018e-06 | 0.08557805 | 0.9144175 | 1250127_PDB_BiI-BV-component_0-Bi4I4-2p | Bi1 I1 | Bi-I | I..I_3.541 | 0.10173 | 12.17756
59660 | 1252271 | PCD | (0, 0, 1) | Rb4P44 | 2 | 0 | 16.49931 | 20.29931 | 2 | (Rb4P44)2 | {3: 68.27926800000002, 2: 67.70909800000001, 1: 65.152974, 0: 55.02300199999997} | 0.9916494 | 0.01900567 | 0.02037431 | 0.57017 | 0.009032955 | P..P | {'P..P': 166.96} | {'P..P': 60} | {'NM..NM': 60} | NM..NM | 0 | [] | {'Rb': [1.51], 'P': [2.51, 2.69, 2.74, 2.77, 2.83, 2.92, 2.95, 3.0, 3.03, 3.1, 3.11, 3.15, 3.24, 3.27, 3.37]} | 0.04301136 | 0.1928238 | 0.7641648 | 1252271_PDB_RbP11-BV-component_1-Rb4P44-2p | P11 Rb1 | P-Rb | Rb..P_3.447 | 0.15615 | 28.79347
59699 | 1320293 | PCD | (1, 0, 0) | Nb8P4Au2S40 | 2 | 0 | 10.4015 | 14.1815 | 4 | (Nb8P4Au2S40)4 | {3: 168.35658800000013, 2: 167.29407200000006, 1: 161.23583999999985, 0: 145.19912000000008} | 0.9936889 | 0.01398047 | 0.0195476 | 0.531258 | 0.005424185 | S..S | {'S..S': 510.17} | {'S..S': 152} | {'NM..NM': 152} | NM..NM | 0 | [] | {'Nb': [6.02, 6.07], 'P': [5.23], 'Au': [1.17], 'S': [1.98, 2.09, 2.12, 2.32, 2.5, 2.51, 2.55, 2.57, 2.73, 2.81]} | 0.04588222 | 0.2616103 | 0.6925075 | 1320293_PDB_Nb4P2AuS20-BV-component_1-Nb8P4Au2S40-2p | Au1 Nb4 P2 S20 | Au-Nb-P-S | Au..S_2.304 | 0.47737 | 22.15493
59762 | 1402045 | PCD | (0, 0, 1) | U2B8H32 | 2 | 0 | 7.400682 | 9.800682 | 4 | (U2B8H32)4 | {3: 76.112564, 2: 75.5865200000001, 0: 67.83937200000022} | 0.9930886 | 0.006262429 | 0.01101657 | 0.263022 | 0.004133541 | H..H | {'H..H': 406.79} | {'H..H': 168} | {'H..H': 168} | H..H | 0 | ['H136 1.5 vu', 'H137 1.5 vu', 'H138 1.5 vu', 'H139 1.5 vu', 'H140 1.5 vu', 'H141 1.5 vu', 'H142 1.5 vu', 'H143 1.5 vu', 'H144 1.5 vu', 'H145 1.5 vu', 'H146 1.5 vu', 'H147 1.5 vu', 'H148 1.5 vu', 'H149 1.5 vu', 'H150 1.5 vu', 'H151 1.5 vu'] | {'U': [5.45], 'B': [3.01, 3.14], 'H': [0.91, 0.96, 1.21, 1.25, 1.46, 1.51]} | 0.06358416 | 0.9364158 |  | 1402045_PDB_U(BH4)4-BV-component_1-U2B8H32-2p | B4 H16 U1 | B-H-U | U..H_2.298 | 0.41239 | 15.51697
59782 | 1406308 | PCD | (1, 0, -2) | K4Te2Br12 | 2 | 0 | 3.956425 | 7.676425 | 2 | (K4Te2Br12)2 | {3: 12.007748, 2: 11.051302000000002, 0: 9.148128000000005} | 0.9203476 | 0.03678638 | 0.05065254 | 0.956446 | 0.009676546 | Br..Br¦Br..K | {'Br..Br': 140.17, 'Br..K': 102.03} | {'Br..Br': 36, 'Br..K': 16} | {'NM..NM': 36, 'EPM..NM': 16} | EPM..NM¦NM..NM | 0 | [] | {'K': [0.96], 'Te': [3.68], 'Br': [1.03, 1.06, 1.11]} | 0.3344661 | 0.6655339 |  | 1406308_PDB_K2TeBr6-BV-component_0-K4Te2Br12-2p | Br6 K2 Te1 | Br-K-Te | K..Br_3.330 | 0.16364 | 23.13596
60073 | 1611745 | PCD | (0, 0, 1) | Zn4Ag8P8S24 | 2 | 0 | 10.18526 | 13.96526 | 4 | (Zn4Ag8P8S24)4 | {3: 107.16956799999991, 2: 106.46461599999988, 1: 85.57535999999996, 0: 81.81608399999996} | 0.9934221 | 0.02202975 | 0.03075022 | 0.352476 | 0.005153047 | Ag..S¦S..S | {'S..S': 144.96, 'Ag..S': 103.5} | {'S..S': 48, 'Ag..S': 16} | {'NM..NM': 48, 'NM..TM': 16} | NM..NM¦NM..TM | 0 | [] | {'Zn': [1.74], 'Ag': [1.36, 1.37], 'P': [4.85], 'S': [2.01, 2.06, 2.1, 2.11, 2.17, 2.18]} | 0.02780494 | 0.8239205 | 0.1482745 | 1611745_PDB_ZnAg2(PS3)2-BV-component_1-Zn4Ag8P8S24-2p | Ag2 P2 S6 Zn1 | Ag-P-S-Zn | Ag..S_2.470 | 0.38755 | 25.91904
60188 | 1626694 | PCD | (0, 0, 1) | Ca2B4H20N4 | 2 | 0 | 5.17054 | 7.57054 | 2 | (Ca2B4H20N4)2 | {3: 27.024117999999998, 2: 26.918033999999995, 0: 23.388422} | 0.9960745 | 0.004420167 | 0.005834007 | 0.106084 | 0.002667029 | H..H | {'H..H': 94.71} | {'H..H': 48} | {'H..H': 48} | H..H | 0 | [] | {'Ca': [2.85], 'B': [3.08], 'H': [1.04, 1.1, 1.11, 1.21, 1.36], 'N': [3.18]} | 0.02917846 | 0.9708215 |  | 1626694_PDB_CaB2(H5N)2_HX_edit-BV-component_1-Ca2B4H20N4-2p | B2 Ca1 H10 N2 | B-Ca-H-N | Ca..N_2.452 | 0.3915 | 12.38927
60229 | 1627980 | PCD | (0, 0, 1) | Cs4Hg6I16 | 2 | 0 | 4.892759 | 10.41276 | 2 | (Cs4Hg6I16)2 | {3: 18.459941999999998, 2: 16.998932000000003, 1: 14.721394000000002, 0: 13.077878000000004} | 0.9208551 | 0.04870033 | 0.05535121 | 1.46101 | 0.009063086 | Cs..I¦I..I | {'I..I': 222.63, 'Cs..I': 180.54} | {'I..I': 36, 'Cs..I': 24} | {'NM..NM': 36, 'EPM..NM': 24} | EPM..NM¦NM..NM | 0 | [] | {'Cs': [0.95], 'Hg': [2.36, 2.38], 'I': [1.11, 1.14, 1.18, 1.26]} | 0.2714591 | 0.4231719 | 0.3053691 | 1627980_PDB_Cs2Hg3I8-BV-component_0-Cs4Hg6I16-2p | Cs2 Hg3 I8 | Cs-Hg-I | Hg..I_2.961 | 0.36727 | 22.23975
60324 | 1633792 | PCD | (1, 0, 0) | Ca4B8H52N12 | 2 | 0 | 9.215563 | 11.61556 | 2 | (Ca4B8H52N12)2 | {3: 66.24159000000009, 2: 65.8817400000001, 1: 62.97201200000006, 0: 61.65768400000007} | 0.9945676 | 0.011995 | 0.01729209 | 0.35985 | 0.004787093 | H..H | {'H..H': 185.63} | {'H..H': 60} | {'H..H': 60} | H..H | 0 | [] | {'Ca': [2.41], 'B': [3.1, 3.14], 'H': [0.89, 0.97, 1.02, 1.11, 1.12, 1.14, 1.17, 1.18, 1.19, 1.22, 1.23], 'N': [3.19, 3.26, 3.29]} | 0.07850292 | 0.6347704 | 0.2867266 | 1633792_PDB_CaB2H13N3_HX_edit-BV-component_1-Ca4B8H52N12-2p | B2 Ca1 H13 N3 | B-Ca-H-N | Ca..H_2.368 | 0.23371 | 16.91082
60363 | 1635428 | PCD | (0, 0, 1) | Na2B2H6C12F10 | 2 | 0 | 11.95021 | 14.87021 | 2 | (Na2B2H6C12F10)2 | {3: 41.79841999999997, 2: 41.70956599999998, 1: 40.725977999999984, 0: 40.116080000000004} | 0.9978742 | 0.006346714 | 0.008081157 | 0.088854 | 0.003062083 | C..F¦F..F | {'F..F': 67.72, 'C..F': 14.83} | {'F..F': 20, 'C..F': 8} | {'LNM..LNM': 28} | LNM..LNM | 0 | ['B4 5.4 vu', 'B5 5.4 vu', 'B6 5.4 vu', 'B7 5.4 vu', 'H10 2.1 vu', 'H11 2.1 vu', 'H12 2.1 vu', 'H13 2.1 vu', 'H14 2.1 vu', 'H15 2.1 vu', 'H16 2.0 vu', 'H17 2.0 vu', 'H18 2.0 vu', 'H19 2.0 vu', 'H8 2.1 vu', 'H9 2.1 vu'] | {'Na': [1.07], 'B': [5.39], 'H': [2.04, 2.1, 2.13], 'C': [3.86, 3.98, 3.99, 4.03], 'F': [1.0, 1.02, 1.03, 1.07, 1.13]} | 0.05281572 | 0.5846547 | 0.3625296 | 1635428_PDB_NaBH3C6F5_HX_edit-BV-component_0-Na2B2H6C12F10-2p | B1 C6 F5 H3 Na1 | B-C-F-H-Na | Na..H_2.381 | 0.15019 | 16.30536
60462 | 1709447 | PCD | (0, 0, 1) | Cs2Nb8Cl22 | 2 | 0 | 6.886108 | 13.846108 | 2 | (Cs2Nb8Cl22)2 | {3: 41.651312000000004, 2: 40.38195600000006, 1: 35.05891800000004, 0: 29.93784799999998} | 0.9695242 | 0.03525989 | 0.042294 | 1.269356 | 0.01134641 | Cl..Cl¦Cl..Cs | {'Cl..Cl': 202.36, 'Cl..Cs': 76.12} | {'Cl..Cl': 56, 'Cl..Cs': 16} | {'NM..NM': 56, 'EPM..NM': 16} | EPM..NM¦NM..NM | 0 | ['Nb10 6.5 vu', 'Nb11 6.5 vu', 'Nb4 6.5 vu', 'Nb5 6.5 vu', 'Nb6 6.5 vu', 'Nb7 6.5 vu', 'Nb8 6.5 vu', 'Nb9 6.5 vu'] | {'Cs': [1.34], 'Nb': [5.74, 6.51], 'Cl': [1.19, 1.22, 1.23, 1.54, 1.82]} | 0.1083673 | 0.4544376 | 0.4371952 | 1709447_PDB_CsNb4Cl11-BV-component_0-Cs2Nb8Cl22-2p | Cl11 Cs1 Nb4 | Cl-Cs-Nb | Nb..Cl_2.573 | 0.42098 | 25.5755
60509 | 1710494 | PCD | (1, 0, 0) | Co12Sn4C48Cl4O48 | 2 | 0 | 8.722279 | 11.72228 | 2 | (Co12Sn4C48Cl4O48)2 | {3: 173.16642000000044, 2: 172.94890800000036, 1: 169.0921080000001, 0: 165.8062300000001} | 0.9987439 | 0.003021 | 0.003087407 | 0.217512 | 0.0008231575 | C..Cl¦C..O¦Cl..O¦O..O | {'Cl..O': 132.2, 'O..O': 323.48, 'C..O': 102.7, 'C..Cl': 38.04} | {'O..O': 64, 'Cl..O': 32, 'C..O': 32, 'C..Cl': 16} | {'LNM..LNM': 96, 'LNM..NM': 48} | LNM..LNM¦LNM..NM | 0 | ['O168 3.5 vu', 'O169 3.5 vu', 'O170 3.5 vu', 'O171 3.5 vu', 'O172 3.5 vu', 'O173 3.5 vu', 'O174 3.5 vu', 'O175 3.5 vu', 'O176 4.4 vu', 'O177 4.4 vu', 'O178 4.4 vu', 'O179 4.4 vu', 'O180 4.4 vu', 'O181 4.4 vu', 'O182 4.4 vu', 'O183 4.4 vu', 'O192 3.4 vu', 'O193 3.4 vu', 'O194 3.4 vu', 'O195 3.4 vu', 'O196 3.4 vu', 'O197 3.4 vu', 'O198 3.4 vu', 'O199 3.4 vu', 'O200 3.8 vu', 'O201 3.8 vu', 'O202 3.8 vu', 'O203 3.8 vu', 'O204 3.8 vu', 'O205 3.8 vu', 'O206 3.8 vu', 'O207 3.8 vu', 'Sn24 5.8 vu', 'Sn25 5.8 vu', 'Sn26 5.8 vu', 'Sn27 5.8 vu', 'Sn28 5.8 vu', 'Sn29 5.8 vu', 'Sn30 5.8 vu', 'Sn31 5.8 vu'] | {'Co': [3.98, 4.01, 4.07], 'Sn': [5.78], 'C': [2.79, 2.84, 2.85, 2.86, 2.88, 2.9, 2.91, 2.94, 3.08, 3.21, 3.72], 'Cl': [0.93], 'O': [2.08, 2.09, 2.1, 2.11, 2.13, 2.14, 2.21, 3.35, 3.47, 3.76, 4.43]} | 0.0295525 | 0.5240082 | 0.4464393 | 1710494_PDB_Co3SnC12ClO12-BV-component_1-Co12Sn4C48Cl4O48-2p | C12 Cl1 Co3 O12 Sn1 | C-Cl-Co-O-Sn | Co..C_1.817 | 0.60988 | 11.91055
60525 | 1711839 | PCD | (0, 0, 1) | Tb32B8Br46 | 2 | 0 | 12.88749 | 16.60749 | 2 | (Tb32B8Br46)2 | {3: 112.1087760000001, 2: 108.9462060000002, 0: 97.03809000000024} | 0.9717902 | 0.04517957 | 0.05829007 | 3.16257 | 0.01503007 | Br..Br¦Br..Tb | {'Br..Br': 551.94, 'Br..Tb': 104.94} | {'Br..Br': 124, 'Br..Tb': 16} | {'NM..NM': 124, 'FM..NM': 16} | FM..NM¦NM..NM | 0 | [] | {'Tb': [2.75, 3.02, 5.08, 6.49], 'B': [2.86, 2.98], 'Br': [1.06, 1.11, 1.24, 1.35, 1.38, 1.41, 1.63, 1.83]} | 0.2098491 | 0.7901509 |  | 1711839_PDB_Tb16B4Br23-BV-component_0-Tb32B8Br46-2p | B4 Br23 Tb16 | B-Br-Tb | Tb..Br_2.918 | 0.40159 | 31.42994
60532 | 1712527 | PCD | (1, 0, 0) | Cs2Fe2Cl8 | 2 | 0 | 10.96056 | 14.60056 | 4 | (Cs2Fe2Cl8)4 | {3: 15.721771999999978, 2: 13.43141999999999, 0: 12.296839999999989} | 0.8543197 | 0.03181044 | 0.03653315 | 1.145176 | 0.01700908 | Cl..Cl¦Cl..Cs | {'Cl..Cl': 367.76, 'Cl..Cs': 278.64} | {'Cl..Cl': 88, 'Cl..Cs': 56} | {'NM..NM': 88, 'EPM..NM': 56} | EPM..NM¦NM..NM | 0 | [] | {'Cs': [0.92], 'Fe': [2.87], 'Cl': [0.88, 0.95, 1.12]} | 0.6687292 | 0.3312708 |  | 1712527_PDB_CsFeCl4-BV-component_1-Cs2Fe2Cl8-2p | Cl4 Cs1 Fe1 | Cl-Cs-Fe | Cs..Cl_3.575 | 0.12014 | 33.84821
60592 | 1718267 | PCD | (0, 0, 1) | Na2H28C6N18 | 2 | 0 | 9.802337 | 12.20234 | 4 | (Na2H28C6N18)4 | {3: 122.12420400000015, 2: 121.33540400000011, 1: 120.67933600000006, 0: 114.04885200000007} | 0.993541 | 0.00986 | 0.01194395 | 0.3944 | 0.006607632 | C..H¦H..H¦H..N | {'H..H': 276.59, 'C..H': 15.83, 'H..N': 44.41} | {'H..H': 120, 'H..N': 24, 'C..H': 16} | {'H..H': 120, 'H..LNM': 40} | H..H¦H..LNM | 0 | ['Na0 2.4 vu', 'Na1 2.4 vu', 'Na2 2.4 vu', 'Na3 2.4 vu', 'Na4 2.7 vu', 'Na5 2.7 vu', 'Na6 2.7 vu', 'Na7 2.7 vu'] | {'Na': [2.38, 2.69], 'H': [1.1, 1.14, 1.15, 1.16, 1.2, 1.23, 1.26, 1.29, 1.31], 'C': [4.35, 4.39, 4.42], 'N': [2.75, 2.87, 2.95, 2.96, 3.3, 3.34, 3.35, 3.37, 3.41]} | 0.09767995 | 0.08124327 | 0.8210768 | 1718267_PDB_NaH14(CN3)3_HX_edit-BV-component_0-Na2H28C6N18-2p | C3 H14 N9 Na1 | C-H-N-Na | H..N_1.957 | 0.10205 | 23.08892
60604 | 1719476 | PCD | (0, 1, 0) | K4C4N20O12 | 2 | 0 | 7.1283492 | 10.1283492 | 2 | (K4C4N20O12)2 | {3: 57.602694, 2: 56.04791, 1: 54.21085, 0: 53.17064200000001} | 0.9730085 | 0.0242935 | 0.03573365 | 1.554784 | 0.01584575 | C..O¦K..N¦K..O¦N..N¦N..O¦O..O | {'N..N': 5.8, 'N..O': 144.31, 'O..O': 31.97, 'C..O': 16.22, 'K..O': 38.48, 'K..N': 42.23} | {'N..O': 72, 'K..O': 16, 'K..N': 16, 'O..O': 12, 'C..O': 8, 'N..N': 4} | {'LNM..LNM': 96, 'EPM..LNM': 32} | EPM..LNM¦LNM..LNM | 0 | [] | {'K': [1.07, 1.17], 'C': [4.13], 'N': [3.01, 3.05, 3.14, 4.25, 4.26], 'O': [1.71, 1.84, 1.89]} | 0.3508045 | 0.4144942 | 0.2347012 | 1719476_PDB_KCN5O3-BV-component_1-K4C4N20O12-2p | C1 K1 N5 O3 | C-K-N-O | K..N_3.007 | 0.12596 | 33.22454
60605 | 1719477 | PCD | (1, 0, 0) | Rb4C4N20O12 | 2 | 0 | 6.385644 | 9.385644 | 2 | (Rb4C4N20O12)2 | {3: 57.04533600000002, 2: 56.001382000000014, 0: 53.41438600000001} | 0.9816996 | 0.03070453 | 0.04221023 | 1.043954 | 0.01379271 | C..O¦N..N¦N..O¦N..Rb¦O..O¦O..Rb | {'N..O': 34.16, 'N..N': 33.66, 'O..O': 31.5, 'C..O': 18.56, 'N..Rb': 28.64, 'O..Rb': 37.81} | {'N..O': 16, 'O..O': 16, 'N..N': 12, 'C..O': 8, 'N..Rb': 8, 'O..Rb': 8} | {'LNM..LNM': 52, 'EPM..LNM': 16} | EPM..LNM¦LNM..LNM | 0 | [] | {'Rb': [1.16], 'C': [3.94], 'N': [2.95, 3.07, 3.08, 4.23, 4.26], 'O': [1.86, 1.93, 2.0]} | 0.2875154 | 0.7124846 |  | 1719477_PDB_RbCN5O3-BV-component_1-Rb4C4N20O12-2p | C1 N5 O3 Rb1 | C-N-O-Rb | Rb..O_3.022 | 0.12261 | 29.64039
60606 | 1719478 | PCD | (1, 0, 0) | Cs4C4N20O12 | 2 | 0 | 6.439808 | 9.439808 | 2 | (Cs4C4N20O12)2 | {3: 58.14952399999997, 2: 57.06322999999998, 0: 54.37523399999998} | 0.981319 | 0.03194982 | 0.04548978 | 1.086294 | 0.01346403 | C..O¦Cs..N¦Cs..O¦N..N¦N..O¦O..O | {'N..O': 36.16, 'N..N': 36.51, 'O..O': 32.85, 'C..O': 18.79, 'Cs..N': 34.63, 'Cs..O': 39.21} | {'N..O': 16, 'O..O': 16, 'N..N': 12, 'C..O': 8, 'Cs..N': 8, 'Cs..O': 8} | {'LNM..LNM': 52, 'EPM..LNM': 16} | EPM..LNM¦LNM..LNM | 0 | [] | {'Cs': [1.22], 'C': [4.12], 'N': [3.05, 3.08, 4.23], 'O': [1.93, 1.97, 1.98]} | 0.2878141 | 0.7121859 |  | 1719478_PDB_CsCN5O3-BV-component_0-Cs4C4N20O12-2p | C1 Cs1 N5 O3 | C-Cs-N-O | Cs..O_3.205 | 0.11796 | 29.06658
60623 | 1801341 | PCD | (0, 0, 1) | Rb4Ti4P4S20 | 2 | 0.0605 | 4.089751 | 7.869751 | 4 | (Rb4Ti4P4S20)4 | {3: 80.7611439999999, 2: 78.06181999999984, 1: 73.94481199999983, 0: 59.035372} | 0.9665765 | 0.03213481 | 0.04552854 | 1.349662 | 0.01049635 | P..S¦Rb..S¦S..S | {'S..S': 378.77, 'P..S': 8.99, 'Rb..S': 246.27} | {'S..S': 112, 'Rb..S': 48, 'P..S': 8} | {'NM..NM': 120, 'EPM..NM': 48} | EPM..NM¦NM..NM | 0 | [] | {'Rb': [1.06, 1.09], 'Ti': [3.61], 'P': [5.14, 5.18], 'S': [1.95, 1.97, 1.98, 2.04, 2.16, 2.2]} | 0.1242453 | 0.1894988 | 0.6862559 | 1801341_PDB_RbTiPS5-BV-component_0-Rb4Ti4P4S20-2p | P1 Rb1 S5 Ti1 | P-Rb-S-Ti | Rb..S_3.417 | 0.14415 | 24.33364
60796 | 1902084 | PCD | (1, 0, 0) | V4H12C16O24 | 2 | 0 | 7.282149 | 9.682149 | 2 | (V4H12C16O24)2 | {3: 69.04499399999999, 2: 68.35236599999998, 0: 64.80122200000002} | 0.9899685 | 0.02473671 | 0.05622762 | 0.692628 | 0.009068231 | C..H¦C..O¦H..O¦O..O | {'C..H': 13.29, 'H..O': 105.69, 'C..O': 9.72, 'O..O': 13.33} | {'H..O': 32, 'C..H': 8, 'C..O': 8, 'O..O': 8} | {'H..LNM': 40, 'LNM..LNM': 16} | H..LNM¦LNM..LNM | 0 | [] | {'V': [3.19], 'H': [0.89, 1.05, 1.07], 'C': [3.9, 3.95, 4.08, 4.09], 'O': [1.84, 1.99, 2.05, 2.1, 2.16]} | 0.1632105 | 0.8367895 |  | 1902084_PDB_VH3(C2O3)2_HX_edit-BV-component_0-V4H12C16O24-2p | C4 H3 O6 V1 | C-H-O-V | V..O_2.019 | 0.51037 | 24.38277
60877 | 1910092 | PCD | (1, 0, 0) | Sm8Se20O52 | 2 | 0 | 7.749599 | 11.3896 | 2 | (Sm8Se20O52)2 | {3: 116.01712599999995, 2: 115.34755799999992, 1: 107.43832399999985, 0: 102.3425299999999} | 0.9942287 | 0.01394933 | 0.01814429 | 0.669568 | 0.005086881 | O..O¦O..Se | {'O..O': 76.69, 'O..Se': 197.98} | {'O..Se': 64, 'O..O': 32} | {'LNM..NM': 64, 'LNM..LNM': 32} | LNM..LNM¦LNM..NM | 0 | ['O104 2.9 vu', 'O105 2.9 vu', 'O106 2.9 vu', 'O107 2.9 vu', 'O108 2.9 vu', 'O109 2.9 vu', 'O110 2.9 vu', 'O111 2.9 vu', 'O112 2.9 vu', 'O113 2.9 vu', 'O114 2.9 vu', 'O115 2.9 vu', 'O116 2.9 vu', 'O117 2.9 vu', 'O118 2.9 vu', 'O119 2.9 vu', 'O56 3.1 vu', 'O57 3.1 vu', 'O58 3.1 vu', 'O59 3.1 vu', 'O60 3.1 vu', 'O61 3.1 vu', 'O62 3.1 vu', 'O63 3.1 vu'] | {'Sm': [2.8, 3.53], 'Se': [2.96, 4.06, 4.22, 4.45, 4.77], 'O': [1.49, 2.15, 2.17, 2.23, 2.25, 2.26, 2.28, 2.31, 2.36, 2.37, 2.87, 2.89, 3.1]} | 0.04896437 | 0.5783889 | 0.3726468 | 1910092_PDB_Sm2Se5O13-BV-component_1-Sm8Se20O52-2p | O13 Se5 Sm2 | O-Se-Sm | Sm..O_2.438 | 0.39033 | 21.65135
60883 | 1910170 | PCD | (0, 0, 1) | Mg1C2S2O6F6 | 2 | 0 | 7.663496 | 10.5835 | 6 | (Mg1C2S2O6F6)6 | {3: 66.22626600000004, 2: 66.10860899999999, 0: 58.587173999999926} | 0.9982234 | 0.004357667 | 0.004349602 | 0.039219 | 0.001776177 | F..F | {'F..F': 160.06} | {'F..F': 54} | {'LNM..LNM': 54} | LNM..LNM | 0 | ['F100 1.3 vu', 'F101 1.3 vu', 'F66 1.3 vu', 'F67 1.3 vu', 'F68 1.3 vu', 'F69 1.3 vu', 'F70 1.3 vu', 'F71 1.3 vu', 'F72 1.3 vu', 'F73 1.3 vu', 'F74 1.3 vu', 'F75 1.3 vu', 'F76 1.3 vu', 'F77 1.3 vu', 'F78 1.3 vu', 'F79 1.3 vu', 'F80 1.3 vu', 'F81 1.3 vu', 'F82 1.3 vu', 'F83 1.3 vu', 'F84 1.3 vu', 'F85 1.3 vu', 'F86 1.3 vu', 'F87 1.3 vu', 'F88 1.3 vu', 'F89 1.3 vu', 'F90 1.3 vu', 'F91 1.3 vu', 'F92 1.3 vu', 'F93 1.3 vu', 'F94 1.3 vu', 'F95 1.3 vu', 'F96 1.3 vu', 'F97 1.3 vu', 'F98 1.3 vu', 'F99 1.3 vu'] | {'Mg': [2.16], 'C': [4.2], 'S': [6.06], 'O': [2.3], 'F': [1.27]} | 0.01540196 | 0.984598 |  | 1910170_PDB_MgC2S2(OF)6-BV-component_1-Mg1C2S2O6F6-2p | C2 F6 Mg1 O6 S2 | C-F-Mg-O-S | Mg..O_2.029 | 0.3607 | 13.88355
60884 | 1910171 | PCD | (0, 0, 1) | Ca1C2S2O6F6 | 2 | 0 | 7.978088 | 10.89809 | 6 | (Ca1C2S2O6F6)6 | {3: 66.42486300000002, 2: 66.30342600000004, 0: 58.215413999999875} | 0.9981718 | 0.004497667 | 0.004823182 | 0.040479 | 0.001487551 | F..F | {'F..F': 218.06} | {'F..F': 54} | {'LNM..LNM': 54} | LNM..LNM | 0 | ['F100 1.3 vu', 'F101 1.3 vu', 'F66 1.3 vu', 'F67 1.3 vu', 'F68 1.3 vu', 'F69 1.3 vu', 'F70 1.3 vu', 'F71 1.3 vu', 'F72 1.3 vu', 'F73 1.3 vu', 'F74 1.3 vu', 'F75 1.3 vu', 'F76 1.3 vu', 'F77 1.3 vu', 'F78 1.3 vu', 'F79 1.3 vu', 'F80 1.3 vu', 'F81 1.3 vu', 'F82 1.3 vu', 'F83 1.3 vu', 'F84 1.3 vu', 'F85 1.3 vu', 'F86 1.3 vu', 'F87 1.3 vu', 'F88 1.3 vu', 'F89 1.3 vu', 'F90 1.3 vu', 'F91 1.3 vu', 'F92 1.3 vu', 'F93 1.3 vu', 'F94 1.3 vu', 'F95 1.3 vu', 'F96 1.3 vu', 'F97 1.3 vu', 'F98 1.3 vu', 'F99 1.3 vu'] | {'Ca': [2.59], 'C': [4.15], 'S': [6.0], 'O': [2.3], 'F': [1.26]} | 0.01479234 | 0.9852077 |  | 1910171_PDB_CaC2S2(OF)6-BV-component_1-Ca1C2S2O6F6-2p | C2 Ca1 F6 O6 S2 | C-Ca-F-O-S | Ca..O_2.255 | 0.43109 | 13.33996
60885 | 1910172 | PCD | (0, 0, 1) | Zn1C2S2O6F6 | 2 | 0 | 7.83685 | 10.75685 | 6 | (Zn1C2S2O6F6)6 | {3: 66.05403599999978, 2: 65.90199899999982, 0: 58.219014000000044} | 0.9976983 | 0.005631 | 0.005660155 | 0.050679 | 0.002360834 | F..F | {'F..F': 155.68} | {'F..F': 54} | {'LNM..LNM': 54} | LNM..LNM | 0 | ['F100 1.3 vu', 'F101 1.3 vu', 'F66 1.3 vu', 'F67 1.3 vu', 'F68 1.3 vu', 'F69 1.3 vu', 'F70 1.3 vu', 'F71 1.3 vu', 'F72 1.3 vu', 'F73 1.3 vu', 'F74 1.3 vu', 'F75 1.3 vu', 'F76 1.3 vu', 'F77 1.3 vu', 'F78 1.3 vu', 'F79 1.3 vu', 'F80 1.3 vu', 'F81 1.3 vu', 'F82 1.3 vu', 'F83 1.3 vu', 'F84 1.3 vu', 'F85 1.3 vu', 'F86 1.3 vu', 'F87 1.3 vu', 'F88 1.3 vu', 'F89 1.3 vu', 'F90 1.3 vu', 'F91 1.3 vu', 'F92 1.3 vu', 'F93 1.3 vu', 'F94 1.3 vu', 'F95 1.3 vu', 'F96 1.3 vu', 'F97 1.3 vu', 'F98 1.3 vu', 'F99 1.3 vu'] | {'Zn': [2.24], 'C': [4.15], 'S': [6.0], 'O': [2.3], 'F': [1.28]} | 0.0194048 | 0.9805952 |  | 1910172_PDB_ZnC2S2(OF)6-BV-component_1-Zn1C2S2O6F6-2p | C2 F6 O6 S2 Zn1 | C-F-O-S-Zn | Zn..O_2.069 | 0.37328 | 14.98466
60907 | 1921113 | PCD | (1, 0, 0) | Dy2P6H12O12 | 2 | 0 | 6.521984 | 8.921984 | 4 | (Dy2P6H12O12)4 | {3: 89.14499200000022, 2: 88.61400800000011, 1: 80.0987040000001, 0: 77.9920160000001} | 0.9940436 | 0.008296625 | 0.008981603 | 0.265492 | 0.003819299 | H..H¦H..O | {'H..O': 333.06, 'H..H': 70.14} | {'H..O': 104, 'H..H': 24} | {'H..LNM': 104, 'H..H': 24} | H..H¦H..LNM | 0 | ['H32 1.8 vu', 'H33 1.8 vu', 'H34 1.8 vu', 'H35 1.8 vu', 'H36 1.8 vu', 'H37 1.8 vu', 'H38 1.8 vu', 'H39 1.8 vu', 'H40 1.8 vu', 'H41 1.8 vu', 'H42 1.8 vu', 'H43 1.8 vu', 'H44 1.8 vu', 'H45 1.8 vu', 'H46 1.8 vu', 'H47 1.8 vu', 'H48 1.7 vu', 'H49 1.7 vu', 'H50 1.7 vu', 'H51 1.7 vu', 'H52 1.7 vu', 'H53 1.7 vu', 'H54 1.7 vu', 'H55 1.7 vu', 'H56 1.8 vu', 'H57 1.8 vu', 'H58 1.8 vu', 'H59 1.8 vu', 'H60 1.8 vu', 'H61 1.8 vu', 'H62 1.8 vu', 'H63 1.8 vu', 'H64 1.7 vu', 'H65 1.7 vu', 'H66 1.7 vu', 'H67 1.7 vu', 'H68 1.7 vu', 'H69 1.7 vu', 'H70 1.7 vu', 'H71 1.7 vu', 'H72 1.7 vu', 'H73 1.7 vu', 'H74 1.7 vu', 'H75 1.7 vu', 'H76 1.7 vu', 'H77 1.7 vu', 'H78 1.7 vu', 'H79 1.7 vu'] | {'Dy': [3.04, 3.06], 'P': [5.91, 5.94, 6.21], 'H': [1.73, 1.74, 1.75], 'O': [2.11, 2.12, 2.24, 2.32]} | 0.04760918 | 0.7635006 | 0.1888902 | 1921113_PDB_DyP3(HO)6_HX_edit-BV-component_1-Dy2P6H12O12-2p | Dy1 H6 O6 P3 | Dy-H-O-P | Dy..O_2.256 | 0.5046 | 18.03687
60908 | 1921128 | PCD | (0, 0, 1) | Tl4Br8 | 2 | 0 | 4.2845 | 8.0045 | 4 | (Tl4Br8)4 | {3: 31.51995600000001, 2: 30.088988000000004, 1: 29.016616000000003, 0: 26.850140000000007} | 0.9546012 | 0.02981183 | 0.04401025 | 0.715484 | 0.008619562 | Br..Br¦Br..Tl | {'Br..Br': 305.89, 'Br..Tl': 156.38} | {'Br..Br': 64, 'Br..Tl': 32} | {'NM..NM': 64, 'ENM..NM': 32} | ENM..NM¦NM..NM | 0 | ['Tl10 6.7 vu', 'Tl11 6.7 vu', 'Tl12 6.7 vu', 'Tl13 6.7 vu', 'Tl14 6.7 vu', 'Tl15 6.7 vu', 'Tl8 6.7 vu', 'Tl9 6.7 vu'] | {'Tl': [1.03, 6.72], 'Br': [1.87, 2.13]} | 0.3064292 | 0.229639 | 0.4639318 | 1921128_PDB_TlBr2-BV-component_0-Tl4Br8-2p | Br2 Tl1 | Br-Tl | Tl..Br_3.451 | 0.13136 | 26.76908
60922 | 1922656 | PCD | (1, 0, -2) | Rb4Th2N12O36 | 2 | 0 | 6.436566 | 9.436566 | 2 | (Rb4Th2N12O36)2 | {3: 70.48864399999998, 2: 68.94766, 0: 66.11202399999998} | 0.9781385 | 0.03502236 | 0.04332462 | 1.540984 | 0.01421276 | N..O¦O..O¦O..Rb | {'O..O': 134.4, 'O..Rb': 96.73, 'N..O': 15.36} | {'O..O': 48, 'O..Rb': 32, 'N..O': 8} | {'LNM..LNM': 56, 'EPM..LNM': 32} | EPM..LNM¦LNM..LNM | 0 | [] | {'Rb': [1.1], 'Th': [4.1], 'N': [4.47, 4.49, 4.5], 'O': [1.94, 2.02, 2.03, 2.06, 2.07, 2.1, 2.14, 2.2]} | 0.3520945 | 0.6479055 |  | 1922656_PDB_Rb2Th(NO3)6-BV-component_0-Rb4Th2N12O36-2p | N6 O18 Rb2 Th1 | N-O-Rb-Th | Rb..O_2.942 | 0.15206 | 30.3737
61042 | 1934578 | PCD | (1, 0, 0) | Ca2P4H12C8N12O16 | 2 | 0 | 8.886006 | 11.88601 | 2 | (Ca2P4H12C8N12O16)2 | {3: 72.98362000000004, 2: 72.15799800000002, 0: 68.71125600000002} | 0.9886876 | 0.03752827 | 0.062961 | 0.825622 | 0.01138158 | H..H¦H..O¦O..O | {'H..H': 41.63, 'O..O': 30.52, 'H..O': 125.42} | {'O..O': 16, 'H..O': 16, 'H..H': 12} | {'LNM..LNM': 16, 'H..LNM': 16, 'H..H': 12} | H..H¦H..LNM¦LNM..LNM | 0 | [] | {'Ca': [2.2], 'P': [5.04], 'H': [1.13, 1.17, 1.19], 'C': [4.13, 4.27], 'N': [3.48, 3.51, 3.52], 'O': [1.82, 1.95, 2.02]} | 0.1932471 | 0.8067529 |  | 1934578_PDB_CaP2H6C4(N3O4)2_HX_edit-BV-component_1-Ca2P4H12C8N12O16-2p | C4 Ca1 H6 N6 O8 P2 | C-Ca-H-N-O-P | Ca..O_2.326 | 0.35535 | 34.42158
61068 | 1935755 | PCD | (0, 0, 1) | K3Ti2Cl9 | 2 | 0 | 6.4070688 | 11.8670688 | 4 | (K3Ti2Cl9)4 | {3: 19.412150000000008, 2: 18.23876600000003, 0: 15.418160000000004} | 0.9395541 | 0.048891 | 0.05467177 | 0.586692 | 0.01354052 | Cl..Cl¦Cl..K | {'Cl..Cl': 90.27, 'Cl..K': 119.64} | {'Cl..Cl': 24, 'Cl..K': 24} | {'NM..NM': 24, 'EPM..NM': 24} | EPM..NM¦NM..NM | 0 | [] | {'K': [0.77, 0.85], 'Ti': [3.57], 'Cl': [1.05, 1.18]} | 0.2937874 | 0.7062126 |  | 1935755_PDB_K3Ti2Cl9-BV-component_0-K3Ti2Cl9-2p | Cl9 K3 Ti2 | Cl-K-Ti | K..Cl_3.347 | 0.1067 | 28.78092
61070 | 1935757 | PCD | (0, 0, 1) | Ti3In4Br12 | 2 | 0 | 14.51175 | 19.37175 | 6 | (Ti3In4Br12)6 | {3: 37.82542800000003, 2: 36.249816000000095, 0: 32.518308000000005} | 0.9583452 | 0.0218835 | 0.02248167 | 0.525204 | 0.01107715 | Br..Br¦Br..In | {'Br..In': 492.53, 'Br..Br': 152.05} | {'Br..In': 108, 'Br..Br': 36} | {'ENM..NM': 108, 'NM..NM': 36} | ENM..NM¦NM..NM | 0 | [] | {'Ti': [3.49, 3.57], 'In': [0.4, 0.5], 'Br': [0.96, 1.18]} | 0.2968864 | 0.7031136 |  | 1935757_PDB_Ti3(InBr3)4-BV-component_1-Ti3In4Br12-2p | Br12 In4 Ti3 | Br-In-Ti | In..Br_3.242 | 0.10557 | 30.41718

## non_vdW_2D
ICSD refcode | Crystal formula | Name | Space group | Pearson symbol | Citation details | orientation_in_original_cell | component_composition_CSS | periodicity | estimated_charge | components_per_cell_formula | BVS_x_periodicity | xbvs | inter_bvs_per_unit_area | inter_contact_atoms | inter_contact_arbitrary_types | 3-p | 2-p | 1-p | binding_energy_estimate, meV_per_A2
89432 | Ag(BiO3) | Silver bismuthate | R -3 | hR30 | Synthesis of new ilmenite-type oxides, Ag M O3 (M = Sb, Si) byion-exchangereaction. | (0, 0, 1) | Ag2Bi2O6 | 2 | 0 | (Ag2Bi2O6)6 | {3: 39.16971000000005, 2: 37.35963000000007, 0: 16.726500000000023} | 0.9537888 | 0.02189443 | Ag..O¦O..O | LNM..LNM¦LNM..TM | 0.08065156 | 0.9193484 |  | 50.79464
245292 | Ag(SbO3) | Silver antimonate(V) | R -3 | hR30 | Ion exchange reactions of Na Sb O3 and morphotropic series M Sb O3. | (0, 0, 1) | Ag2Sb2O6 | 2 | 0 | (Ag2Sb2O6)6 | {3: 40.96170000000002, 2: 37.86858000000003, 0: 16.771859999999997} | 0.9244875 | 0.04192924 | Ag..Ag¦Ag..O | LNM..TM¦TM..TM | 0.1278686 | 0.8721314
75560 | Al2O3 | Aluminium oxide - alpha | R -3 c | hR30 | Residual electron density study of alpha-aluminium oxide through refinement ofexperimental atomic scattering factors. | (0, 0, 1) | Al2O3 | 2 | 0 | (Al2O3)12 | {3: 37.80899999999995, 2: 21.63276000000001, 0: 16.035479999999986} | 0.572159 | 0.137462 | Al..O¦O..O | ENM..LNM¦LNM..LNM | 0.7429318 | 0.2570682 |  | 316.2075
609250 | Al2S3 | Aluminium sulfide (2/3) | R -3 c | hR30 | aluminium. | (0, 0, 1) | Al2S3 | 2 | 0 | (Al2S3)12 | {3: 22.764239999999997, 2: 12.380400000000014, 0: 10.413360000000006} | 0.543853 | 0.04773837 | Al..S¦S..S | ENM..NM¦NM..NM | 0.8407369 | 0.1592631 |  | 84.83802
29204 | Ca(SnO3) | Calcium stannate | R -3 r | hR30 | Preparation et characterisation de la variete ilmenite des stannates demanganese Mn Sn O3 et de calcium Ca Sn O3. | (0, 0, 1) | Ca2Sn2O6 | 2 | 0 | (Ca2Sn2O6)6 | {3: 39.88908000000013, 2: 36.4743000000001, 0: 15.37361999999999} | 0.9143931 | 0.04365509 | Ca..O¦O..O | EPM..LNM¦LNM..LNM | 0.1392909 | 0.8607091 |  | 81.77354
5310 | CdTiO3 | Cadmium titanium oxide | R -3 | hR30 | Crystal structure of ilmenite type LiNbO3 and NaNbO3. | (0, 0, 1) | Ti2Cd2O6 | 2 | 0 | (Ti2Cd2O6)6 | {3: 39.91067999999992, 2: 35.13311999999997, 0: 16.693380000000005} | 0.8802937 | 0.06769326 | Cd..O¦O..O | LNM..LNM¦LNM..TM | 0.2057759 | 0.7942241 |  | 131.0085
31854 | CoMnO3 | Cobalt manganese(IV) oxide | R -3 r | hR30 | Crystal structure and ferrimagnetism in Ni Mn O3 and Co Mn O3. | (0, 0, 1) | Mn2Co2O6 | 2 | 0 | (Mn2Co2O6)6 | {3: 36.49031999999993, 2: 30.38111999999999, 0: 12.888719999999996} | 0.8325803 | 0.09663066 | Co..O¦O..O | LNM..LNM¦LNM..TM | 0.2588469 | 0.7411531 |  | 181.6906
48107 | CoTiO3 | Cobalt titanium oxide | R -3 | hR30 | Electron Density Distribution in an Ilmenite-Typ Chrystal of Cobalt(II)Titanium (IV) Trioxide. | (0, 0, 1) | Ti2Co2O6 | 2 | 0 | (Ti2Co2O6)6 | {3: 36.122219999999885, 2: 31.116419999999962, 0: 15.360120000000018} | 0.8614205 | 0.07506836 | Co..O¦O..O | LNM..LNM¦LNM..TM | 0.2411028 | 0.7588972 |  | 143.9255
75577 | Cr2O3 | Chromium oxide | R -3 c | hR30 | Residual electron density study of chromium sesquioxide by crystal structureand scattering factor refinement. | (0, 0, 1) | Cr2O3 | 2 | 0 | (Cr2O3)12 | {3: 38.734560000000016, 2: 20.798279999999977, 0: 17.87256000000003} | 0.5369438 | 0.1404794 | Cr..O¦O..O | LNM..LNM¦LNM..TM | 0.8597584 | 0.1402416 |  | 258.4889
45584 | Fe2O3 | A}A?W-Iron(III) oxide | R -3 c | hR30 | Al doped hematite nanoplates: Structural and Raman investigation. | (0, 0, 1) | Fe2O3 | 2 | 0 | (Fe2O3)12 | {3: 34.80803999999987, 2: 21.31020000000001, 0: 13.407119999999997} | 0.6122206 | 0.1024945 | Fe..O¦O..O | LNM..LNM¦LNM..TM | 0.6307131 | 0.3692869 |  | 191.9608
67046 | FeTiO3 | Iron titanium(IV) trioxide | R -3 | hR30 | Electron-density distribution in ilmenite-type crystals, IV.. | (0, 0, 1) | Ti2Fe2O6 | 2 | 0 | (Ti2Fe2O6)6 | {3: 36.94887000000001, 2: 31.595670000000013, 0: 15.218640000000002} | 0.8551187 | 0.07957473 | Fe..O¦O..O | LNM..LNM¦LNM..TM | 0.2463481 | 0.7536519 |  | 151.8181
101147 | Ga2O3 | Gallium oxide (2/3) | R -3 c | hR30 | Thermal expansion data: III sesquioxides, M$_2$ O$_3$, with the corundum andthe A-, B- and C-M$_2$ O$_3$ structures. | (0, 0, 1) | Ga2O3 | 2 | 0 | (Ga2O3)12 | {3: 37.11852000000001, 2: 22.08060000000002, 0: 14.932079999999987} | 0.5948675 | 0.1167405 | Ga..O¦O..O | ENM..LNM¦LNM..LNM | 0.6777978 | 0.3222022 |  | 269.9018
16086 | In2O3 | Indium oxide - II | R -3 c | hR30 | The C rare earth oxide-corundum transition and crystal chemistry of oxideshaving the corundum structure. | (0, 0, 1) | In2O3 | 2 | 0 | (In2O3)12 | {3: 34.679699999999855, 2: 20.547900000000016, 0: 14.13954000000002} | 0.5925051 | 0.09033284 | In..O¦O..O | ENM..LNM¦LNM..LNM | 0.6880083 | 0.3119917 |  | 210.8893
12148 | In2S3 | Indium sulfide - E | R -3 c | hR30 | epsilon-In2 S3, eine Hochdruckmodifikation mit Korundstruktur. | (0, 0, 1) | In2S3 | 2 | 0 | (In2S3)12 | {3: 37.779300000000084, 2: 24.486659999999997, 0: 13.212180000000005} | 0.6481502 | 0.05942775 | In..S¦S..S | ENM..NM¦NM..NM | 0.5410744 | 0.4589256 |  | 102.19
202862 | LiAsO3 | Lithium arsenate | R -3 | hR30 | Structure cristalline d'une nouvelle variete polymorphique deLi As O3. | (0, 0, 1) | Li2As2O6 | 2 | 0 | (Li2As2O6)6 | {3: 39.68027999999995, 2: 37.472399999999915, 0: 17.011260000000046} | 0.9443583 | 0.03676162 | Li..O¦O..O | EPM..LNM¦LNM..LNM | 0.09739636 | 0.9026036 |  | 69.73905
171786 | MgGeO3 | Magnesium germanate | R -3 | hR30 | Structure change of Mg Si O3, Mg Ge O3, and Mg Ti O3 ilmenitesundercompression. | (0, 0, 1) | Mg2Ge2O6 | 2 | 0 | (Mg2Ge2O6)6 | {3: 37.31904000000008, 2: 32.77854000000002, 0: 14.28948000000001} | 0.8783329 | 0.07168653 | Mg..O¦O..O | EPM..LNM¦LNM..LNM | 0.1971597 | 0.8028403 |  | 130.7103
171782 | MgSiO3 | Magnesium silicate | R -3 | hR30 | Structure change of Mg Si O3, Mg Ge O3, and Mg Ti O3 ilmenitesundercompression. | (0, 0, 1) | Mg2Si2O6 | 2 | 0 | (Mg2Si2O6)6 | {3: 38.017710000000044, 2: 33.50079000000001, 0: 13.675680000000002} | 0.8811891 | 0.07774132 | Mg..O¦O..O | EPM..LNM¦LNM..LNM | 0.1855605 | 0.8144395 |  | 141.2806
171791 | MgTiO3 | Magnesium titanate | R -3 | hR30 | Structure change of Mg Si O3, Mg Ge O3, and Mg Ti O3 ilmenitesundercompression. | (0, 0, 1) | Mg2Ti2O6 | 2 | 0 | (Mg2Ti2O6)6 | {3: 35.692919999999965, 2: 30.91806000000002, 0: 15.601500000000025} | 0.8662239 | 0.07195124 | Mg..O¦O..O | EPM..LNM¦LNM..LNM | 0.2376567 | 0.7623433 |  | 131.1724
60006 | Mn(TiO3) | Manganese titanate | R -3 | hR30 | Electron density distribution in ilmenite-type crystals. II. manganese(II)titanium(IV) trioxide. | (0, 0, 1) | Ti2Mn2O6 | 2 | 0 | (Ti2Mn2O6)6 | {3: 36.06713999999999, 2: 31.42836000000001, 0: 15.087239999999992} | 0.8713849 | 0.06759484 | Mn..O¦O..O | LNM..LNM¦LNM..TM | 0.2211059 | 0.7788941 |  | 130.8361
17195 | NaBiO3 | Sodium bismuthate | R -3 | hR30 | Hydrothermal synthesis and crystal structure of a mixed-valence bismuthate, Na$_3$Bi$_3$O$_8$. | (0, 0, 1) | Na2Bi2O6 | 2 | 0 | (Na2Bi2O6)6 | {3: 28.916640000000065, 2: 23.86764000000007, 0: 8.737559999999993} | 0.8253947 | 0.06277392 | Bi..O¦O..O | ENM..LNM¦LNM..LNM | 0.2502096 | 0.7497904 |  | 149.3041
2552 | NaMnCl3 | Sodium trichloromanganate(II) | R -3 | hR30 | The crystal structure of Na Mn Cl3. | (0, 0, 1) | Na2Mn2Cl6 | 2 | 0 | (Na2Mn2Cl6)6 | {3: 19.078019999999974, 2: 16.636319999999962, 0: 6.773039999999996} | 0.872015 | 0.02163405 | Cl..Cl¦Cl..Na | EPM..NM¦NM..NM | 0.1984319 | 0.8015681 |  | 40.60492
31853 | NiMnO3 | Nickel manganese(IV) oxide | R -3 r | hR30 | Crystal structure and ferrimagnetism in Ni Mn O3 and Co Mn O3. | (0, 0, 1) | Mn2Ni2O6 | 2 | 0 | (Mn2Ni2O6)6 | {3: 36.976500000000016, 2: 30.031920000000003, 0: 12.072779999999996} | 0.8121894 | 0.1110882 | Ni..O¦O..O | LNM..LNM¦LNM..TM | 0.2788571 | 0.7211429 |  | 207.012
171584 | NiTiO3 | Nickel(II) titanate(IV) | R -3 | hR30 | Rhombohedral ilmenite group nickel titanates with Zn, Mg, andMn: synthesisand crystal structures. | (0, 0, 1) | Ti2Ni2O6 | 2 | 0 | (Ti2Ni2O6)6 | {3: 36.79767000000004, 2: 31.258170000000003, 0: 15.602940000000002} | 0.8494606 | 0.08420156 | Ni..O¦O..O | LNM..LNM¦LNM..TM | 0.2613621 | 0.7386379 |  | 159.9218
77329 | Tl(SbO3) | Thallium catena-antimonate | R -3 r | hR30 | Studier oever antimonat, hydroxyantimonat och fluoantimonat. | (0, 0, 1) | Tl2Sb2O6 | 2 | 0 | (Tl2Sb2O6)6 | {3: 32.05313999999993, 2: 30.206699999999923, 0: 16.623359999999987} | 0.9423944 | 0.02474469 | O..Tl¦Tl..Tl | ENM..ENM¦ENM..LNM | 0.1196673 | 0.8803327
64786 | V2O3 | Vanadium(III) oxide | R -3 c | hR30 | Electron-density studies of metal-metal bonds. II. The deformation density ofV2 O3 at 295 K. | (0, 0, 1) | V2O3 | 2 | 0 | (V2O3)12 | {3: 39.66840000000007, 2: 22.09752000000002, 0: 17.504999999999995} | 0.557056 | 0.1379234 | O..O¦O..V | LNM..LNM¦LNM..TM | 0.7927881 | 0.2072119 |  | 254.0123
201106 | V2O3 | Vanadium(III) oxide | R -3 c | hR30 | Crystal structure and isothermal compression of Fe2 O3, Cr2 O3and V2 O3 to 50kbars. | (0, 0, 1) | V2O3 | 2 | 0 | (V2O3)12 | {3: 39.893940000000036, 2: 21.79494, 0: 18.15354} | 0.5463221 | 0.142046 | O..O¦O..V | LNM..LNM¦LNM..TM | 0.8325054 | 0.1674946 |  | 261.2327
50404 | Zn(SnO3) | Zinc stannate | R -3 | hR30 | Preparation of crystalline Zn Sn O3 from Li2 Sn O3 by low-temperature ionexchange. | (0, 0, 1) | Zn2Sn2O6 | 2 | 0 | (Zn2Sn2O6)6 | {3: 37.913400000000095, 2: 32.97834000000006, 0: 15.438600000000001} | 0.8698334 | 0.06804514 | O..O¦O..Zn | LNM..LNM¦LNM..TM | 0.2195819 | 0.7804181 |  | 131.6248
262709 | Zn(TiO3) | Zinc titanate | R -3 r | hR30 | The ferroelectric phase of Cd Ti O3: A powder neutron diffraction study. | (0, 0, 1) | Ti2Zn2O6 | 2 | 0 | (Ti2Zn2O6)6 | {3: 36.61910999999991, 2: 32.169869999999996, 0: 15.195059999999973} | 0.8784995 | 0.06637157 | O..O¦O..Zn | LNM..LNM¦LNM..TM | 0.207675 | 0.792325 |  | 128.6936
113813 | Rh2O3 | Dirhodium trioxide - NP | R -3 c | hR30 | [6 empty] | {3: 35.951219999999964, 0: 18.427140000000012} |  |  |  |  | 1
78011 | NaSbO3 | Sodium antimonate | R -3 | hR30 |  | (0, 0, 1) | Na2 | 2 | 2.1308 | (Na2)6_(Sb2O6)6 | {3: 43.150319999999965, 2: 36.695879999999946, 0: 16.19730000000002} | 0.8504196 | 0.0443863 | Na..O¦O..O | EPM..LNM¦LNM..LNM | 0.23947 | 0.76053
78011 | NaSbO3 | Sodium antimonate | R -3 | hR30 |  | (0, 0, 1) | Sb2O6 | 2 | -2.1308 | (Na2)6_(Sb2O6)6 | {3: 43.150319999999965, 2: 36.695879999999946, 0: 16.19730000000002} | 0.8504196 | 0.0443863 | Na..O¦O..O | EPM..LNM¦LNM..LNM | 0.23947 | 0.76053
124910 | KSbO3 | Potassium antimonate(V) | R -3 | hR30 |  | (0, 0, 1) | K2 | 2 | 2.5658 | (K2)6_(Sb2O6)6 | {3: 67.84451999999986, 2: 60.14717999999984, 0: 15.765479999999988} | 0.8865444 | 0.05137964 | K..O | EPM..LNM | 0.1478011 | 0.8521989
124910 | KSbO3 | Potassium antimonate(V) | R -3 | hR30 |  | (0, 0, 1) | Sb2O6 | 2 | -2.5658 | (K2)6_(Sb2O6)6 | {3: 67.84451999999986, 2: 60.14717999999984, 0: 15.765479999999988} | 0.8865444 | 0.05137964 | K..O | EPM..LNM | 0.1478011 | 0.8521989

## ML_BV_parameters
| bond | Atom1 | Atom2 | confident_prediction | a1a2_series | Rcov_sum | ∆ | R0_estimated | R0_empirical | B | a1_en_nagle | a2_en_nagle | a1_vdw_crust_V_portion | a2_vdw_crust_V_portion | a1_en_rahm_hoffmann | a2_en_rahm_hoffmann | a1_en_allred_rochow | a2_en_allred_rochow | a1_en_martynov_batsanov | a2_en_martynov_batsanov | a1_zeff | a2_zeff | a1_period | a2_period
0 | H_H | H | H | 1 | Nonmetals - Nonmetals | 0.62 | 0.1761724 | 0.4438276 | 0.74 | 0.37 | 0.6053882 | 0.6053882 | 0.9827598 | 0.9827598 | 13.6 | 13.6 | 9.765625 | 9.765625 | 3.687605 | 3.687605 | 1 | 1 | 1 | 1
1 | He_H | He | H | 0 | Noble gases - Nonmetals | 0.59 | -0.04122277 | 0.6312228 |  |  | 1.130639 | 0.6053882 | 0.992493 | 0.9827598 | 24.59 | 13.6 | 8.034026 | 9.765625 | 6.285107 | 3.687605 | 1.7 | 1 | 1 | 1
2 | Li_H | Li | H | 1 | Alkali metals - Nonmetals | 1.59 | 0.2381021 | 1.351898 |  |  | 0.1826499 | 0.6053882 | 0.7798988 | 0.9827598 | 5.39 | 13.6 | 0.73492 | 9.765625 | 2.322007 | 3.687605 | 1.3 | 1 | 2 | 1
3 | Be_H | Be | H | 1 | Alkaline earth metals - Nonmetals | 1.27 | 0.1253167 | 1.144683 | 1.11 | 0.37 | 0.3756148 | 0.6053882 | 0.8860228 | 0.9827598 | 9.32 | 13.6 | 1.874279 | 9.765625 | 3.710381 | 3.687605 | 1.95 | 1 | 2 | 1
4 | B_H | B | H | 1 | Metalloids - Nonmetals | 1.15 | 0.02835401 | 1.121646 | 1.14 | 0.37 | 0.5269739 | 0.6053882 | 0.9149376 | 0.9827598 | 11.38 | 13.6 | 3.598616 | 9.765625 | 4.877958 | 3.687605 | 2.6 | 1 | 2 | 1
5 | C_H | C | H | 1 | Nonmetals - Nonmetals | 1.04 | -0.03528657 | 1.075287 | 1.1 | 0.37 | 0.7073926 | 0.6053882 | 0.9298466 | 0.9827598 | 13.93 | 13.6 | 5.777778 | 9.765625 | 6.0833 | 3.687605 | 3.25 | 1 | 2 | 1
6 | N_H | N | H | 1 | Nonmetals - Nonmetals | 1.02 | -0.06303116 | 1.083031 | 1.014 | 0.413 | 0.8774979 | 0.6053882 | 0.921756 | 0.9827598 | 16.85 | 13.6 | 7.73656 | 9.765625 | 7.306768 | 3.687605 | 3.9 | 1 | 2 | 1
7 | H_O | H | O | 1 | Nonmetals - Nonmetals | 0.97 | 0.1824973 | 0.7875027 | 0.871 | 0.456 | 0.6053882 | 1.042218 | 0.9827598 | 0.914816 | 13.6 | 18.57 | 9.765625 | 11.46384 | 3.687605 | 8.496136 | 1 | 4.55 | 1 | 2
8 | H_F | H | F | 1 | Halogens - Nonmetals | 0.88 | 0.1660086 | 0.7139914 | 0.708 | 0.558 | 0.6053882 | 1.232373 | 0.9827598 | 0.9404933 | 13.6 | 23.26 | 9.765625 | 12.6953125 | 3.687605 | 9.701808 | 1 | 5.2 | 1 | 2
9 | H_Ne | H | Ne | 0 | Noble gases - Nonmetals | 0.89 | 0.1668496 | 0.7231504 |  |  | 0.6053882 | 1.443255 | 0.9827598 | 0.9505333 | 13.6 | 28.29 | 9.765625 | 13.03186 | 3.687605 | 10.91839 | 1 | 5.85 | 1 | 2
10 | Na_H | Na | H | 1 | Alkali metals - Nonmetals | 1.97 | 0.2864122 | 1.683588 | 1.68 | 0.37 | 0.1831769 | 0.6053882 | 0.707245056 | 0.9827598 | 5.14 | 13.6 | 0.9157128 | 9.765625 | 2.266953 | 3.687605 | 2.2 | 1 | 3 | 1
11 | Mg_H | Mg | H | 1 | Alkaline earth metals - Nonmetals | 1.72 | 0.1906624 | 1.529338 | 1.53 | 0.37 | 0.3039835 | 0.6053882 | 0.8227296 | 0.9827598 | 7.65 | 13.6 | 1.475079 | 9.765625 | 3.367603 | 3.687605 | 2.85 | 1 | 3 | 1
12 | Al_H | Al | H | 1 | Nonmetals - Poor metals | 1.52 | 0.06389035 | 1.45611 | 1.45 | 0.37 | 0.3730192 | 0.6053882 | 0.844472 | 0.9827598 | 9.08 | 13.6 | 2.204586 | 9.765625 | 4.213548 | 3.687605 | 3.5 | 1 | 3 | 1
13 | Si_H | Si | H | 1 | Metalloids - Nonmetals | 1.42 | -0.05205105 | 1.472051 | 1.47 | 0.37 | 0.4750986 | 0.6053882 | 0.8697923 | 0.9827598 | 10.81 | 13.6 | 3.084126 | 9.765625 | 5.077704 | 3.687605 | 4.15 | 1 | 3 | 1
14 | P_H | P | H | 1 | Nonmetals - Nonmetals | 1.38 | -0.06871181 | 1.448712 | 1.41 | 0.37 | 0.5848035 | 0.6053882 | 0.8213963 | 0.9827598 | 12.75 | 13.6 | 3.895788 | 9.765625 | 5.948576 | 3.687605 | 4.8 | 1 | 3 | 1
15 | S_H | S | H | 1 | Nonmetals - Nonmetals | 1.36 | -0.03354673 | 1.393547 | 1.192 | 0.591 | 0.6762644 | 0.6053882 | 0.8285322 | 0.9827598 | 13.64 | 13.6 | 5.137148 | 9.765625 | 6.787529 | 3.687605 | 5.45 | 1 | 3 | 1
16 | Cl_H | Cl | H | 1 | Halogens - Nonmetals | 1.33 | -0.06765528 | 1.397655 | 1.336 | 0.53 | 0.7826755 | 0.6053882 | 0.8239701 | 0.9827598 | 16.28 | 13.6 | 6.223855 | 9.765625 | 7.640518 | 3.687605 | 6.1 | 1 | 3 | 1
17 | Ar_H | Ar | H | 0 | Noble gases - Nonmetals | 1.37 | -0.1157989 | 1.485799 |  |  | 0.8970381 | 0.6053882 | 0.836878 | 0.9827598 | 19.13 | 13.6 | 7.32421875 | 9.765625 | 8.497816 | 3.687605 | 6.75 | 1 | 3 | 1
18 | K_H | K | H | 1 | Alkali metals - Nonmetals | 2.34 | 0.2589174 | 2.081083 | 2.1 | 0.37 | 0.1511299 | 0.6053882 | 0.5888501 | 0.9827598 | 4.34 | 13.6 | 0.5726781 | 9.765625 | 2.083426 | 3.687605 | 2.2 | 1 | 4 | 1
19 | Ca_H | Ca | H | 1 | Alkaline earth metals - Nonmetals | 2.07 | 0.2404561 | 1.829544 | 1.83 | 0.37 | 0.2316939 | 0.6053882 | 0.6968664 | 0.9827598 | 6.11 | 13.6 | 0.9746589 | 9.765625 | 2.998739 | 3.687605 | 2.85 | 1 | 4 | 1
20 | Sc_H | Sc | H | 1 | Nonmetals - Transition metals | 2.01 | 0.3022911 | 1.707709 | 1.68 | 0.37 | 0.3138941 | 0.6053882 | 0.7139199 | 0.9827598 | 7.05 | 13.6 | 1.369613 | 9.765625 | 3.111371 | 3.687605 | 3 | 1 | 4 | 1
21 | Ti_H | Ti | H | 1 | Nonmetals - Transition metals | 1.91 | 0.2684689 | 1.641531 | 1.61 | 0.37 | 0.3419952 | 0.6053882 | 0.7248594 | 0.9827598 | 8.38 | 13.6 | 1.703071 | 9.765625 | 3.194027 | 3.687605 | 3.15 | 1 | 4 | 1
22 | V_H | V | H | 1 | Nonmetals - Transition metals | 1.84 | 0.244725 | 1.595275 | 1.58 | 0.37 | 0.3859078 | 0.6053882 | 0.7472866 | 0.9827598 | 9.7 | 13.6 | 1.837826 | 9.765625 | 3.2685 | 3.687605 | 3.3 | 1 | 4 | 1
23 | Cr_H | Cr | H | 1 | Nonmetals - Transition metals | 1.7 | 0.1773029 | 1.522697 | 1.52 | 0.37 | 0.4165729 | 0.6053882 | 0.8173809 | 0.9827598 | 8 | 13.6 | 1.981994 | 9.765625 | 3.409752 | 3.687605 | 2.95 | 1 | 4 | 1
24 | Mn_H | Mn | H | 1 | Nonmetals - Transition metals | 1.81 | 0.2694866 | 1.540513 | 1.55 | 0.37 | 0.4686656 | 0.6053882 | 0.7705038 | 0.9827598 | 12.29 | 13.6 | 2.542193 | 9.765625 | 3.396617 | 3.687605 | 3.6 | 1 | 4 | 1
25 | Fe_H | Fe | H | 1 | Nonmetals - Transition metals | 1.73 | 0.2340663 | 1.495934 | 1.53 | 0.37 | 0.5053195 | 0.6053882 | 0.8028959 | 0.9827598 | 10.07 | 13.6 | 2.786861 | 9.765625 | 3.471431 | 3.687605 | 3.75 | 1 | 4 | 1
26 | Co_H | Co | H | 1 | Nonmetals - Transition metals | 1.69 | 0.2294679 | 1.460532 | 1.44 | 0.37 | 0.5469655 | 0.6053882 | 0.809890625 | 0.9827598 | 11.9 | 13.6 | 3.165327 | 9.765625 | 3.533087 | 3.687605 | 3.9 | 1 | 4 | 1
27 | Ni_H | Ni | H | 1 | Nonmetals - Transition metals | 1.55 | 0.16041 | 1.38959 | 1.4 | 0.37 | 0.588755 | 0.6053882 | 0.8620787 | 0.9827598 | 12.91 | 13.6 | 3.347107 | 9.765625 | 3.592263 | 3.687605 | 4.05 | 1 | 4 | 1
28 | Cu_H | Cu | H | 1 | Nonmetals - Transition metals | 1.63 | 0.3785658 | 1.251434 | 1.21 | 0.37 | 0.6184623 | 0.6053882 | 0.8293953 | 0.9827598 | 10.2 | 13.6 | 2.949617 | 9.765625 | 3.742911 | 3.687605 | 3.7 | 1 | 4 | 1
29 | Zn_H | Zn | H | 1 | Nonmetals - Transition metals | 1.53 | 0.1107204 | 1.41928 | 1.42 | 0.37 | 0.6770213 | 0.6053882 | 0.8669895 | 0.9827598 | 15.87 | 13.6 | 3.124102 | 9.765625 | 3.698553 | 3.687605 | 4.35 | 1 | 4 | 1
30 | Ga_H | Ga | H | 1 | Nonmetals - Poor metals | 1.53 | -0.01200374 | 1.542004 | 1.51 | 0.37 | 0.3914868 | 0.6053882 | 0.8545829 | 0.9827598 | 9.91 | 13.6 | 3.251821 | 9.765625 | 4.368083 | 3.687605 | 5 | 1 | 4 | 1
31 | Ge_H | Ge | H | 1 | Metalloids - Nonmetals | 1.51 | -0.06235797 | 1.572358 | 1.55 | 0.37 | 0.4641589 | 0.6053882 | 0.8561078 | 0.9827598 | 11.1 | 13.6 | 3.859026 | 9.765625 | 5.089367 | 3.687605 | 5.65 | 1 | 4 | 1
32 | As_H | As | H | 1 | Metalloids - Nonmetals | 1.5 | -0.06873908 | 1.568739 |  |  | 0.5503212 | 0.6053882 | 0.7463894 | 0.9827598 | 12.51 | 13.6 | 4.302985 | 9.765625 | 5.824847 | 3.687605 | 6.3 | 1 | 4 | 1
33 | Se_H | Se | H | 1 | Nonmetals - Nonmetals | 1.51 | -0.04534029 | 1.55534 | 1.54 | 0.37 | 0.592131 | 0.6053882 | 0.7133648 | 0.9827598 | 13.22 | 13.6 | 5.164982 | 9.765625 | 6.528392 | 3.687605 | 6.95 | 1 | 4 | 1
34 | Br_H | Br | H | 1 | Halogens - Nonmetals | 1.51 | -0.02168511 | 1.531685 |  |  | 0.6933613 | 0.6053882 | 0.7314625 | 0.9827598 | 15.23 | 13.6 | 5.847953 | 9.765625 | 7.209912 | 3.687605 | 7.6 | 1 | 4 | 1
35 | Kr_H | Kr | H | 0 | Noble gases - Nonmetals | 1.47 | -0.1415568 | 1.611557 |  |  | 0.7812068 | 0.6053882 | 0.8240202 | 0.9827598 | 17.38 | 13.6 | 6.026737 | 9.765625 | 7.929311 | 3.687605 | 8.25 | 1 | 4 | 1
36 | Rb_H | Rb | H | 1 | Alkali metals - Nonmetals | 2.51 | 0.2885829 | 2.221417 | 2.26 | 0.37 | 0.1462314 | 0.6053882 | 0.6780763 | 0.9827598 | 4.18 | 13.6 | 0.4988662 | 9.765625 | 2.043802 | 3.687605 | 2.2 | 1 | 5 | 1
37 | Sr_H | Sr | H | 1 | Alkaline earth metals - Nonmetals | 2.26 | 0.2629517 | 1.997048 | 2.01 | 0.37 | 0.2164584 | 0.6053882 | 0.6762954 | 0.9827598 | 5.69 | 13.6 | 0.8327246 | 9.765625 | 2.891811 | 3.687605 | 2.85 | 1 | 5 | 1
38 | Y_H | Y | H | 1 | Nonmetals - Transition metals | 2.21 | 0.2961417 | 1.913858 | 1.86 | 0.37 | 0.2645668 | 0.6053882 | 0.6701908 | 0.9827598 | 6.29 | 13.6 | 1.129135 | 9.765625 | 3.036549 | 3.687605 | 3 | 1 | 5 | 1
39 | Zr_H | Zr | H | 1 | Nonmetals - Transition metals | 2.06 | 0.2584154 | 1.801585 | 1.79 | 0.37 | 0.3293169 | 0.6053882 | 0.665102 | 0.9827598 | 7.52 | 13.6 | 1.328217 | 9.765625 | 3.143557 | 3.687605 | 3.15 | 1 | 5 | 1
40 | Nb_H | Nb | H | 1 | Nonmetals - Transition metals | 1.95 | 0.1972032 | 1.752797 | 1.75 | 0.37 | 0.3708924 | 0.6053882 | 0.7370872 | 0.9827598 | 6.99 | 13.6 | 1.295756 | 9.765625 | 3.246448 | 3.687605 | 2.8 | 1 | 5 | 1
41 | Mo_H | Mo | H | 1 | Nonmetals - Transition metals | 1.85 | 0.1420908 | 1.707909 | 1.73 | 0.37 | 0.4100883 | 0.6053882 | 0.7516501 | 0.9827598 | 8.31 | 13.6 | 1.549044 | 9.765625 | 3.409724 | 3.687605 | 2.95 | 1 | 5 | 1
42 | Tc_H | Tc | H | 1 | Nonmetals - Transition metals | 1.78 | 0.1778896 | 1.60211 |  |  | 0.4458174 | 0.6053882 | 0.7813334 | 0.9827598 | 10.93 | 13.6 | 2.197265625 | 9.765625 | 3.345099 | 3.687605 | 3.6 | 1 | 5 | 1
43 | Ru_H | Ru | H | 1 | Nonmetals - Transition metals | 1.77 | 0.1696751 | 1.600325 | 1.61 | 0.37 | 0.4807499 | 0.6053882 | 0.7909485 | 0.9827598 | 8.35 | 13.6 | 2.08 | 9.765625 | 3.472787 | 3.687605 | 3.25 | 1 | 5 | 1
44 | Rh_H | Rh | H | 1 | Nonmetals - Transition metals | 1.73 | 0.1718505 | 1.558149 | 1.55 | 0.37 | 0.5147142 | 0.6053882 | 0.8028959 | 0.9827598 | 9.32 | 13.6 | 2.176 | 9.765625 | 3.573437 | 3.687605 | 3.4 | 1 | 5 | 1
45 | Pd_H | Pd | H | 1 | Nonmetals - Transition metals | 1.7 | 0.2439556 | 1.456044 | 1.47 | 0.37 | 0.7259357 | 0.6053882 | 0.7297728 | 0.9827598 | 8.34 | 13.6 | 4.756944 | 9.765625 | 3.726048 | 3.687605 | 6.85 | 1 | 5 | 1
46 | Ag_H | Ag | H | 1 | Nonmetals - Transition metals | 1.76 | 0.2555512 | 1.504449 | 1.5 | 0.37 | 0.5848035 | 0.6053882 | 0.8117468 | 0.9827598 | 11.99 | 13.6 | 2.258301 | 9.765625 | 3.811865 | 3.687605 | 3.7 | 1 | 5 | 1
47 | Cd_H | Cd | H | 1 | Nonmetals - Transition metals | 1.75 | 0.1065383 | 1.643462 | 1.66 | 0.37 | 0.6389612 | 0.6053882 | 0.8065853 | 0.9827598 | 16.15 | 13.6 | 2.35186 | 9.765625 | 3.598759 | 3.687605 | 4.35 | 1 | 5 | 1
48 | In_H | In | H | 1 | Nonmetals - Poor metals | 1.73 | -0.00412575 | 1.734126 | 1.72 | 0.37 | 0.3587038 | 0.6053882 | 0.8004525 | 0.9827598 | 9.28 | 13.6 | 2.479667 | 9.765625 | 4.191297 | 3.687605 | 5 | 1 | 5 | 1
49 | Sn_H | Sn | H | 1 | Nonmetals - Poor metals | 1.7 | -0.105959 | 1.805959 | 1.85 | 0.37 | 0.4225986 | 0.6053882 | 0.8105048 | 0.9827598 | 10.22 | 13.6 | 2.882653 | 9.765625 | 4.827363 | 3.687605 | 5.65 | 1 | 5 | 1
50 | Sb_H | Sb | H | 1 | Metalloids - Nonmetals | 1.7 | -0.1010189 | 1.801019 | 1.77 | 0.37 | 0.4880907 | 0.6053882 | 0.8217812 | 0.9827598 | 11.17 | 13.6 | 3.214286 | 9.765625 | 5.465563 | 3.687605 | 6.3 | 1 | 5 | 1
51 | Te_H | Te | H | 1 | Metalloids - Nonmetals | 1.69 | -0.09995538 | 1.789955 | 1.83 | 0.37 | 0.5404919 | 0.6053882 | 0.6665137 | 0.9827598 | 11.95 | 13.6 | 3.757569 | 9.765625 | 6.077461 | 3.687605 | 6.95 | 1 | 5 | 1
52 | I_H | I | H | 1 | Halogens - Nonmetals | 1.7 | -0.01669777 | 1.716698 |  |  | 0.5969904 | 0.6053882 | 0.6836602 | 0.9827598 | 13.35 | 13.6 | 4.296455 | 9.765625 | 6.686976 | 3.687605 | 7.6 | 1 | 5 | 1
53 | Xe_H | Xe | H | 0 | Noble gases - Nonmetals | 1.71 | -0.04274837 | 1.752748 |  |  | 0.6640535 | 0.6053882 | 0.7684848 | 0.9827598 | 14.95 | 13.6 | 4.807412 | 9.765625 | 7.286766 | 3.687605 | 8.25 | 1 | 5 | 1
54 | Cs_H | Cs | H | 1 | Alkali metals - Nonmetals | 2.75 | 0.3370321 | 2.412968 | 2.44 | 0.37 | 0.1356192 | 0.6053882 | 0.6553076 | 0.9827598 | 3.89 | 13.6 | 0.4087396 | 9.765625 | 1.973298 | 3.687605 | 2.2 | 1 | 6 | 1
55 | Ba_H | Ba | H | 1 | Alkaline earth metals - Nonmetals | 2.46 | 0.2546817 | 2.205318 | 2.22 | 0.37 | 0.1944556 | 0.6053882 | 0.6427374 | 0.9827598 | 5.21 | 13.6 | 0.7418784 | 9.765625 | 2.758214 | 3.687605 | 2.85 | 1 | 6 | 1
56 | La_H | La | H | 1 | Lanthanides - Nonmetals | 2.38 | 0.3191195 | 2.060881 | 2.06 | 0.37 | 0.240747 | 0.6053882 | 0.6648322 | 0.9827598 | 6.04 | 13.6 | 0.9259259 | 9.765625 | 2.89498 | 3.687605 | 3 | 1 | 6 | 1
57 | Ce_H | Ce | H | 1 | Lanthanides - Nonmetals | 2.35 | 0.3169682 | 2.033032 | 2.04 | 0.37 | 0.2692167 | 0.6053882 | 0.6446036 | 0.9827598 | 7.34 | 13.6 | 1.129135 | 9.765625 | 2.862569 | 3.687605 | 3 | 1 | 6 | 1
58 | Pr_H | Pr | H | 1 | Lanthanides - Nonmetals | 2.34 | 0.3228993 | 2.017101 | 2.02 | 0.37 | 0.284996 | 0.6053882 | 0.6639998 | 0.9827598 | 6.65 | 13.6 | 0.9200671 | 9.765625 | 2.830459 | 3.687605 | 2.85 | 1 | 6 | 1
59 | Nd_H | Nd | H | 1 | Lanthanides - Nonmetals | 2.32 | 0.324494 | 1.995506 |  |  | 0.3066874 | 0.6053882 | 0.6836833 | 0.9827598 | 7.16 | 13.6 | 0.9413397 | 9.765625 | 2.85 | 3.687605 | 2.85 | 1 | 6 | 1
60 | Pm_H | Pm | H | 1 | Lanthanides - Nonmetals | 2.3 | 0.3246005 | 1.9754 |  |  | 0.3271066 | 0.6053882 | 0.676879 | 0.9827598 | 7.42 | 13.6 | 0.9522537 | 9.765625 | 2.870714 | 3.687605 | 2.85 | 1 | 6 | 1
61 | Sm_H | Sm | H | 1 | Lanthanides - Nonmetals | 2.29 | 0.3262926 | 1.963707 | 1.96 | 0.37 | 0.3466806 | 0.6053882 | 0.6817257 | 0.9827598 | 8.31 | 13.6 | 0.9633586 | 9.765625 | 2.890823 | 3.687605 | 2.85 | 1 | 6 | 1
62 | Eu_H | Eu | H | 1 | Lanthanides - Nonmetals | 2.29 | 0.3317229 | 1.958277 | 1.95 | 0.37 | 0.365714 | 0.6053882 | 0.6716403 | 0.9827598 | 9.39 | 13.6 | 1.009779 | 9.765625 | 2.907867 | 3.687605 | 2.85 | 1 | 6 | 1
63 | Gd_H | Gd | H | 1 | Lanthanides - Nonmetals | 2.27 | 0.3446182 | 1.925382 | 1.93 | 0.37 | 0.3985177 | 0.6053882 | 0.6677929 | 0.9827598 | 13.82 | 13.6 | 1.050383 | 9.765625 | 3.019917 | 3.687605 | 3 | 1 | 6 | 1
64 | Tb_H | Tb | H | 1 | Lanthanides - Nonmetals | 2.25 | 0.3251207 | 1.924879 | 1.91 | 0.37 | 0.4014652 | 0.6053882 | 0.663804 | 0.9827598 | 7.7 | 13.6 | 1.009779 | 9.765625 | 2.948203 | 3.687605 | 2.85 | 1 | 6 | 1
65 | Dy_H | Dy | H | 1 | Lanthanides - Nonmetals | 2.23 | 0.3378287 | 1.892171 | 1.89 | 0.37 | 0.4191131 | 0.6053882 | 0.7005957 | 0.9827598 | 8.36 | 13.6 | 1.021908 | 9.765625 | 2.967242 | 3.687605 | 2.85 | 1 | 6 | 1
66 | Ho_H | Ho | H | 1 | Lanthanides - Nonmetals | 2.23 | 0.3397569 | 1.890243 | 1.88 | 0.37 | 0.4367902 | 0.6053882 | 0.6810044 | 0.9827598 | 8.31 | 13.6 | 1.034258 | 9.765625 | 2.985088 | 3.687605 | 2.85 | 1 | 6 | 1
67 | Er_H | Er | H | 1 | Lanthanides - Nonmetals | 2.2 | 0.3304792 | 1.869521 | 1.86 | 0.37 | 0.4536061 | 0.6053882 | 0.7021305 | 0.9827598 | 7.6 | 13.6 | 1.046832 | 9.765625 | 3.00314 | 3.687605 | 2.85 | 1 | 6 | 1
68 | Tm_H | Tm | H | 1 | Lanthanides - Nonmetals | 2.21 | 0.3458151 | 1.864185 | 1.85 | 0.37 | 0.470518 | 0.6053882 | 0.6841738 | 0.9827598 | 9 | 13.6 | 1.059637 | 9.765625 | 3.019463 | 3.687605 | 2.85 | 1 | 6 | 1
69 | Yb_H | Yb | H | 1 | Lanthanides - Nonmetals | 2.18 | 0.3529507 | 1.827049 | 1.82 | 0.37 | 0.4864465 | 0.6053882 | 0.7021136 | 0.9827598 | 10.19 | 13.6 | 0.9861592 | 9.765625 | 3.035897 | 3.687605 | 2.85 | 1 | 6 | 1
70 | Lu_H | Lu | H | 1 | Nonmetals - Transition metals | 2.18 | 0.3444018 | 1.835598 | 1.82 | 0.37 | 0.4987805 | 0.6053882 | 0.6821127 | 0.9827598 | 6.4 | 13.6 | 1.143118 | 9.765625 | 3.108526 | 3.687605 | 3 | 1 | 6 | 1
71 | Hf_H | Hf | H | 1 | Nonmetals - Transition metals | 2.06 | 0.2692894 | 1.790711 | 1.78 | 0.37 | 0.3386421 | 0.6053882 | 0.7053904 | 0.9827598 | 7.05 | 13.6 | 1.3634 | 9.765625 | 3.303413 | 3.687605 | 3.15 | 1 | 6 | 1
72 | Ta_H | Ta | H | 1 | Nonmetals - Transition metals | 2.01 | 0.2387664 | 1.771234 | 1.76 | 0.37 | 0.4072985 | 0.6053882 | 0.6966212 | 0.9827598 | 7.79 | 13.6 | 1.548133 | 9.765625 | 3.445981 | 3.687605 | 3.3 | 1 | 6 | 1
73 | W_H | W | H | 1 | Nonmetals - Transition metals | 1.93 | 0.1745474 | 1.755453 | 1.76 | 0.37 | 0.4451921 | 0.6053882 | 0.7495358 | 0.9827598 | 8.58 | 13.6 | 1.838137 | 9.765625 | 3.483104 | 3.687605 | 3.45 | 1 | 6 | 1
74 | Re_H | Re | H | 1 | Nonmetals - Transition metals | 1.82 | 0.1073909 | 1.712609 | 1.75 | 0.37 | 0.4833208 | 0.6053882 | 0.7769857 | 0.9827598 | 9.05 | 13.6 | 2.09778 | 9.765625 | 3.495248 | 3.687605 | 3.6 | 1 | 6 | 1
75 | Os_H | Os | H | 1 | Nonmetals - Transition metals | 1.75 | 0.1326643 | 1.617336 |  |  | 0.5196828 | 0.6053882 | 0.8042362 | 0.9827598 | 9.19 | 13.6 | 2.25347 | 9.765625 | 3.566387 | 3.687605 | 3.75 | 1 | 6 | 1
76 | Ir_H | Ir | H | 1 | Nonmetals - Transition metals | 1.72 | 8.256753e-05 | 1.719917 | 1.76 | 0.37 | 0.5503212 | 0.6053882 | 0.7997345 | 0.9827598 | 10.83 | 13.6 | 2.620263 | 9.765625 | 3.603264 | 3.687605 | 3.9 | 1 | 6 | 1
77 | Pt_H | Pt | H | 1 | Nonmetals - Transition metals | 1.67 | 0.2226611 | 1.447339 | 1.4 | 0.37 | 0.5928156 | 0.6053882 | 0.7905356 | 0.9827598 | 9.49 | 13.6 | 2.346487 | 9.765625 | 3.709369 | 3.687605 | 3.55 | 1 | 6 | 1
78 | Au_H | Au | H | 1 | Nonmetals - Transition metals | 1.67 | 0.2552704 | 1.41473 | 1.37 | 0.37 | 0.67354 | 0.6053882 | 0.7985567 | 0.9827598 | 10.92 | 13.6 | 2.406348 | 9.765625 | 3.835919 | 3.687605 | 3.7 | 1 | 6 | 1
79 | Hg_H | Hg | H | 1 | Nonmetals - Transition metals | 1.63 | -0.05247745 | 1.682477 | 1.71 | 0.37 | 0.7073231 | 0.6053882 | 0.8436048 | 0.9827598 | 14.11 | 13.6 | 2.459155 | 9.765625 | 3.820627 | 3.687605 | 4.35 | 1 | 6 | 1
80 | Tl_H | Tl | H | 1 | Nonmetals - Poor metals | 1.76 | -0.208841 | 1.968841 | 2.05 | 0.37 | 0.3914868 | 0.6053882 | 0.797692 | 0.9827598 | 10.2 | 13.6 | 2.411265 | 9.765625 | 4.335458 | 3.687605 | 5 | 1 | 6 | 1
81 | Pb_H | Pb | H | 1 | Nonmetals - Poor metals | 1.77 | -0.1696173 | 1.939617 | 1.97 | 0.37 | 0.4398663 | 0.6053882 | 0.8229326 | 0.9827598 | 11.01 | 13.6 | 2.72473 | 9.765625 | 4.917292 | 3.687605 | 5.65 | 1 | 6 | 1
82 | Bi_H | Bi | H | 1 | Nonmetals - Poor metals | 1.79 | -0.1711111 | 1.961111 | 1.97 | 0.37 | 0.470518 | 0.6053882 | 0.8021737 | 0.9827598 | 10.71 | 13.6 | 2.763037 | 9.765625 | 5.473052 | 3.687605 | 6.3 | 1 | 6 | 1
83 | Po_H | Po | H | 1 | Metalloids - Nonmetals | 1.71 | -0.2144937 | 1.924494 |  |  | 0.5147142 | 0.6053882 | 0.6410901 | 0.9827598 | 12.22 | 13.6 | 3.305589 | 9.765625 | 6.011295 | 3.687605 | 6.95 | 1 | 6 | 1
84 | At_H | At | H | 1 | Halogens - Nonmetals | 1.81 | -0.1815018 | 1.991502 |  |  | 0.5503212 | 0.6053882 | 0.5905323 | 0.9827598 | 12.63 | 13.6 | 3.517053 | 9.765625 | 6.55654 | 3.687605 | 7.6 | 1 | 6 | 1
85 | Rn_H | Rn | H | 0 | Noble gases - Nonmetals | 1.81 | -0.1031541 | 1.913154 |  |  | 0.6114214 | 0.6053882 | 0.755859375 | 0.9827598 | 14.6 | 13.6 | 4.09145 | 9.765625 | 7.118185 | 3.687605 | 8.25 | 1 | 6 | 1
86 | Fr_H | Fr | H | 1 | Alkali metals - Nonmetals | 2.91 | 0.3141114 | 2.595889 |  |  | 0.1465375 | 0.6053882 | 0.5829556 | 0.9827598 | 4.07 | 13.6 | 0.4423978 | 9.765625 | 2.018103 | 3.687605 | 2.2 | 1 | 7 | 1
87 | Ra_H | Ra | H | 1 | Alkaline earth metals - Nonmetals | 2.52 | 0.2924979 | 2.227502 |  |  | 0.2010782 | 0.6053882 | 0.5237692 | 0.9827598 | 5.28 | 13.6 | 0.7054281 | 9.765625 | 2.777191 | 3.687605 | 2.85 | 1 | 7 | 1
88 | Ac_H | Ac | H | 1 | Actinides - Nonmetals | 2.46 | 0.3178473 | 2.142153 |  |  | 0.2454003 | 0.6053882 | 0.5472679 | 0.9827598 | 5.77 | 13.6 | 0.8671523 | 9.765625 | 2.926621 | 3.687605 | 3 | 1 | 7 | 1
89 | Th_H | Th | H | 1 | Actinides - Nonmetals | 2.37 | 0.3085718 | 2.061428 | 2.07 | 0.37 | 0.2641598 | 0.6053882 | 0.6524648 | 0.9827598 | 6.4 | 13.6 | 1.028571 | 9.765625 | 3.017176 | 3.687605 | 3.15 | 1 | 7 | 1
90 | Pa_H | Pa | H | 1 | Actinides - Nonmetals | 2.31 | 0.3053946 | 2.004605 |  |  | 0.3190189 | 0.6053882 | 0.665102 | 0.9827598 | 6.32 | 13.6 | 1.050383 | 9.765625 | 2.982449 | 3.687605 | 3 | 1 | 7 | 1
91 | U_H | U | H | 1 | Actinides - Nonmetals | 2.27 | 0.294692 | 1.975308 | 1.97 | 0.37 | 0.3596283 | 0.6053882 | 0.6216791 | 0.9827598 | 7.49 | 13.6 | 1.038062 | 9.765625 | 2.98195 | 3.687605 | 3 | 1 | 7 | 1
92 | Np_H | Np | H | 1 | Actinides - Nonmetals | 2.21 | 0.2718972 | 1.938103 |  |  | 0.3592309 | 0.6053882 | 0.6941465 | 0.9827598 | 8.16 | 13.6 | 1.025957 | 9.765625 | 2.980394 | 3.687605 | 3 | 1 | 7 | 1
93 | Pu_H | Pu | H | 1 | Actinides - Nonmetals | 2.18 | 0.2613134 | 1.918687 |  |  | 0.3928005 | 0.6053882 | 0.7052825 | 0.9827598 | 7.26 | 13.6 | 0.9633586 | 9.765625 | 2.96022 | 3.687605 | 2.85 | 1 | 7 | 1
94 | Am_H | Am | H | 1 | Actinides - Nonmetals | 2.11 | 0.1963158 | 1.913684 |  |  | 0.4095659 | 0.6053882 | 0.7426891 | 0.9827598 | 8.31 | 13.6 | 1.034258 | 9.765625 | 2.972692 | 3.687605 | 2.85 | 1 | 7 | 1
95 | Cm_H | Cm | H | 1 | Actinides - Nonmetals | 2 | 0.06336667 | 1.936633 |  |  | 0.4110353 | 0.6053882 | 0.829878 | 0.9827598 | 10.88 | 13.6 | 1.088692 | 9.765625 | 2.827667 | 3.687605 | 3 | 1 | 7 | 1
96 | Bk_H | Bk | H | 1 | Actinides - Nonmetals | 1.99 | 0.1593874 | 1.830613 |  |  | 0.444796 | 0.6053882 | 0.8793601 | 0.9827598 | 7.7 | 13.6 | 1.009779 | 9.765625 | 3.008139 | 3.687605 | 2.85 | 1 | 7 | 1
97 | Cf_H | Cf | H | 1 | Actinides - Nonmetals | 1.99 | 0.1649031 | 1.825097 |  |  | 0.4616085 | 0.6053882 | 0.83288 | 0.9827598 | 8.36 | 13.6 | 1.009779 | 9.765625 | 3.023384 | 3.687605 | 2.85 | 1 | 7 | 1
98 | He_He | He | He | 0 | Noble gases - Noble gases | 0.56 | -0.06150352 | 0.6215035 |  |  | 1.130639 | 1.130639 | 0.992493 | 0.992493 | 24.59 | 24.59 | 8.034026 | 8.034026 | 6.285107 | 6.285107 | 1.7 | 1.7 | 1 | 1
99 | Li_He | Li | He | 0 | Alkali metals - Noble gases | 1.56 | 0.3600695 | 1.199931 |  |  | 0.1826499 | 1.130639 | 0.7798988 | 0.992493 | 5.39 | 24.59 | 0.73492 | 8.034026 | 2.322007 | 6.285107 | 1.3 | 1.7 | 2 | 1
100 | Be_He | Be | He | 0 | Alkaline earth metals - Noble gases | 1.24 | 0.1687648 | 1.071235 |  |  | 0.3756148 | 1.130639 | 0.8860228 | 0.992493 | 9.32 | 24.59 | 1.874279 | 8.034026 | 3.710381 | 6.285107 | 1.95 | 1.7 | 2 | 1
101 | B_He | B | He | 0 | Metalloids - Noble gases | 1.12 | 0.05056333 | 1.069437 |  |  | 0.5269739 | 1.130639 | 0.9149376 | 0.992493 | 11.38 | 24.59 | 3.598616 | 8.034026 | 4.877958 | 6.285107 | 2.6 | 1.7 | 2 | 1
102 | C_He | C | He | 0 | Noble gases - Nonmetals | 1.01 | -0.03237752 | 1.042378 |  |  | 0.7073926 | 1.130639 | 0.9298466 | 0.992493 | 13.93 | 24.59 | 5.777778 | 8.034026 | 6.0833 | 6.285107 | 3.25 | 1.7 | 2 | 1
103 | N_He | N | He | 0 | Noble gases - Nonmetals | 0.99 | -0.05349443 | 1.043494 |  |  | 0.8774979 | 1.130639 | 0.921756 | 0.992493 | 16.85 | 24.59 | 7.73656 | 8.034026 | 7.306768 | 6.285107 | 3.9 | 1.7 | 2 | 1
104 | He_O | He | O | 0 | Noble gases - Nonmetals | 0.94 | -0.04381177 | 0.9838118 |  |  | 1.130639 | 1.042218 | 0.992493 | 0.914816 | 24.59 | 18.57 | 8.034026 | 11.46384 | 6.285107 | 8.496136 | 1.7 | 4.55 | 1 | 2
105 | He_F | He | F | 0 | Halogens - Noble gases | 0.85 | -0.05991877 | 0.9099188 |  |  | 1.130639 | 1.232373 | 0.992493 | 0.9404933 | 24.59 | 23.26 | 8.034026 | 12.6953125 | 6.285107 | 9.701808 | 1.7 | 5.2 | 1 | 2
106 | He_Ne | He | Ne | 0 | Noble gases - Noble gases | 0.86 | -0.05907786 | 0.9190779 |  |  | 1.130639 | 1.443255 | 0.992493 | 0.9505333 | 24.59 | 28.29 | 8.034026 | 13.03186 | 6.285107 | 10.91839 | 1.7 | 5.85 | 1 | 2
107 | Na_He | Na | He | 0 | Alkali metals - Noble gases | 1.94 | 0.4070665 | 1.532934 |  |  | 0.1831769 | 1.130639 | 0.707245056 | 0.992493 | 5.14 | 24.59 | 0.9157128 | 8.034026 | 2.266953 | 6.285107 | 2.2 | 1.7 | 3 | 1
108 | Mg_He | Mg | He | 0 | Alkaline earth metals - Noble gases | 1.69 | 0.2723968 | 1.417603 |  |  | 0.3039835 | 1.130639 | 0.8227296 | 0.992493 | 7.65 | 24.59 | 1.475079 | 8.034026 | 3.367603 | 6.285107 | 2.85 | 1.7 | 3 | 1
109 | Al_He | Al | He | 0 | Noble gases - Poor metals | 1.49 | 0.1242742 | 1.365726 |  |  | 0.3730192 | 1.130639 | 0.844472 | 0.992493 | 9.08 | 24.59 | 2.204586 | 8.034026 | 4.213548 | 6.285107 | 3.5 | 1.7 | 3 | 1
110 | Si_He | Si | He | 0 | Metalloids - Noble gases | 1.39 | 0.01109434 | 1.378906 |  |  | 0.4750986 | 1.130639 | 0.8697923 | 0.992493 | 10.81 | 24.59 | 3.084126 | 8.034026 | 5.077704 | 6.285107 | 4.15 | 1.7 | 3 | 1
111 | P_He | P | He | 0 | Noble gases - Nonmetals | 1.35 | -0.01146516 | 1.361465 |  |  | 0.5848035 | 1.130639 | 0.8213963 | 0.992493 | 12.75 | 24.59 | 3.895788 | 8.034026 | 5.948576 | 6.285107 | 4.8 | 1.7 | 3 | 1
112 | S_He | S | He | 0 | Noble gases - Nonmetals | 1.33 | -0.008642167 | 1.338642 |  |  | 0.6762644 | 1.130639 | 0.8285322 | 0.992493 | 13.64 | 24.59 | 5.137148 | 8.034026 | 6.787529 | 6.285107 | 5.45 | 1.7 | 3 | 1
113 | Cl_He | Cl | He | 0 | Halogens - Noble gases | 1.3 | -0.04530901 | 1.345309 |  |  | 0.7826755 | 1.130639 | 0.8239701 | 0.992493 | 16.28 | 24.59 | 6.223855 | 8.034026 | 7.640518 | 6.285107 | 6.1 | 1.7 | 3 | 1
114 | Ar_He | Ar | He | 0 | Noble gases - Noble gases | 1.34 | -0.1076809 | 1.447681 |  |  | 0.8970381 | 1.130639 | 0.836878 | 0.992493 | 19.13 | 24.59 | 7.32421875 | 8.034026 | 8.497816 | 6.285107 | 6.75 | 1.7 | 3 | 1
115 | K_He | K | He | 0 | Alkali metals - Noble gases | 2.31 | 0.431051 | 1.878949 |  |  | 0.1511299 | 1.130639 | 0.5888501 | 0.992493 | 4.34 | 24.59 | 0.5726781 | 8.034026 | 2.083426 | 6.285107 | 2.2 | 1.7 | 4 | 1
116 | Ca_He | Ca | He | 0 | Alkaline earth metals - Noble gases | 2.04 | 0.3612482 | 1.678752 |  |  | 0.2316939 | 1.130639 | 0.6968664 | 0.992493 | 6.11 | 24.59 | 0.9746589 | 8.034026 | 2.998739 | 6.285107 | 2.85 | 1.7 | 4 | 1
117 | Sc_He | Sc | He | 0 | Noble gases - Transition metals | 1.98 | 0.4136257 | 1.566374 |  |  | 0.3138941 | 1.130639 | 0.7139199 | 0.992493 | 7.05 | 24.59 | 1.369613 | 8.034026 | 3.111371 | 6.285107 | 3 | 1.7 | 4 | 1
118 | Ti_He | Ti | He | 0 | Noble gases - Transition metals | 1.88 | 0.3758621 | 1.504138 |  |  | 0.3419952 | 1.130639 | 0.7248594 | 0.992493 | 8.38 | 24.59 | 1.703071 | 8.034026 | 3.194027 | 6.285107 | 3.15 | 1.7 | 4 | 1
119 | V_He | V | He | 0 | Noble gases - Transition metals | 1.81 | 0.3449797 | 1.46502 |  |  | 0.3859078 | 1.130639 | 0.7472866 | 0.992493 | 9.7 | 24.59 | 1.837826 | 8.034026 | 3.2685 | 6.285107 | 3.3 | 1.7 | 4 | 1
120 | Cr_He | Cr | He | 0 | Noble gases - Transition metals | 1.67 | 0.2754818 | 1.394518 |  |  | 0.4165729 | 1.130639 | 0.8173809 | 0.992493 | 8 | 24.59 | 1.981994 | 8.034026 | 3.409752 | 6.285107 | 2.95 | 1.7 | 4 | 1
121 | Mn_He | Mn | He | 0 | Noble gases - Transition metals | 1.78 | 0.3515303 | 1.42847 |  |  | 0.4686656 | 1.130639 | 0.7705038 | 0.992493 | 12.29 | 24.59 | 2.542193 | 8.034026 | 3.396617 | 6.285107 | 3.6 | 1.7 | 4 | 1
122 | Fe_He | Fe | He | 0 | Noble gases - Transition metals | 1.7 | 0.330486 | 1.369514 |  |  | 0.5053195 | 1.130639 | 0.8028959 | 0.992493 | 10.07 | 24.59 | 2.786861 | 8.034026 | 3.471431 | 6.285107 | 3.75 | 1.7 | 4 | 1
123 | Co_He | Co | He | 0 | Noble gases - Transition metals | 1.66 | 0.3193934 | 1.340607 |  |  | 0.5469655 | 1.130639 | 0.809890625 | 0.992493 | 11.9 | 24.59 | 3.165327 | 8.034026 | 3.533087 | 6.285107 | 3.9 | 1.7 | 4 | 1
124 | Ni_He | Ni | He | 0 | Noble gases - Transition metals | 1.52 | 0.2120743 | 1.307926 |  |  | 0.588755 | 1.130639 | 0.8620787 | 0.992493 | 12.91 | 24.59 | 3.347107 | 8.034026 | 3.592263 | 6.285107 | 4.05 | 1.7 | 4 | 1
125 | Cu_He | Cu | He | 0 | Noble gases - Transition metals | 1.6 | 0.3504854 | 1.249515 |  |  | 0.6184623 | 1.130639 | 0.8293953 | 0.992493 | 10.2 | 24.59 | 2.949617 | 8.034026 | 3.742911 | 6.285107 | 3.7 | 1.7 | 4 | 1
126 | Zn_He | Zn | He | 0 | Noble gases - Transition metals | 1.5 | 0.1521827 | 1.347817 |  |  | 0.6770213 | 1.130639 | 0.8669895 | 0.992493 | 15.87 | 24.59 | 3.124102 | 8.034026 | 3.698553 | 6.285107 | 4.35 | 1.7 | 4 | 1
127 | Ga_He | Ga | He | 0 | Noble gases - Poor metals | 1.5 | 0.07220777 | 1.427792 |  |  | 0.3914868 | 1.130639 | 0.8545829 | 0.992493 | 9.91 | 24.59 | 3.251821 | 8.034026 | 4.368083 | 6.285107 | 5 | 1.7 | 4 | 1
128 | Ge_He | Ge | He | 0 | Metalloids - Noble gases | 1.48 | 0.009702627 | 1.470297 |  |  | 0.4641589 | 1.130639 | 0.8561078 | 0.992493 | 11.1 | 24.59 | 3.859026 | 8.034026 | 5.089367 | 6.285107 | 5.65 | 1.7 | 4 | 1
129 | As_He | As | He | 0 | Metalloids - Noble gases | 1.47 | 0.001807194 | 1.468193 |  |  | 0.5503212 | 1.130639 | 0.7463894 | 0.992493 | 12.51 | 24.59 | 4.302985 | 8.034026 | 5.824847 | 6.285107 | 6.3 | 1.7 | 4 | 1
130 | Se_He | Se | He | 0 | Noble gases - Nonmetals | 1.48 | 0.005519606 | 1.47448 |  |  | 0.592131 | 1.130639 | 0.7133648 | 0.992493 | 13.22 | 24.59 | 5.164982 | 8.034026 | 6.528392 | 6.285107 | 6.95 | 1.7 | 4 | 1
131 | Br_He | Br | He | 0 | Halogens - Noble gases | 1.48 | 0.01281417 | 1.467186 |  |  | 0.6933613 | 1.130639 | 0.7314625 | 0.992493 | 15.23 | 24.59 | 5.847953 | 8.034026 | 7.209912 | 6.285107 | 7.6 | 1.7 | 4 | 1
132 | Kr_He | Kr | He | 0 | Noble gases - Noble gases | 1.44 | -0.1232061 | 1.563206 |  |  | 0.7812068 | 1.130639 | 0.8240202 | 0.992493 | 17.38 | 24.59 | 6.026737 | 8.034026 | 7.929311 | 6.285107 | 8.25 | 1.7 | 4 | 1
133 | Rb_He | Rb | He | 0 | Alkali metals - Noble gases | 2.48 | 0.4653688 | 2.014631 |  |  | 0.1462314 | 1.130639 | 0.6780763 | 0.992493 | 4.18 | 24.59 | 0.4988662 | 8.034026 | 2.043802 | 6.285107 | 2.2 | 1.7 | 5 | 1
134 | Sr_He | Sr | He | 0 | Alkaline earth metals - Noble gases | 2.23 | 0.3873172 | 1.842683 |  |  | 0.2164584 | 1.130639 | 0.6762954 | 0.992493 | 5.69 | 24.59 | 0.8327246 | 8.034026 | 2.891811 | 6.285107 | 2.85 | 1.7 | 5 | 1
135 | Y_He | Y | He | 0 | Noble gases - Transition metals | 2.18 | 0.4160045 | 1.763996 |  |  | 0.2645668 | 1.130639 | 0.6701908 | 0.992493 | 6.29 | 24.59 | 1.129135 | 8.034026 | 3.036549 | 6.285107 | 3 | 1.7 | 5 | 1
136 | Zr_He | Zr | He | 0 | Noble gases - Transition metals | 2.03 | 0.375495 | 1.654505 |  |  | 0.3293169 | 1.130639 | 0.665102 | 0.992493 | 7.52 | 24.59 | 1.328217 | 8.034026 | 3.143557 | 6.285107 | 3.15 | 1.7 | 5 | 1
137 | Nb_He | Nb | He | 0 | Noble gases - Transition metals | 1.92 | 0.2956193 | 1.624381 |  |  | 0.3708924 | 1.130639 | 0.7370872 | 0.992493 | 6.99 | 24.59 | 1.295756 | 8.034026 | 3.246448 | 6.285107 | 2.8 | 1.7 | 5 | 1
138 | Mo_He | Mo | He | 0 | Noble gases - Transition metals | 1.82 | 0.2429607 | 1.577039 |  |  | 0.4100883 | 1.130639 | 0.7516501 | 0.992493 | 8.31 | 24.59 | 1.549044 | 8.034026 | 3.409724 | 6.285107 | 2.95 | 1.7 | 5 | 1
139 | Tc_He | Tc | He | 0 | Noble gases - Transition metals | 1.75 | 0.2647685 | 1.485232 |  |  | 0.4458174 | 1.130639 | 0.7813334 | 0.992493 | 10.93 | 24.59 | 2.197265625 | 8.034026 | 3.345099 | 6.285107 | 3.6 | 1.7 | 5 | 1
140 | Ru_He | Ru | He | 0 | Noble gases - Transition metals | 1.74 | 0.2692735 | 1.470726 |  |  | 0.4807499 | 1.130639 | 0.7909485 | 0.992493 | 8.35 | 24.59 | 2.08 | 8.034026 | 3.472787 | 6.285107 | 3.25 | 1.7 | 5 | 1
141 | Rh_He | Rh | He | 0 | Noble gases - Transition metals | 1.7 | 0.2612307 | 1.438769 |  |  | 0.5147142 | 1.130639 | 0.8028959 | 0.992493 | 9.32 | 24.59 | 2.176 | 8.034026 | 3.573437 | 6.285107 | 3.4 | 1.7 | 5 | 1
142 | Pd_He | Pd | He | 0 | Noble gases - Transition metals | 1.67 | 0.2701691 | 1.399831 |  |  | 0.7259357 | 1.130639 | 0.7297728 | 0.992493 | 8.34 | 24.59 | 4.756944 | 8.034026 | 3.726048 | 6.285107 | 6.85 | 1.7 | 5 | 1
143 | Ag_He | Ag | He | 0 | Noble gases - Transition metals | 1.73 | 0.2787127 | 1.451287 |  |  | 0.5848035 | 1.130639 | 0.8117468 | 0.992493 | 11.99 | 24.59 | 2.258301 | 8.034026 | 3.811865 | 6.285107 | 3.7 | 1.7 | 5 | 1
144 | Cd_He | Cd | He | 0 | Noble gases - Transition metals | 1.72 | 0.1762018 | 1.543798 |  |  | 0.6389612 | 1.130639 | 0.8065853 | 0.992493 | 16.15 | 24.59 | 2.35186 | 8.034026 | 3.598759 | 6.285107 | 4.35 | 1.7 | 5 | 1
145 | In_He | In | He | 0 | Noble gases - Poor metals | 1.7 | 0.09046695 | 1.609533 |  |  | 0.3587038 | 1.130639 | 0.8004525 | 0.992493 | 9.28 | 24.59 | 2.479667 | 8.034026 | 4.191297 | 6.285107 | 5 | 1.7 | 5 | 1
146 | Sn_He | Sn | He | 0 | Noble gases - Poor metals | 1.67 | -0.0003906296 | 1.670391 |  |  | 0.4225986 | 1.130639 | 0.8105048 | 0.992493 | 10.22 | 24.59 | 2.882653 | 8.034026 | 4.827363 | 6.285107 | 5.65 | 1.7 | 5 | 1
147 | Sb_He | Sb | He | 0 | Metalloids - Noble gases | 1.67 | -0.00665324 | 1.676653 |  |  | 0.4880907 | 1.130639 | 0.8217812 | 0.992493 | 11.17 | 24.59 | 3.214286 | 8.034026 | 5.465563 | 6.285107 | 6.3 | 1.7 | 5 | 1
148 | Te_He | Te | He | 0 | Metalloids - Noble gases | 1.66 | -0.03641402 | 1.696414 |  |  | 0.5404919 | 1.130639 | 0.6665137 | 0.992493 | 11.95 | 24.59 | 3.757569 | 8.034026 | 6.077461 | 6.285107 | 6.95 | 1.7 | 5 | 1
149 | I_He | I | He | 0 | Halogens - Noble gases | 1.67 | 0.02273442 | 1.647266 |  |  | 0.5969904 | 1.130639 | 0.6836602 | 0.992493 | 13.35 | 24.59 | 4.296455 | 8.034026 | 6.686976 | 6.285107 | 7.6 | 1.7 | 5 | 1
150 | Xe_He | Xe | He | 0 | Noble gases - Noble gases | 1.68 | 0.009127835 | 1.670872 |  |  | 0.6640535 | 1.130639 | 0.7684848 | 0.992493 | 14.95 | 24.59 | 4.807412 | 8.034026 | 7.286766 | 6.285107 | 8.25 | 1.7 | 5 | 1
151 | Cs_He | Cs | He | 0 | Alkali metals - Noble gases | 2.72 | 0.5216214 | 2.198379 |  |  | 0.1356192 | 1.130639 | 0.6553076 | 0.992493 | 3.89 | 24.59 | 0.4087396 | 8.034026 | 1.973298 | 6.285107 | 2.2 | 1.7 | 6 | 1
152 | Ba_He | Ba | He | 0 | Alkaline earth metals - Noble gases | 2.43 | 0.3830074 | 2.046993 |  |  | 0.1944556 | 1.130639 | 0.6427374 | 0.992493 | 5.21 | 24.59 | 0.7418784 | 8.034026 | 2.758214 | 6.285107 | 2.85 | 1.7 | 6 | 1
153 | La_He | La | He | 0 | Lanthanides - Noble gases | 2.35 | 0.4398969 | 1.910103 |  |  | 0.240747 | 1.130639 | 0.6648322 | 0.992493 | 6.04 | 24.59 | 0.9259259 | 8.034026 | 2.89498 | 6.285107 | 3 | 1.7 | 6 | 1
154 | Ce_He | Ce | He | 0 | Lanthanides - Noble gases | 2.32 | 0.4374069 | 1.882593 |  |  | 0.2692167 | 1.130639 | 0.6446036 | 0.992493 | 7.34 | 24.59 | 1.129135 | 8.034026 | 2.862569 | 6.285107 | 3 | 1.7 | 6 | 1
155 | Pr_He | Pr | He | 0 | Lanthanides - Noble gases | 2.31 | 0.4408009 | 1.869199 |  |  | 0.284996 | 1.130639 | 0.6639998 | 0.992493 | 6.65 | 24.59 | 0.9200671 | 8.034026 | 2.830459 | 6.285107 | 2.85 | 1.7 | 6 | 1
156 | Nd_He | Nd | He | 0 | Lanthanides - Noble gases | 2.29 | 0.4355474 | 1.854453 |  |  | 0.3066874 | 1.130639 | 0.6836833 | 0.992493 | 7.16 | 24.59 | 0.9413397 | 8.034026 | 2.85 | 6.285107 | 2.85 | 1.7 | 6 | 1
157 | Pm_He | Pm | He | 0 | Lanthanides - Noble gases | 2.27 | 0.4391066 | 1.830893 |  |  | 0.3271066 | 1.130639 | 0.676879 | 0.992493 | 7.42 | 24.59 | 0.9522537 | 8.034026 | 2.870714 | 6.285107 | 2.85 | 1.7 | 6 | 1
158 | Sm_He | Sm | He | 0 | Lanthanides - Noble gases | 2.26 | 0.4413998 | 1.8186 |  |  | 0.3466806 | 1.130639 | 0.6817257 | 0.992493 | 8.31 | 24.59 | 0.9633586 | 8.034026 | 2.890823 | 6.285107 | 2.85 | 1.7 | 6 | 1
159 | Eu_He | Eu | He | 0 | Lanthanides - Noble gases | 2.26 | 0.4471111 | 1.812889 |  |  | 0.365714 | 1.130639 | 0.6716403 | 0.992493 | 9.39 | 24.59 | 1.009779 | 8.034026 | 2.907867 | 6.285107 | 2.85 | 1.7 | 6 | 1
160 | Gd_He | Gd | He | 0 | Lanthanides - Noble gases | 2.24 | 0.4463034 | 1.793697 |  |  | 0.3985177 | 1.130639 | 0.6677929 | 0.992493 | 13.82 | 24.59 | 1.050383 | 8.034026 | 3.019917 | 6.285107 | 3 | 1.7 | 6 | 1
161 | Tb_He | Tb | He | 0 | Lanthanides - Noble gases | 2.22 | 0.4426548 | 1.777345 |  |  | 0.4014652 | 1.130639 | 0.663804 | 0.992493 | 7.7 | 24.59 | 1.009779 | 8.034026 | 2.948203 | 6.285107 | 2.85 | 1.7 | 6 | 1
162 | Dy_He | Dy | He | 0 | Lanthanides - Noble gases | 2.2 | 0.4456081 | 1.754392 |  |  | 0.4191131 | 1.130639 | 0.7005957 | 0.992493 | 8.36 | 24.59 | 1.021908 | 8.034026 | 2.967242 | 6.285107 | 2.85 | 1.7 | 6 | 1
163 | Ho_He | Ho | He | 0 | Lanthanides - Noble gases | 2.2 | 0.4533133 | 1.746687 |  |  | 0.4367902 | 1.130639 | 0.6810044 | 0.992493 | 8.31 | 24.59 | 1.034258 | 8.034026 | 2.985088 | 6.285107 | 2.85 | 1.7 | 6 | 1
164 | Er_He | Er | He | 0 | Lanthanides - Noble gases | 2.17 | 0.4357924 | 1.734208 |  |  | 0.4536061 | 1.130639 | 0.7021305 | 0.992493 | 7.6 | 24.59 | 1.046832 | 8.034026 | 3.00314 | 6.285107 | 2.85 | 1.7 | 6 | 1
165 | Tm_He | Tm | He | 0 | Lanthanides - Noble gases | 2.18 | 0.4547694 | 1.725231 |  |  | 0.470518 | 1.130639 | 0.6841738 | 0.992493 | 9 | 24.59 | 1.059637 | 8.034026 | 3.019463 | 6.285107 | 2.85 | 1.7 | 6 | 1
166 | Yb_He | Yb | He | 0 | Lanthanides - Noble gases | 2.15 | 0.4474093 | 1.702591 |  |  | 0.4864465 | 1.130639 | 0.7021136 | 0.992493 | 10.19 | 24.59 | 0.9861592 | 8.034026 | 3.035897 | 6.285107 | 2.85 | 1.7 | 6 | 1
167 | Lu_He | Lu | He | 0 | Noble gases - Transition metals | 2.15 | 0.4525056 | 1.697494 |  |  | 0.4987805 | 1.130639 | 0.6821127 | 0.992493 | 6.4 | 24.59 | 1.143118 | 8.034026 | 3.108526 | 6.285107 | 3 | 1.7 | 6 | 1
168 | Hf_He | Hf | He | 0 | Noble gases - Transition metals | 2.03 | 0.3721281 | 1.657872 |  |  | 0.3386421 | 1.130639 | 0.7053904 | 0.992493 | 7.05 | 24.59 | 1.3634 | 8.034026 | 3.303413 | 6.285107 | 3.15 | 1.7 | 6 | 1
169 | Ta_He | Ta | He | 0 | Noble gases - Transition metals | 1.98 | 0.3421216 | 1.637878 |  |  | 0.4072985 | 1.130639 | 0.6966212 | 0.992493 | 7.79 | 24.59 | 1.548133 | 8.034026 | 3.445981 | 6.285107 | 3.3 | 1.7 | 6 | 1
170 | W_He | W | He | 0 | Noble gases - Transition metals | 1.9 | 0.2678524 | 1.632148 |  |  | 0.4451921 | 1.130639 | 0.7495358 | 0.992493 | 8.58 | 24.59 | 1.838137 | 8.034026 | 3.483104 | 6.285107 | 3.45 | 1.7 | 6 | 1
171 | Re_He | Re | He | 0 | Noble gases - Transition metals | 1.79 | 0.1963488 | 1.593651 |  |  | 0.4833208 | 1.130639 | 0.7769857 | 0.992493 | 9.05 | 24.59 | 2.09778 | 8.034026 | 3.495248 | 6.285107 | 3.6 | 1.7 | 6 | 1
172 | Os_He | Os | He | 0 | Noble gases - Transition metals | 1.72 | 0.2251029 | 1.494897 |  |  | 0.5196828 | 1.130639 | 0.8042362 | 0.992493 | 9.19 | 24.59 | 2.25347 | 8.034026 | 3.566387 | 6.285107 | 3.75 | 1.7 | 6 | 1
173 | Ir_He | Ir | He | 0 | Noble gases - Transition metals | 1.69 | 0.09744409 | 1.592556 |  |  | 0.5503212 | 1.130639 | 0.7997345 | 0.992493 | 10.83 | 24.59 | 2.620263 | 8.034026 | 3.603264 | 6.285107 | 3.9 | 1.7 | 6 | 1
174 | Pt_He | Pt | He | 0 | Noble gases - Transition metals | 1.64 | 0.2583158 | 1.381684 |  |  | 0.5928156 | 1.130639 | 0.7905356 | 0.992493 | 9.49 | 24.59 | 2.346487 | 8.034026 | 3.709369 | 6.285107 | 3.55 | 1.7 | 6 | 1
175 | Au_He | Au | He | 0 | Noble gases - Transition metals | 1.64 | 0.2368594 | 1.403141 |  |  | 0.67354 | 1.130639 | 0.7985567 | 0.992493 | 10.92 | 24.59 | 2.406348 | 8.034026 | 3.835919 | 6.285107 | 3.7 | 1.7 | 6 | 1
176 | Hg_He | Hg | He | 0 | Noble gases - Transition metals | 1.6 | 0.0008880258 | 1.599112 |  |  | 0.7073231 | 1.130639 | 0.8436048 | 0.992493 | 14.11 | 24.59 | 2.459155 | 8.034026 | 3.820627 | 6.285107 | 4.35 | 1.7 | 6 | 1
177 | Tl_He | Tl | He | 0 | Noble gases - Poor metals | 1.73 | -0.09818561 | 1.828186 |  |  | 0.3914868 | 1.130639 | 0.797692 | 0.992493 | 10.2 | 24.59 | 2.411265 | 8.034026 | 4.335458 | 6.285107 | 5 | 1.7 | 6 | 1
178 | Pb_He | Pb | He | 0 | Noble gases - Poor metals | 1.74 | -0.05791423 | 1.797914 |  |  | 0.4398663 | 1.130639 | 0.8229326 | 0.992493 | 11.01 | 24.59 | 2.72473 | 8.034026 | 4.917292 | 6.285107 | 5.65 | 1.7 | 6 | 1
179 | Bi_He | Bi | He | 0 | Noble gases - Poor metals | 1.76 | -0.06064838 | 1.820648 |  |  | 0.470518 | 1.130639 | 0.8021737 | 0.992493 | 10.71 | 24.59 | 2.763037 | 8.034026 | 5.473052 | 6.285107 | 6.3 | 1.7 | 6 | 1
180 | Po_He | Po | He | 0 | Metalloids - Noble gases | 1.68 | -0.2194151 | 1.899415 |  |  | 0.5147142 | 1.130639 | 0.6410901 | 0.992493 | 12.22 | 24.59 | 3.305589 | 8.034026 | 6.011295 | 6.285107 | 6.95 | 1.7 | 6 | 1
181 | At_He | At | He | 0 | Halogens - Noble gases | 1.78 | -0.1849791 | 1.964979 |  |  | 0.5503212 | 1.130639 | 0.5905323 | 0.992493 | 12.63 | 24.59 | 3.517053 | 8.034026 | 6.55654 | 6.285107 | 7.6 | 1.7 | 6 | 1
182 | Rn_He | Rn | He | 0 | Noble gases - Noble gases | 1.78 | -0.0589187 | 1.838919 |  |  | 0.6114214 | 1.130639 | 0.755859375 | 0.992493 | 14.6 | 24.59 | 4.09145 | 8.034026 | 7.118185 | 6.285107 | 8.25 | 1.7 | 6 | 1
183 | Fr_He | Fr | He | 0 | Alkali metals - Noble gases | 2.88 | 0.4903466 | 2.389653 |  |  | 0.1465375 | 1.130639 | 0.5829556 | 0.992493 | 4.07 | 24.59 | 0.4423978 | 8.034026 | 2.018103 | 6.285107 | 2.2 | 1.7 | 7 | 1
184 | Ra_He | Ra | He | 0 | Alkaline earth metals - Noble gases | 2.49 | 0.4215025 | 2.068497 |  |  | 0.2010782 | 1.130639 | 0.5237692 | 0.992493 | 5.28 | 24.59 | 0.7054281 | 8.034026 | 2.777191 | 6.285107 | 2.85 | 1.7 | 7 | 1
185 | Ac_He | Ac | He | 0 | Actinides - Noble gases | 2.43 | 0.4382324 | 1.991768 |  |  | 0.2454003 | 1.130639 | 0.5472679 | 0.992493 | 5.77 | 24.59 | 0.8671523 | 8.034026 | 2.926621 | 6.285107 | 3 | 1.7 | 7 | 1
186 | Th_He | Th | He | 0 | Actinides - Noble gases | 2.34 | 0.420513 | 1.919487 |  |  | 0.2641598 | 1.130639 | 0.6524648 | 0.992493 | 6.4 | 24.59 | 1.028571 | 8.034026 | 3.017176 | 6.285107 | 3.15 | 1.7 | 7 | 1
187 | Pa_He | Pa | He | 0 | Actinides - Noble gases | 2.28 | 0.4168079 | 1.863192 |  |  | 0.3190189 | 1.130639 | 0.665102 | 0.992493 | 6.32 | 24.59 | 1.050383 | 8.034026 | 2.982449 | 6.285107 | 3 | 1.7 | 7 | 1
188 | U_He | U | He | 0 | Actinides - Noble gases | 2.24 | 0.4107272 | 1.829273 |  |  | 0.3596283 | 1.130639 | 0.6216791 | 0.992493 | 7.49 | 24.59 | 1.038062 | 8.034026 | 2.98195 | 6.285107 | 3 | 1.7 | 7 | 1
189 | Np_He | Np | He | 0 | Actinides - Noble gases | 2.18 | 0.3755619 | 1.804438 |  |  | 0.3592309 | 1.130639 | 0.6941465 | 0.992493 | 8.16 | 24.59 | 1.025957 | 8.034026 | 2.980394 | 6.285107 | 3 | 1.7 | 7 | 1
190 | Pu_He | Pu | He | 0 | Actinides - Noble gases | 2.15 | 0.3639289 | 1.786071 |  |  | 0.3928005 | 1.130639 | 0.7052825 | 0.992493 | 7.26 | 24.59 | 0.9633586 | 8.034026 | 2.96022 | 6.285107 | 2.85 | 1.7 | 7 | 1
191 | Am_He | Am | He | 0 | Actinides - Noble gases | 2.08 | 0.2911426 | 1.788857 |  |  | 0.4095659 | 1.130639 | 0.7426891 | 0.992493 | 8.31 | 24.59 | 1.034258 | 8.034026 | 2.972692 | 6.285107 | 2.85 | 1.7 | 7 | 1
192 | Cm_He | Cm | He | 0 | Actinides - Noble gases | 1.97 | 0.1192013 | 1.850799 |  |  | 0.4110353 | 1.130639 | 0.829878 | 0.992493 | 10.88 | 24.59 | 1.088692 | 8.034026 | 2.827667 | 6.285107 | 3 | 1.7 | 7 | 1
193 | Bk_He | Bk | He | 0 | Actinides - Noble gases | 1.96 | 0.2121264 | 1.747874 |  |  | 0.444796 | 1.130639 | 0.8793601 | 0.992493 | 7.7 | 24.59 | 1.009779 | 8.034026 | 3.008139 | 6.285107 | 2.85 | 1.7 | 7 | 1
194 | Cf_He | Cf | He | 0 | Actinides - Noble gases | 1.96 | 0.2346186 | 1.725381 |  |  | 0.4616085 | 1.130639 | 0.83288 | 0.992493 | 8.36 | 24.59 | 1.009779 | 8.034026 | 3.023384 | 6.285107 | 2.85 | 1.7 | 7 | 1
195 | Li_Li | Li | Li | 0 | Alkali metals - Alkali metals | 2.56 | 0.3239987 | 2.236001 |  |  | 0.1826499 | 0.1826499 | 0.7798988 | 0.7798988 | 5.39 | 5.39 | 0.73492 | 0.73492 | 2.322007 | 2.322007 | 1.3 | 1.3 | 2 | 2
196 | Li_Be | Li | Be | 0 | Alkali metals - Alkaline earth metals | 2.24 | 0.3295045 | 1.910496 |  |  | 0.1826499 | 0.3756148 | 0.7798988 | 0.8860228 | 5.39 | 9.32 | 0.73492 | 1.874279 | 2.322007 | 3.710381 | 1.3 | 1.95 | 2 | 2
197 | Li_B | Li | B | 1 | Alkali metals - Metalloids | 2.12 | 0.3703565 | 1.749643 |  |  | 0.1826499 | 0.5269739 | 0.7798988 | 0.9149376 | 5.39 | 11.38 | 0.73492 | 3.598616 | 2.322007 | 4.877958 | 1.3 | 2.6 | 2 | 2
198 | Li_C | Li | C | 1 | Alkali metals - Nonmetals | 2.01 | 0.3847288 | 1.625271 |  |  | 0.1826499 | 0.7073926 | 0.7798988 | 0.9298466 | 5.39 | 13.93 | 0.73492 | 5.777778 | 2.322007 | 6.0833 | 1.3 | 3.25 | 2 | 2
199 | Li_N | Li | N | 1 | Alkali metals - Nonmetals | 1.99 | 0.3961742 | 1.593826 | 1.61 | 0.37 | 0.1826499 | 0.8774979 | 0.7798988 | 0.921756 | 5.39 | 16.85 | 0.73492 | 7.73656 | 2.322007 | 7.306768 | 1.3 | 3.9 | 2 | 2
200 | Li_O | Li | O | 1 | Alkali metals - Nonmetals | 1.94 | 0.4627146 | 1.477285 | 1.466 | 0.37 | 0.1826499 | 1.042218 | 0.7798988 | 0.914816 | 5.39 | 18.57 | 0.73492 | 11.46384 | 2.322007 | 8.496136 | 1.3 | 4.55 | 2 | 2
201 | Li_F | Li | F | 1 | Alkali metals - Halogens | 1.85 | 0.468822 | 1.381178 | 1.36 | 0.37 | 0.1826499 | 1.232373 | 0.7798988 | 0.9404933 | 5.39 | 23.26 | 0.73492 | 12.6953125 | 2.322007 | 9.701808 | 1.3 | 5.2 | 2 | 2
202 | Li_Ne | Li | Ne | 0 | Alkali metals - Noble gases | 1.86 | 0.4676795 | 1.392321 |  |  | 0.1826499 | 1.443255 | 0.7798988 | 0.9505333 | 5.39 | 28.29 | 0.73492 | 13.03186 | 2.322007 | 10.91839 | 1.3 | 5.85 | 2 | 2
203 | Li_Na | Li | Na | 0 | Alkali metals - Alkali metals | 2.94 | 0.3296952 | 2.610305 |  |  | 0.1826499 | 0.1831769 | 0.7798988 | 0.707245056 | 5.39 | 5.14 | 0.73492 | 0.9157128 | 2.322007 | 2.266953 | 1.3 | 2.2 | 2 | 3
204 | Li_Mg | Li | Mg | 0 | Alkali metals - Alkaline earth metals | 2.69 | 0.3247484 | 2.365252 |  |  | 0.1826499 | 0.3039835 | 0.7798988 | 0.8227296 | 5.39 | 7.65 | 0.73492 | 1.475079 | 2.322007 | 3.367603 | 1.3 | 2.85 | 2 | 3
205 | Li_Al | Li | Al | 0 | Alkali metals - Poor metals | 2.49 | 0.3321815 | 2.157819 |  |  | 0.1826499 | 0.3730192 | 0.7798988 | 0.844472 | 5.39 | 9.08 | 0.73492 | 2.204586 | 2.322007 | 4.213548 | 1.3 | 3.5 | 2 | 3
206 | Li_Si | Li | Si | 1 | Alkali metals - Metalloids | 2.39 | 0.3627129 | 2.027287 |  |  | 0.1826499 | 0.4750986 | 0.7798988 | 0.8697923 | 5.39 | 10.81 | 0.73492 | 3.084126 | 2.322007 | 5.077704 | 1.3 | 4.15 | 2 | 3
207 | Li_P | Li | P | 1 | Alkali metals - Nonmetals | 2.35 | 0.3107474 | 2.039253 |  |  | 0.1826499 | 0.5848035 | 0.7798988 | 0.8213963 | 5.39 | 12.75 | 0.73492 | 3.895788 | 2.322007 | 5.948576 | 1.3 | 4.8 | 2 | 3
208 | Li_S | Li | S | 1 | Alkali metals - Nonmetals | 2.33 | 0.38572 | 1.94428 | 1.94 | 0.37 | 0.1826499 | 0.6762644 | 0.7798988 | 0.8285322 | 5.39 | 13.64 | 0.73492 | 5.137148 | 2.322007 | 6.787529 | 1.3 | 5.45 | 2 | 3
209 | Li_Cl | Li | Cl | 1 | Alkali metals - Halogens | 2.3 | 0.428319 | 1.871681 | 1.91 | 0.37 | 0.1826499 | 0.7826755 | 0.7798988 | 0.8239701 | 5.39 | 16.28 | 0.73492 | 6.223855 | 2.322007 | 7.640518 | 1.3 | 6.1 | 2 | 3
210 | Li_Ar | Li | Ar | 0 | Alkali metals - Noble gases | 2.34 | 0.4440736 | 1.895926 |  |  | 0.1826499 | 0.8970381 | 0.7798988 | 0.836878 | 5.39 | 19.13 | 0.73492 | 7.32421875 | 2.322007 | 8.497816 | 1.3 | 6.75 | 2 | 3
211 | K_Li | K | Li | 0 | Alkali metals - Alkali metals | 3.31 | 0.3807307 | 2.929269 |  |  | 0.1511299 | 0.1826499 | 0.5888501 | 0.7798988 | 4.34 | 5.39 | 0.5726781 | 0.73492 | 2.083426 | 2.322007 | 2.2 | 1.3 | 4 | 2
212 | Li_Ca | Li | Ca | 0 | Alkali metals - Alkaline earth metals | 3.04 | 0.3428057 | 2.697194 |  |  | 0.1826499 | 0.2316939 | 0.7798988 | 0.6968664 | 5.39 | 6.11 | 0.73492 | 0.9746589 | 2.322007 | 2.998739 | 1.3 | 2.85 | 2 | 4
213 | Li_Sc | Li | Sc | 0 | Alkali metals - Transition metals | 2.98 | 0.3454826 | 2.634517 |  |  | 0.1826499 | 0.3138941 | 0.7798988 | 0.7139199 | 5.39 | 7.05 | 0.73492 | 1.369613 | 2.322007 | 3.111371 | 1.3 | 3 | 2 | 4
214 | Li_Ti | Li | Ti | 0 | Alkali metals - Transition metals | 2.88 | 0.3454826 | 2.534517 |  |  | 0.1826499 | 0.3419952 | 0.7798988 | 0.7248594 | 5.39 | 8.38 | 0.73492 | 1.703071 | 2.322007 | 3.194027 | 1.3 | 3.15 | 2 | 4
215 | Li_V | Li | V | 0 | Alkali metals - Transition metals | 2.81 | 0.3414307 | 2.468569 |  |  | 0.1826499 | 0.3859078 | 0.7798988 | 0.7472866 | 5.39 | 9.7 | 0.73492 | 1.837826 | 2.322007 | 3.2685 | 1.3 | 3.3 | 2 | 4
216 | Li_Cr | Li | Cr | 0 | Alkali metals - Transition metals | 2.67 | 0.3393658 | 2.330634 |  |  | 0.1826499 | 0.4165729 | 0.7798988 | 0.8173809 | 5.39 | 8 | 0.73492 | 1.981994 | 2.322007 | 3.409752 | 1.3 | 2.95 | 2 | 4
217 | Li_Mn | Li | Mn | 0 | Alkali metals - Transition metals | 2.78 | 0.3452987 | 2.434701 |  |  | 0.1826499 | 0.4686656 | 0.7798988 | 0.7705038 | 5.39 | 12.29 | 0.73492 | 2.542193 | 2.322007 | 3.396617 | 1.3 | 3.6 | 2 | 4
218 | Li_Fe | Li | Fe | 0 | Alkali metals - Transition metals | 2.7 | 0.3721141 | 2.327886 |  |  | 0.1826499 | 0.5053195 | 0.7798988 | 0.8028959 | 5.39 | 10.07 | 0.73492 | 2.786861 | 2.322007 | 3.471431 | 1.3 | 3.75 | 2 | 4
219 | Li_Co | Li | Co | 0 | Alkali metals - Transition metals | 2.66 | 0.3416999 | 2.3183 |  |  | 0.1826499 | 0.5469655 | 0.7798988 | 0.809890625 | 5.39 | 11.9 | 0.73492 | 3.165327 | 2.322007 | 3.533087 | 1.3 | 3.9 | 2 | 4
220 | Li_Ni | Li | Ni | 0 | Alkali metals - Transition metals | 2.52 | 0.3434692 | 2.176531 |  |  | 0.1826499 | 0.588755 | 0.7798988 | 0.8620787 | 5.39 | 12.91 | 0.73492 | 3.347107 | 2.322007 | 3.592263 | 1.3 | 4.05 | 2 | 4
221 | Li_Cu | Li | Cu | 0 | Alkali metals - Transition metals | 2.6 | 0.3840863 | 2.215914 |  |  | 0.1826499 | 0.6184623 | 0.7798988 | 0.8293953 | 5.39 | 10.2 | 0.73492 | 2.949617 | 2.322007 | 3.742911 | 1.3 | 3.7 | 2 | 4
222 | Li_Zn | Li | Zn | 0 | Alkali metals - Transition metals | 2.5 | 0.3668374 | 2.133163 |  |  | 0.1826499 | 0.6770213 | 0.7798988 | 0.8669895 | 5.39 | 15.87 | 0.73492 | 3.124102 | 2.322007 | 3.698553 | 1.3 | 4.35 | 2 | 4
223 | Li_Ga | Li | Ga | 0 | Alkali metals - Poor metals | 2.5 | 0.3728975 | 2.127103 |  |  | 0.1826499 | 0.3914868 | 0.7798988 | 0.8545829 | 5.39 | 9.91 | 0.73492 | 3.251821 | 2.322007 | 4.368083 | 1.3 | 5 | 2 | 4
224 | Li_Ge | Li | Ge | 1 | Alkali metals - Metalloids | 2.48 | 0.3296607 | 2.150339 |  |  | 0.1826499 | 0.4641589 | 0.7798988 | 0.8561078 | 5.39 | 11.1 | 0.73492 | 3.859026 | 2.322007 | 5.089367 | 1.3 | 5.65 | 2 | 4
225 | Li_As | Li | As | 1 | Alkali metals - Metalloids | 2.47 | 0.3312084 | 2.138792 |  |  | 0.1826499 | 0.5503212 | 0.7798988 | 0.7463894 | 5.39 | 12.51 | 0.73492 | 4.302985 | 2.322007 | 5.824847 | 1.3 | 6.3 | 2 | 4
226 | Li_Se | Li | Se | 1 | Alkali metals - Nonmetals | 2.48 | 0.396234 | 2.083766 | 2.09 | 0.37 | 0.1826499 | 0.592131 | 0.7798988 | 0.7133648 | 5.39 | 13.22 | 0.73492 | 5.164982 | 2.322007 | 6.528392 | 1.3 | 6.95 | 2 | 4
227 | Li_Br | Li | Br | 1 | Alkali metals - Halogens | 2.48 | 0.4499705 | 2.03003 | 2.02 | 0.37 | 0.1826499 | 0.6933613 | 0.7798988 | 0.7314625 | 5.39 | 15.23 | 0.73492 | 5.847953 | 2.322007 | 7.209912 | 1.3 | 7.6 | 2 | 4
228 | Li_Kr | Li | Kr | 0 | Alkali metals - Noble gases | 2.44 | 0.4507809 | 1.989219 |  |  | 0.1826499 | 0.7812068 | 0.7798988 | 0.8240202 | 5.39 | 17.38 | 0.73492 | 6.026737 | 2.322007 | 7.929311 | 1.3 | 8.25 | 2 | 4
229 | Rb_Li | Rb | Li | 0 | Alkali metals - Alkali metals | 3.48 | 0.4132616 | 3.066738 |  |  | 0.1462314 | 0.1826499 | 0.6780763 | 0.7798988 | 4.18 | 5.39 | 0.4988662 | 0.73492 | 2.043802 | 2.322007 | 2.2 | 1.3 | 5 | 2
230 | Li_Sr | Li | Sr | 0 | Alkali metals - Alkaline earth metals | 3.23 | 0.3517331 | 2.878267 |  |  | 0.1826499 | 0.2164584 | 0.7798988 | 0.6762954 | 5.39 | 5.69 | 0.73492 | 0.8327246 | 2.322007 | 2.891811 | 1.3 | 2.85 | 2 | 5
231 | Li_Y | Li | Y | 0 | Alkali metals - Transition metals | 3.18 | 0.3536229 | 2.826377 |  |  | 0.1826499 | 0.2645668 | 0.7798988 | 0.6701908 | 5.39 | 6.29 | 0.73492 | 1.129135 | 2.322007 | 3.036549 | 1.3 | 3 | 2 | 5
232 | Li_Zr | Li | Zr | 0 | Alkali metals - Transition metals | 3.03 | 0.3536229 | 2.676377 |  |  | 0.1826499 | 0.3293169 | 0.7798988 | 0.665102 | 5.39 | 7.52 | 0.73492 | 1.328217 | 2.322007 | 3.143557 | 1.3 | 3.15 | 2 | 5
233 | Li_Nb | Li | Nb | 0 | Alkali metals - Transition metals | 2.92 | 0.3500803 | 2.56992 |  |  | 0.1826499 | 0.3708924 | 0.7798988 | 0.7370872 | 5.39 | 6.99 | 0.73492 | 1.295756 | 2.322007 | 3.246448 | 1.3 | 2.8 | 2 | 5
234 | Li_Mo | Li | Mo | 0 | Alkali metals - Transition metals | 2.82 | 0.3503582 | 2.469642 |  |  | 0.1826499 | 0.4100883 | 0.7798988 | 0.7516501 | 5.39 | 8.31 | 0.73492 | 1.549044 | 2.322007 | 3.409724 | 1.3 | 2.95 | 2 | 5
235 | Li_Tc | Li | Tc | 0 | Alkali metals - Transition metals | 2.75 | 0.3770858 | 2.372914 |  |  | 0.1826499 | 0.4458174 | 0.7798988 | 0.7813334 | 5.39 | 10.93 | 0.73492 | 2.197265625 | 2.322007 | 3.345099 | 1.3 | 3.6 | 2 | 5
236 | Li_Ru | Li | Ru | 0 | Alkali metals - Transition metals | 2.74 | 0.3482933 | 2.391707 |  |  | 0.1826499 | 0.4807499 | 0.7798988 | 0.7909485 | 5.39 | 8.35 | 0.73492 | 2.08 | 2.322007 | 3.472787 | 1.3 | 3.25 | 2 | 5
237 | Li_Rh | Li | Rh | 0 | Alkali metals - Transition metals | 2.7 | 0.354314 | 2.345686 |  |  | 0.1826499 | 0.5147142 | 0.7798988 | 0.8028959 | 5.39 | 9.32 | 0.73492 | 2.176 | 2.322007 | 3.573437 | 1.3 | 3.4 | 2 | 5
238 | Li_Pd | Li | Pd | 0 | Alkali metals - Transition metals | 2.67 | 0.4112265 | 2.258773 |  |  | 0.1826499 | 0.7259357 | 0.7798988 | 0.7297728 | 5.39 | 8.34 | 0.73492 | 4.756944 | 2.322007 | 3.726048 | 1.3 | 6.85 | 2 | 5
239 | Li_Ag | Li | Ag | 0 | Alkali metals - Transition metals | 2.73 | 0.3551145 | 2.374886 |  |  | 0.1826499 | 0.5848035 | 0.7798988 | 0.8117468 | 5.39 | 11.99 | 0.73492 | 2.258301 | 2.322007 | 3.811865 | 1.3 | 3.7 | 2 | 5
240 | Li_Cd | Li | Cd | 0 | Alkali metals - Transition metals | 2.72 | 0.3708424 | 2.349158 |  |  | 0.1826499 | 0.6389612 | 0.7798988 | 0.8065853 | 5.39 | 16.15 | 0.73492 | 2.35186 | 2.322007 | 3.598759 | 1.3 | 4.35 | 2 | 5
241 | Li_In | Li | In | 0 | Alkali metals - Poor metals | 2.7 | 0.347071 | 2.352929 |  |  | 0.1826499 | 0.3587038 | 0.7798988 | 0.8004525 | 5.39 | 9.28 | 0.73492 | 2.479667 | 2.322007 | 4.191297 | 1.3 | 5 | 2 | 5
242 | Li_Sn | Li | Sn | 0 | Alkali metals - Poor metals | 2.67 | 0.3811435 | 2.288856 |  |  | 0.1826499 | 0.4225986 | 0.7798988 | 0.8105048 | 5.39 | 10.22 | 0.73492 | 2.882653 | 2.322007 | 4.827363 | 1.3 | 5.65 | 2 | 5
243 | Li_Sb | Li | Sb | 1 | Alkali metals - Metalloids | 2.67 | 0.3745679 | 2.295432 |  |  | 0.1826499 | 0.4880907 | 0.7798988 | 0.8217812 | 5.39 | 11.17 | 0.73492 | 3.214286 | 2.322007 | 5.465563 | 1.3 | 6.3 | 2 | 5
244 | Li_Te | Li | Te | 1 | Alkali metals - Metalloids | 2.66 | 0.365157 | 2.294843 | 2.3 | 0.37 | 0.1826499 | 0.5404919 | 0.7798988 | 0.6665137 | 5.39 | 11.95 | 0.73492 | 3.757569 | 2.322007 | 6.077461 | 1.3 | 6.95 | 2 | 5
245 | Li_I | Li | I | 1 | Alkali metals - Halogens | 2.67 | 0.4271599 | 2.24284 | 2.22 | 0.37 | 0.1826499 | 0.5969904 | 0.7798988 | 0.6836602 | 5.39 | 13.35 | 0.73492 | 4.296455 | 2.322007 | 6.686976 | 1.3 | 7.6 | 2 | 5
246 | Li_Xe | Li | Xe | 0 | Alkali metals - Noble gases | 2.68 | 0.4324466 | 2.247553 |  |  | 0.1826499 | 0.6640535 | 0.7798988 | 0.7684848 | 5.39 | 14.95 | 0.73492 | 4.807412 | 2.322007 | 7.286766 | 1.3 | 8.25 | 2 | 5
247 | Cs_Li | Cs | Li | 0 | Alkali metals - Alkali metals | 3.72 | 0.4567723 | 3.263228 |  |  | 0.1356192 | 0.1826499 | 0.6553076 | 0.7798988 | 3.89 | 5.39 | 0.4087396 | 0.73492 | 1.973298 | 2.322007 | 2.2 | 1.3 | 6 | 2
248 | Li_Ba | Li | Ba | 0 | Alkali metals - Alkaline earth metals | 3.43 | 0.3509459 | 3.079054 |  |  | 0.1826499 | 0.1944556 | 0.7798988 | 0.6427374 | 5.39 | 5.21 | 0.73492 | 0.7418784 | 2.322007 | 2.758214 | 1.3 | 2.85 | 2 | 6
249 | Li_La | Li | La | 0 | Alkali metals - Lanthanides | 3.35 | 0.3536229 | 2.996377 |  |  | 0.1826499 | 0.240747 | 0.7798988 | 0.6648322 | 5.39 | 6.04 | 0.73492 | 0.9259259 | 2.322007 | 2.89498 | 1.3 | 3 | 2 | 6
250 | Li_Ce | Li | Ce | 0 | Alkali metals - Lanthanides | 3.32 | 0.3536229 | 2.966377 |  |  | 0.1826499 | 0.2692167 | 0.7798988 | 0.6446036 | 5.39 | 7.34 | 0.73492 | 1.129135 | 2.322007 | 2.862569 | 1.3 | 3 | 2 | 6
251 | Li_Pr | Li | Pr | 0 | Alkali metals - Lanthanides | 3.31 | 0.3509459 | 2.959054 |  |  | 0.1826499 | 0.284996 | 0.7798988 | 0.6639998 | 5.39 | 6.65 | 0.73492 | 0.9200671 | 2.322007 | 2.830459 | 1.3 | 2.85 | 2 | 6
252 | Li_Nd | Li | Nd | 0 | Alkali metals - Lanthanides | 3.29 | 0.3517331 | 2.938267 |  |  | 0.1826499 | 0.3066874 | 0.7798988 | 0.6836833 | 5.39 | 7.16 | 0.73492 | 0.9413397 | 2.322007 | 2.85 | 1.3 | 2.85 | 2 | 6
253 | Li_Pm | Li | Pm | 0 | Alkali metals - Lanthanides | 3.27 | 0.3517331 | 2.918267 |  |  | 0.1826499 | 0.3271066 | 0.7798988 | 0.676879 | 5.39 | 7.42 | 0.73492 | 0.9522537 | 2.322007 | 2.870714 | 1.3 | 2.85 | 2 | 6
254 | Li_Sm | Li | Sm | 0 | Alkali metals - Lanthanides | 3.26 | 0.3517331 | 2.908267 |  |  | 0.1826499 | 0.3466806 | 0.7798988 | 0.6817257 | 5.39 | 8.31 | 0.73492 | 0.9633586 | 2.322007 | 2.890823 | 1.3 | 2.85 | 2 | 6
255 | Li_Eu | Li | Eu | 0 | Alkali metals - Lanthanides | 3.26 | 0.3509459 | 2.909054 |  |  | 0.1826499 | 0.365714 | 0.7798988 | 0.6716403 | 5.39 | 9.39 | 0.73492 | 1.009779 | 2.322007 | 2.907867 | 1.3 | 2.85 | 2 | 6
256 | Li_Gd | Li | Gd | 0 | Alkali metals - Lanthanides | 3.24 | 0.3648996 | 2.8751 |  |  | 0.1826499 | 0.3985177 | 0.7798988 | 0.6677929 | 5.39 | 13.82 | 0.73492 | 1.050383 | 2.322007 | 3.019917 | 1.3 | 3 | 2 | 6
257 | Li_Tb | Li | Tb | 0 | Alkali metals - Lanthanides | 3.22 | 0.3509459 | 2.869054 |  |  | 0.1826499 | 0.4014652 | 0.7798988 | 0.663804 | 5.39 | 7.7 | 0.73492 | 1.009779 | 2.322007 | 2.948203 | 1.3 | 2.85 | 2 | 6
258 | Li_Dy | Li | Dy | 0 | Alkali metals - Lanthanides | 3.2 | 0.3517331 | 2.848267 |  |  | 0.1826499 | 0.4191131 | 0.7798988 | 0.7005957 | 5.39 | 8.36 | 0.73492 | 1.021908 | 2.322007 | 2.967242 | 1.3 | 2.85 | 2 | 6
259 | Li_Ho | Li | Ho | 0 | Alkali metals - Lanthanides | 3.2 | 0.3517331 | 2.848267 |  |  | 0.1826499 | 0.4367902 | 0.7798988 | 0.6810044 | 5.39 | 8.31 | 0.73492 | 1.034258 | 2.322007 | 2.985088 | 1.3 | 2.85 | 2 | 6
260 | Li_Er | Li | Er | 0 | Alkali metals - Lanthanides | 3.17 | 0.3517331 | 2.818267 |  |  | 0.1826499 | 0.4536061 | 0.7798988 | 0.7021305 | 5.39 | 7.6 | 0.73492 | 1.046832 | 2.322007 | 3.00314 | 1.3 | 2.85 | 2 | 6
261 | Li_Tm | Li | Tm | 0 | Alkali metals - Lanthanides | 3.18 | 0.3517331 | 2.828267 |  |  | 0.1826499 | 0.470518 | 0.7798988 | 0.6841738 | 5.39 | 9 | 0.73492 | 1.059637 | 2.322007 | 3.019463 | 1.3 | 2.85 | 2 | 6
262 | Li_Yb | Li | Yb | 0 | Alkali metals - Lanthanides | 3.15 | 0.3796375 | 2.770363 |  |  | 0.1826499 | 0.4864465 | 0.7798988 | 0.7021136 | 5.39 | 10.19 | 0.73492 | 0.9861592 | 2.322007 | 3.035897 | 1.3 | 2.85 | 2 | 6
263 | Li_Lu | Li | Lu | 0 | Alkali metals - Transition metals | 3.15 | 0.3604308 | 2.789569 |  |  | 0.1826499 | 0.4987805 | 0.7798988 | 0.6821127 | 5.39 | 6.4 | 0.73492 | 1.143118 | 2.322007 | 3.108526 | 1.3 | 3 | 2 | 6
264 | Li_Hf | Li | Hf | 0 | Alkali metals - Transition metals | 3.03 | 0.3544101 | 2.67559 |  |  | 0.1826499 | 0.3386421 | 0.7798988 | 0.7053904 | 5.39 | 7.05 | 0.73492 | 1.3634 | 2.322007 | 3.303413 | 1.3 | 3.15 | 2 | 6
265 | Li_Ta | Li | Ta | 0 | Alkali metals - Transition metals | 2.98 | 0.3544101 | 2.62559 |  |  | 0.1826499 | 0.4072985 | 0.7798988 | 0.6966212 | 5.39 | 7.79 | 0.73492 | 1.548133 | 2.322007 | 3.445981 | 1.3 | 3.3 | 2 | 6
266 | Li_W | Li | W | 0 | Alkali metals - Transition metals | 2.9 | 0.3503582 | 2.549642 |  |  | 0.1826499 | 0.4451921 | 0.7798988 | 0.7495358 | 5.39 | 8.58 | 0.73492 | 1.838137 | 2.322007 | 3.483104 | 1.3 | 3.45 | 2 | 6
267 | Li_Re | Li | Re | 0 | Alkali metals - Transition metals | 2.79 | 0.3491813 | 2.440819 |  |  | 0.1826499 | 0.4833208 | 0.7798988 | 0.7769857 | 5.39 | 9.05 | 0.73492 | 2.09778 | 2.322007 | 3.495248 | 1.3 | 3.6 | 2 | 6
268 | Li_Os | Li | Os | 0 | Alkali metals - Transition metals | 2.72 | 0.3531371 | 2.366863 |  |  | 0.1826499 | 0.5196828 | 0.7798988 | 0.8042362 | 5.39 | 9.19 | 0.73492 | 2.25347 | 2.322007 | 3.566387 | 1.3 | 3.75 | 2 | 6
269 | Li_Ir | Li | Ir | 0 | Alkali metals - Transition metals | 2.69 | 0.3810415 | 2.308958 |  |  | 0.1826499 | 0.5503212 | 0.7798988 | 0.7997345 | 5.39 | 10.83 | 0.73492 | 2.620263 | 2.322007 | 3.603264 | 1.3 | 3.9 | 2 | 6
270 | Li_Pt | Li | Pt | 0 | Alkali metals - Transition metals | 2.64 | 0.3602734 | 2.279727 |  |  | 0.1826499 | 0.5928156 | 0.7798988 | 0.7905356 | 5.39 | 9.49 | 0.73492 | 2.346487 | 2.322007 | 3.709369 | 1.3 | 3.55 | 2 | 6
271 | Li_Au | Li | Au | 0 | Alkali metals - Transition metals | 2.64 | 0.390568 | 2.249432 |  |  | 0.1826499 | 0.67354 | 0.7798988 | 0.7985567 | 5.39 | 10.92 | 0.73492 | 2.406348 | 2.322007 | 3.835919 | 1.3 | 3.7 | 2 | 6
272 | Li_Hg | Li | Hg | 0 | Alkali metals - Transition metals | 2.6 | 0.3957602 | 2.20424 |  |  | 0.1826499 | 0.7073231 | 0.7798988 | 0.8436048 | 5.39 | 14.11 | 0.73492 | 2.459155 | 2.322007 | 3.820627 | 1.3 | 4.35 | 2 | 6
273 | Li_Tl | Li | Tl | 0 | Alkali metals - Poor metals | 2.73 | 0.3787287 | 2.351271 |  |  | 0.1826499 | 0.3914868 | 0.7798988 | 0.797692 | 5.39 | 10.2 | 0.73492 | 2.411265 | 2.322007 | 4.335458 | 1.3 | 5 | 2 | 6
274 | Li_Pb | Li | Pb | 0 | Alkali metals - Poor metals | 2.74 | 0.3823135 | 2.357686 |  |  | 0.1826499 | 0.4398663 | 0.7798988 | 0.8229326 | 5.39 | 11.01 | 0.73492 | 2.72473 | 2.322007 | 4.917292 | 1.3 | 5.65 | 2 | 6
275 | Li_Bi | Li | Bi | 0 | Alkali metals - Poor metals | 2.76 | 0.3745679 | 2.385432 |  |  | 0.1826499 | 0.470518 | 0.7798988 | 0.8021737 | 5.39 | 10.71 | 0.73492 | 2.763037 | 2.322007 | 5.473052 | 1.3 | 6.3 | 2 | 6
276 | Li_Po | Li | Po | 1 | Alkali metals - Metalloids | 2.68 | 0.384173 | 2.295827 |  |  | 0.1826499 | 0.5147142 | 0.7798988 | 0.6410901 | 5.39 | 12.22 | 0.73492 | 3.305589 | 2.322007 | 6.011295 | 1.3 | 6.95 | 2 | 6
277 | Li_At | Li | At | 1 | Alkali metals - Halogens | 2.78 | 0.4322154 | 2.347785 |  |  | 0.1826499 | 0.5503212 | 0.7798988 | 0.5905323 | 5.39 | 12.63 | 0.73492 | 3.517053 | 2.322007 | 6.55654 | 1.3 | 7.6 | 2 | 6
278 | Li_Rn | Li | Rn | 0 | Alkali metals - Noble gases | 2.78 | 0.423646 | 2.356354 |  |  | 0.1826499 | 0.6114214 | 0.7798988 | 0.755859375 | 5.39 | 14.6 | 0.73492 | 4.09145 | 2.322007 | 7.118185 | 1.3 | 8.25 | 2 | 6
279 | Fr_Li | Fr | Li | 0 | Alkali metals - Alkali metals | 3.88 | 0.435059 | 3.444941 |  |  | 0.1465375 | 0.1826499 | 0.5829556 | 0.7798988 | 4.07 | 5.39 | 0.4423978 | 0.73492 | 2.018103 | 2.322007 | 2.2 | 1.3 | 7 | 2
280 | Ra_Li | Ra | Li | 0 | Alkali metals - Alkaline earth metals | 3.49 | 0.3991595 | 3.090841 |  |  | 0.2010782 | 0.1826499 | 0.5237692 | 0.7798988 | 5.28 | 5.39 | 0.7054281 | 0.73492 | 2.777191 | 2.322007 | 2.85 | 1.3 | 7 | 2
281 | Li_Ac | Li | Ac | 0 | Actinides - Alkali metals | 3.43 | 0.3536229 | 3.076377 |  |  | 0.1826499 | 0.2454003 | 0.7798988 | 0.5472679 | 5.39 | 5.77 | 0.73492 | 0.8671523 | 2.322007 | 2.926621 | 1.3 | 3 | 2 | 7
282 | Li_Th | Li | Th | 0 | Actinides - Alkali metals | 3.34 | 0.3536229 | 2.986377 |  |  | 0.1826499 | 0.2641598 | 0.7798988 | 0.6524648 | 5.39 | 6.4 | 0.73492 | 1.028571 | 2.322007 | 3.017176 | 1.3 | 3.15 | 2 | 7
283 | Li_Pa | Li | Pa | 0 | Actinides - Alkali metals | 3.28 | 0.3536229 | 2.926377 |  |  | 0.1826499 | 0.3190189 | 0.7798988 | 0.665102 | 5.39 | 6.32 | 0.73492 | 1.050383 | 2.322007 | 2.982449 | 1.3 | 3 | 2 | 7
284 | Li_U | Li | U | 0 | Actinides - Alkali metals | 3.24 | 0.3536229 | 2.886377 |  |  | 0.1826499 | 0.3596283 | 0.7798988 | 0.6216791 | 5.39 | 7.49 | 0.73492 | 1.038062 | 2.322007 | 2.98195 | 1.3 | 3 | 2 | 7
285 | Li_Np | Li | Np | 0 | Actinides - Alkali metals | 3.18 | 0.3544101 | 2.82559 |  |  | 0.1826499 | 0.3592309 | 0.7798988 | 0.6941465 | 5.39 | 8.16 | 0.73492 | 1.025957 | 2.322007 | 2.980394 | 1.3 | 3 | 2 | 7
286 | Li_Pu | Li | Pu | 0 | Actinides - Alkali metals | 3.15 | 0.3517331 | 2.798267 |  |  | 0.1826499 | 0.3928005 | 0.7798988 | 0.7052825 | 5.39 | 7.26 | 0.73492 | 0.9633586 | 2.322007 | 2.96022 | 1.3 | 2.85 | 2 | 7
287 | Li_Am | Li | Am | 0 | Actinides - Alkali metals | 3.08 | 0.3476812 | 2.732319 |  |  | 0.1826499 | 0.4095659 | 0.7798988 | 0.7426891 | 5.39 | 8.31 | 0.73492 | 1.034258 | 2.322007 | 2.972692 | 1.3 | 2.85 | 2 | 7
288 | Li_Cm | Li | Cm | 0 | Actinides - Alkali metals | 2.97 | 0.3786434 | 2.591357 |  |  | 0.1826499 | 0.4110353 | 0.7798988 | 0.829878 | 5.39 | 10.88 | 0.73492 | 1.088692 | 2.322007 | 2.827667 | 1.3 | 3 | 2 | 7
289 | Li_Bk | Li | Bk | 0 | Actinides - Alkali metals | 2.96 | 0.3474367 | 2.612563 |  |  | 0.1826499 | 0.444796 | 0.7798988 | 0.8793601 | 5.39 | 7.7 | 0.73492 | 1.009779 | 2.322007 | 3.008139 | 1.3 | 2.85 | 2 | 7
290 | Li_Cf | Li | Cf | 0 | Actinides - Alkali metals | 2.96 | 0.3467863 | 2.613214 |  |  | 0.1826499 | 0.4616085 | 0.7798988 | 0.83288 | 5.39 | 8.36 | 0.73492 | 1.009779 | 2.322007 | 3.023384 | 1.3 | 2.85 | 2 | 7
291 | Be_Be | Be | Be | 0 | Alkaline earth metals - Alkaline earth metals | 1.92 | 0.2532544 | 1.666746 |  |  | 0.3756148 | 0.3756148 | 0.8860228 | 0.8860228 | 9.32 | 9.32 | 1.874279 | 1.874279 | 3.710381 | 3.710381 | 1.95 | 1.95 | 2 | 2
292 | Be_B | Be | B | 1 | Alkaline earth metals - Metalloids | 1.8 | 0.2962817 | 1.503718 |  |  | 0.3756148 | 0.5269739 | 0.8860228 | 0.9149376 | 9.32 | 11.38 | 1.874279 | 3.598616 | 3.710381 | 4.877958 | 1.95 | 2.6 | 2 | 2
293 | Be_C | Be | C | 1 | Alkaline earth metals - Nonmetals | 1.69 | 0.1842187 | 1.505781 |  |  | 0.3756148 | 0.7073926 | 0.8860228 | 0.9298466 | 9.32 | 13.93 | 1.874279 | 5.777778 | 3.710381 | 6.0833 | 1.95 | 3.25 | 2 | 2
294 | Be_N | Be | N | 1 | Alkaline earth metals - Nonmetals | 1.67 | 0.1885814 | 1.481419 | 1.5 | 0.37 | 0.3756148 | 0.8774979 | 0.8860228 | 0.921756 | 9.32 | 16.85 | 1.874279 | 7.73656 | 3.710381 | 7.306768 | 1.95 | 3.9 | 2 | 2
295 | Be_O | Be | O | 1 | Alkaline earth metals - Nonmetals | 1.62 | 0.2443929 | 1.375607 | 1.381 | 0.37 | 0.3756148 | 1.042218 | 0.8860228 | 0.914816 | 9.32 | 18.57 | 1.874279 | 11.46384 | 3.710381 | 8.496136 | 1.95 | 4.55 | 2 | 2
296 | Be_F | Be | F | 1 | Alkaline earth metals - Halogens | 1.53 | 0.2410942 | 1.288906 | 1.281 | 0.37 | 0.3756148 | 1.232373 | 0.8860228 | 0.9404933 | 9.32 | 23.26 | 1.874279 | 12.6953125 | 3.710381 | 9.701808 | 1.95 | 5.2 | 2 | 2
297 | Be_Ne | Be | Ne | 0 | Alkaline earth metals - Noble gases | 1.54 | 0.2419352 | 1.298065 |  |  | 0.3756148 | 1.443255 | 0.8860228 | 0.9505333 | 9.32 | 28.29 | 1.874279 | 13.03186 | 3.710381 | 10.91839 | 1.95 | 5.85 | 2 | 2
298 | Na_Be | Na | Be | 0 | Alkali metals - Alkaline earth metals | 2.62 | 0.3846808 | 2.235319 |  |  | 0.1831769 | 0.3756148 | 0.707245056 | 0.8860228 | 5.14 | 9.32 | 0.9157128 | 1.874279 | 2.266953 | 3.710381 | 2.2 | 1.95 | 3 | 2
299 | Mg_Be | Mg | Be | 0 | Alkaline earth metals - Alkaline earth metals | 2.37 | 0.2886982 | 2.081302 |  |  | 0.3039835 | 0.3756148 | 0.8227296 | 0.8860228 | 7.65 | 9.32 | 1.475079 | 1.874279 | 3.367603 | 3.710381 | 2.85 | 1.95 | 3 | 2
300 | Be_Al | Be | Al | 0 | Alkaline earth metals - Poor metals | 2.17 | 0.2495278 | 1.920472 |  |  | 0.3756148 | 0.3730192 | 0.8860228 | 0.844472 | 9.32 | 9.08 | 1.874279 | 2.204586 | 3.710381 | 4.213548 | 1.95 | 3.5 | 2 | 3
301 | Be_Si | Be | Si | 1 | Alkaline earth metals - Metalloids | 2.07 | 0.2593768 | 1.810623 |  |  | 0.3756148 | 0.4750986 | 0.8860228 | 0.8697923 | 9.32 | 10.81 | 1.874279 | 3.084126 | 3.710381 | 5.077704 | 1.95 | 4.15 | 2 | 3
302 | Be_P | Be | P | 1 | Alkaline earth metals - Nonmetals | 2.03 | 0.1077941 | 1.922206 | 1.95 | 0.37 | 0.3756148 | 0.5848035 | 0.8860228 | 0.8213963 | 9.32 | 12.75 | 1.874279 | 3.895788 | 3.710381 | 5.948576 | 1.95 | 4.8 | 2 | 3
303 | Be_S | Be | S | 1 | Alkaline earth metals - Nonmetals | 2.01 | 0.1869802 | 1.82302 | 1.83 | 0.37 | 0.3756148 | 0.6762644 | 0.8860228 | 0.8285322 | 9.32 | 13.64 | 1.874279 | 5.137148 | 3.710381 | 6.787529 | 1.95 | 5.45 | 2 | 3
304 | Be_Cl | Be | Cl | 1 | Alkaline earth metals - Halogens | 1.98 | 0.2192901 | 1.76071 | 1.76 | 0.37 | 0.3756148 | 0.7826755 | 0.8860228 | 0.8239701 | 9.32 | 16.28 | 1.874279 | 6.223855 | 3.710381 | 7.640518 | 1.95 | 6.1 | 2 | 3
305 | Be_Ar | Be | Ar | 0 | Alkaline earth metals - Noble gases | 2.02 | 0.2380367 | 1.781963 |  |  | 0.3756148 | 0.8970381 | 0.8860228 | 0.836878 | 9.32 | 19.13 | 1.874279 | 7.32421875 | 3.710381 | 8.497816 | 1.95 | 6.75 | 2 | 3
306 | K_Be | K | Be | 0 | Alkali metals - Alkaline earth metals | 2.99 | 0.3854823 | 2.604518 |  |  | 0.1511299 | 0.3756148 | 0.5888501 | 0.8860228 | 4.34 | 9.32 | 0.5726781 | 1.874279 | 2.083426 | 3.710381 | 2.2 | 1.95 | 4 | 2
307 | Ca_Be | Ca | Be | 0 | Alkaline earth metals - Alkaline earth metals | 2.72 | 0.3600269 | 2.359973 |  |  | 0.2316939 | 0.3756148 | 0.6968664 | 0.8860228 | 6.11 | 9.32 | 0.9746589 | 1.874279 | 2.998739 | 3.710381 | 2.85 | 1.95 | 4 | 2
308 | Sc_Be | Sc | Be | 0 | Alkaline earth metals - Transition metals | 2.66 | 0.403231 | 2.256769 |  |  | 0.3138941 | 0.3756148 | 0.7139199 | 0.8860228 | 7.05 | 9.32 | 1.369613 | 1.874279 | 3.111371 | 3.710381 | 3 | 1.95 | 4 | 2
309 | Ti_Be | Ti | Be | 0 | Alkaline earth metals - Transition metals | 2.56 | 0.3712408 | 2.188759 |  |  | 0.3419952 | 0.3756148 | 0.7248594 | 0.8860228 | 8.38 | 9.32 | 1.703071 | 1.874279 | 3.194027 | 3.710381 | 3.15 | 1.95 | 4 | 2
310 | V_Be | V | Be | 0 | Alkaline earth metals - Transition metals | 2.49 | 0.3449453 | 2.145055 |  |  | 0.3859078 | 0.3756148 | 0.7472866 | 0.8860228 | 9.7 | 9.32 | 1.837826 | 1.874279 | 3.2685 | 3.710381 | 3.3 | 1.95 | 4 | 2
311 | Be_Cr | Be | Cr | 0 | Alkaline earth metals - Transition metals | 2.35 | 0.2516789 | 2.098321 |  |  | 0.3756148 | 0.4165729 | 0.8860228 | 0.8173809 | 9.32 | 8 | 1.874279 | 1.981994 | 3.710381 | 3.409752 | 1.95 | 2.95 | 2 | 4
312 | Be_Mn | Be | Mn | 0 | Alkaline earth metals - Transition metals | 2.46 | 0.2146414 | 2.245359 |  |  | 0.3756148 | 0.4686656 | 0.8860228 | 0.7705038 | 9.32 | 12.29 | 1.874279 | 2.542193 | 3.710381 | 3.396617 | 1.95 | 3.6 | 2 | 4
313 | Be_Fe | Be | Fe | 0 | Alkaline earth metals - Transition metals | 2.38 | 0.2866331 | 2.093367 |  |  | 0.3756148 | 0.5053195 | 0.8860228 | 0.8028959 | 9.32 | 10.07 | 1.874279 | 2.786861 | 3.710381 | 3.471431 | 1.95 | 3.75 | 2 | 4
314 | Be_Co | Be | Co | 0 | Alkaline earth metals - Transition metals | 2.34 | 0.2124114 | 2.127589 |  |  | 0.3756148 | 0.5469655 | 0.8860228 | 0.809890625 | 9.32 | 11.9 | 1.874279 | 3.165327 | 3.710381 | 3.533087 | 1.95 | 3.9 | 2 | 4
315 | Be_Ni | Be | Ni | 0 | Alkaline earth metals - Transition metals | 2.2 | 0.2152719 | 1.984728 |  |  | 0.3756148 | 0.588755 | 0.8860228 | 0.8620787 | 9.32 | 12.91 | 1.874279 | 3.347107 | 3.710381 | 3.592263 | 1.95 | 4.05 | 2 | 4
316 | Be_Cu | Be | Cu | 0 | Alkaline earth metals - Transition metals | 2.28 | 0.2962375 | 1.983763 |  |  | 0.3756148 | 0.6184623 | 0.8860228 | 0.8293953 | 9.32 | 10.2 | 1.874279 | 2.949617 | 3.710381 | 3.742911 | 1.95 | 3.7 | 2 | 4
317 | Be_Zn | Be | Zn | 0 | Alkaline earth metals - Transition metals | 2.18 | 0.2247763 | 1.955224 |  |  | 0.3756148 | 0.6770213 | 0.8860228 | 0.8669895 | 9.32 | 15.87 | 1.874279 | 3.124102 | 3.710381 | 3.698553 | 1.95 | 4.35 | 2 | 4
318 | Be_Ga | Be | Ga | 0 | Alkaline earth metals - Poor metals | 2.18 | 0.2637866 | 1.916213 |  |  | 0.3756148 | 0.3914868 | 0.8860228 | 0.8545829 | 9.32 | 9.91 | 1.874279 | 3.251821 | 3.710381 | 4.368083 | 1.95 | 5 | 2 | 4
319 | Be_Ge | Be | Ge | 1 | Alkaline earth metals - Metalloids | 2.16 | 0.1899317 | 1.970068 |  |  | 0.3756148 | 0.4641589 | 0.8860228 | 0.8561078 | 9.32 | 11.1 | 1.874279 | 3.859026 | 3.710381 | 5.089367 | 1.95 | 5.65 | 2 | 4
320 | Be_As | Be | As | 1 | Alkaline earth metals - Metalloids | 2.15 | 0.147671 | 2.002329 | 2 | 0.37 | 0.3756148 | 0.5503212 | 0.8860228 | 0.7463894 | 9.32 | 12.51 | 1.874279 | 4.302985 | 3.710381 | 5.824847 | 1.95 | 6.3 | 2 | 4
321 | Be_Se | Be | Se | 1 | Alkaline earth metals - Nonmetals | 2.16 | 0.1985172 | 1.961483 | 1.97 | 0.37 | 0.3756148 | 0.592131 | 0.8860228 | 0.7133648 | 9.32 | 13.22 | 1.874279 | 5.164982 | 3.710381 | 6.528392 | 1.95 | 6.95 | 2 | 4
322 | Be_Br | Be | Br | 1 | Alkaline earth metals - Halogens | 2.16 | 0.252445 | 1.907555 | 1.9 | 0.37 | 0.3756148 | 0.6933613 | 0.8860228 | 0.7314625 | 9.32 | 15.23 | 1.874279 | 5.847953 | 3.710381 | 7.209912 | 1.95 | 7.6 | 2 | 4
323 | Be_Kr | Be | Kr | 0 | Alkaline earth metals - Noble gases | 2.12 | 0.2583504 | 1.86165 |  |  | 0.3756148 | 0.7812068 | 0.8860228 | 0.8240202 | 9.32 | 17.38 | 1.874279 | 6.026737 | 3.710381 | 7.929311 | 1.95 | 8.25 | 2 | 4
324 | Rb_Be | Rb | Be | 0 | Alkali metals - Alkaline earth metals | 3.16 | 0.4165692 | 2.743431 |  |  | 0.1462314 | 0.3756148 | 0.6780763 | 0.8860228 | 4.18 | 9.32 | 0.4988662 | 1.874279 | 2.043802 | 3.710381 | 2.2 | 1.95 | 5 | 2
325 | Sr_Be | Sr | Be | 0 | Alkaline earth metals - Alkaline earth metals | 2.91 | 0.3822077 | 2.527792 |  |  | 0.2164584 | 0.3756148 | 0.6762954 | 0.8860228 | 5.69 | 9.32 | 0.8327246 | 1.874279 | 2.891811 | 3.710381 | 2.85 | 1.95 | 5 | 2
326 | Y_Be | Y | Be | 0 | Alkaline earth metals - Transition metals | 2.86 | 0.4110893 | 2.448911 |  |  | 0.2645668 | 0.3756148 | 0.6701908 | 0.8860228 | 6.29 | 9.32 | 1.129135 | 1.874279 | 3.036549 | 3.710381 | 3 | 1.95 | 5 | 2
327 | Zr_Be | Zr | Be | 0 | Alkaline earth metals - Transition metals | 2.71 | 0.3756495 | 2.33435 |  |  | 0.3293169 | 0.3756148 | 0.665102 | 0.8860228 | 7.52 | 9.32 | 1.328217 | 1.874279 | 3.143557 | 3.710381 | 3.15 | 1.95 | 5 | 2
328 | Nb_Be | Nb | Be | 0 | Alkaline earth metals - Transition metals | 2.6 | 0.3171343 | 2.282866 |  |  | 0.3708924 | 0.3756148 | 0.7370872 | 0.8860228 | 6.99 | 9.32 | 1.295756 | 1.874279 | 3.246448 | 3.710381 | 2.8 | 1.95 | 5 | 2
329 | Mo_Be | Mo | Be | 0 | Alkaline earth metals - Transition metals | 2.5 | 0.2568014 | 2.243199 |  |  | 0.4100883 | 0.3756148 | 0.7516501 | 0.8860228 | 8.31 | 9.32 | 1.549044 | 1.874279 | 3.409724 | 3.710381 | 2.95 | 1.95 | 5 | 2
330 | Be_Tc | Be | Tc | 0 | Alkaline earth metals - Transition metals | 2.43 | 0.2828659 | 2.147134 |  |  | 0.3756148 | 0.4458174 | 0.8860228 | 0.7813334 | 9.32 | 10.93 | 1.874279 | 2.197265625 | 3.710381 | 3.345099 | 1.95 | 3.6 | 2 | 5
331 | Be_Ru | Be | Ru | 0 | Alkaline earth metals - Transition metals | 2.42 | 0.2535682 | 2.166432 |  |  | 0.3756148 | 0.4807499 | 0.8860228 | 0.7909485 | 9.32 | 8.35 | 1.874279 | 2.08 | 3.710381 | 3.472787 | 1.95 | 3.25 | 2 | 5
332 | Be_Rh | Be | Rh | 0 | Alkaline earth metals - Transition metals | 2.38 | 0.2619796 | 2.11802 |  |  | 0.3756148 | 0.5147142 | 0.8860228 | 0.8028959 | 9.32 | 9.32 | 1.874279 | 2.176 | 3.710381 | 3.573437 | 1.95 | 3.4 | 2 | 5
333 | Be_Pd | Be | Pd | 0 | Alkaline earth metals - Transition metals | 2.35 | 0.2788259 | 2.071174 |  |  | 0.3756148 | 0.7259357 | 0.8860228 | 0.7297728 | 9.32 | 8.34 | 1.874279 | 4.756944 | 3.710381 | 3.726048 | 1.95 | 6.85 | 2 | 5
334 | Be_Ag | Be | Ag | 0 | Alkaline earth metals - Transition metals | 2.41 | 0.2163491 | 2.193651 |  |  | 0.3756148 | 0.5848035 | 0.8860228 | 0.8117468 | 9.32 | 11.99 | 1.874279 | 2.258301 | 3.710381 | 3.811865 | 1.95 | 3.7 | 2 | 5
335 | Be_Cd | Be | Cd | 0 | Alkaline earth metals - Transition metals | 2.4 | 0.2250443 | 2.174956 |  |  | 0.3756148 | 0.6389612 | 0.8860228 | 0.8065853 | 9.32 | 16.15 | 1.874279 | 2.35186 | 3.710381 | 3.598759 | 1.95 | 4.35 | 2 | 5
336 | Be_In | Be | In | 0 | Alkaline earth metals - Poor metals | 2.38 | 0.2307013 | 2.149299 |  |  | 0.3756148 | 0.3587038 | 0.8860228 | 0.8004525 | 9.32 | 9.28 | 1.874279 | 2.479667 | 3.710381 | 4.191297 | 1.95 | 5 | 2 | 5
337 | Be_Sn | Be | Sn | 0 | Alkaline earth metals - Poor metals | 2.35 | 0.2664803 | 2.08352 |  |  | 0.3756148 | 0.4225986 | 0.8860228 | 0.8105048 | 9.32 | 10.22 | 1.874279 | 2.882653 | 3.710381 | 4.827363 | 1.95 | 5.65 | 2 | 5
338 | Be_Sb | Be | Sb | 1 | Alkaline earth metals - Metalloids | 2.35 | 0.2407724 | 2.109228 |  |  | 0.3756148 | 0.4880907 | 0.8860228 | 0.8217812 | 9.32 | 11.17 | 1.874279 | 3.214286 | 3.710381 | 5.465563 | 1.95 | 6.3 | 2 | 5
339 | Be_Te | Be | Te | 1 | Alkaline earth metals - Metalloids | 2.34 | 0.14842 | 2.19158 | 2.21 | 0.37 | 0.3756148 | 0.5404919 | 0.8860228 | 0.6665137 | 9.32 | 11.95 | 1.874279 | 3.757569 | 3.710381 | 6.077461 | 1.95 | 6.95 | 2 | 5
340 | Be_I | Be | I | 1 | Alkaline earth metals - Halogens | 2.35 | 0.2322256 | 2.117774 | 2.1 | 0.37 | 0.3756148 | 0.5969904 | 0.8860228 | 0.6836602 | 9.32 | 13.35 | 1.874279 | 4.296455 | 3.710381 | 6.686976 | 1.95 | 7.6 | 2 | 5
341 | Be_Xe | Be | Xe | 0 | Alkaline earth metals - Noble gases | 2.36 | 0.2422984 | 2.117702 |  |  | 0.3756148 | 0.6640535 | 0.8860228 | 0.7684848 | 9.32 | 14.95 | 1.874279 | 4.807412 | 3.710381 | 7.286766 | 1.95 | 8.25 | 2 | 5
342 | Cs_Be | Cs | Be | 0 | Alkali metals - Alkaline earth metals | 3.4 | 0.4648246 | 2.935175 |  |  | 0.1356192 | 0.3756148 | 0.6553076 | 0.8860228 | 3.89 | 9.32 | 0.4087396 | 1.874279 | 1.973298 | 3.710381 | 2.2 | 1.95 | 6 | 2
343 | Ba_Be | Ba | Be | 0 | Alkaline earth metals - Alkaline earth metals | 3.11 | 0.3806489 | 2.729351 |  |  | 0.1944556 | 0.3756148 | 0.6427374 | 0.8860228 | 5.21 | 9.32 | 0.7418784 | 1.874279 | 2.758214 | 3.710381 | 2.85 | 1.95 | 6 | 2
344 | La_Be | La | Be | 0 | Alkaline earth metals - Lanthanides | 3.03 | 0.4339804 | 2.59602 |  |  | 0.240747 | 0.3756148 | 0.6648322 | 0.8860228 | 6.04 | 9.32 | 0.9259259 | 1.874279 | 2.89498 | 3.710381 | 3 | 1.95 | 6 | 2
345 | Ce_Be | Ce | Be | 0 | Alkaline earth metals - Lanthanides | 3 | 0.4336032 | 2.566397 |  |  | 0.2692167 | 0.3756148 | 0.6446036 | 0.8860228 | 7.34 | 9.32 | 1.129135 | 1.874279 | 2.862569 | 3.710381 | 3 | 1.95 | 6 | 2
346 | Pr_Be | Pr | Be | 0 | Alkaline earth metals - Lanthanides | 2.99 | 0.4384416 | 2.551558 |  |  | 0.284996 | 0.3756148 | 0.6639998 | 0.8860228 | 6.65 | 9.32 | 0.9200671 | 1.874279 | 2.830459 | 3.710381 | 2.85 | 1.95 | 6 | 2
347 | Nd_Be | Nd | Be | 0 | Alkaline earth metals - Lanthanides | 2.97 | 0.4366249 | 2.533375 |  |  | 0.3066874 | 0.3756148 | 0.6836833 | 0.8860228 | 7.16 | 9.32 | 0.9413397 | 1.874279 | 2.85 | 3.710381 | 2.85 | 1.95 | 6 | 2
348 | Pm_Be | Pm | Be | 0 | Alkaline earth metals - Lanthanides | 2.95 | 0.4349546 | 2.515045 |  |  | 0.3271066 | 0.3756148 | 0.676879 | 0.8860228 | 7.42 | 9.32 | 0.9522537 | 1.874279 | 2.870714 | 3.710381 | 2.85 | 1.95 | 6 | 2
349 | Sm_Be | Sm | Be | 0 | Alkaline earth metals - Lanthanides | 2.94 | 0.4356354 | 2.504365 |  |  | 0.3466806 | 0.3756148 | 0.6817257 | 0.8860228 | 8.31 | 9.32 | 0.9633586 | 1.874279 | 2.890823 | 3.710381 | 2.85 | 1.95 | 6 | 2
350 | Eu_Be | Eu | Be | 0 | Alkaline earth metals - Lanthanides | 2.94 | 0.4410972 | 2.498903 |  |  | 0.365714 | 0.3756148 | 0.6716403 | 0.8860228 | 9.39 | 9.32 | 1.009779 | 1.874279 | 2.907867 | 3.710381 | 2.85 | 1.95 | 6 | 2
351 | Gd_Be | Gd | Be | 0 | Alkaline earth metals - Lanthanides | 2.92 | 0.4466901 | 2.47331 |  |  | 0.3985177 | 0.3756148 | 0.6677929 | 0.8860228 | 13.82 | 9.32 | 1.050383 | 1.874279 | 3.019917 | 3.710381 | 3 | 1.95 | 6 | 2
352 | Tb_Be | Tb | Be | 0 | Alkaline earth metals - Lanthanides | 2.9 | 0.4401493 | 2.459851 |  |  | 0.4014652 | 0.3756148 | 0.663804 | 0.8860228 | 7.7 | 9.32 | 1.009779 | 1.874279 | 2.948203 | 3.710381 | 2.85 | 1.95 | 6 | 2
353 | Dy_Be | Dy | Be | 0 | Alkaline earth metals - Lanthanides | 2.88 | 0.4517916 | 2.428208 |  |  | 0.4191131 | 0.3756148 | 0.7005957 | 0.8860228 | 8.36 | 9.32 | 1.021908 | 1.874279 | 2.967242 | 3.710381 | 2.85 | 1.95 | 6 | 2
354 | Ho_Be | Ho | Be | 0 | Alkaline earth metals - Lanthanides | 2.88 | 0.4515381 | 2.428462 |  |  | 0.4367902 | 0.3756148 | 0.6810044 | 0.8860228 | 8.31 | 9.32 | 1.034258 | 1.874279 | 2.985088 | 3.710381 | 2.85 | 1.95 | 6 | 2
355 | Er_Be | Er | Be | 0 | Alkaline earth metals - Lanthanides | 2.85 | 0.446912 | 2.403088 |  |  | 0.4536061 | 0.3756148 | 0.7021305 | 0.8860228 | 7.6 | 9.32 | 1.046832 | 1.874279 | 3.00314 | 3.710381 | 2.85 | 1.95 | 6 | 2
356 | Tm_Be | Tm | Be | 0 | Alkaline earth metals - Lanthanides | 2.86 | 0.4581154 | 2.401885 |  |  | 0.470518 | 0.3756148 | 0.6841738 | 0.8860228 | 9 | 9.32 | 1.059637 | 1.874279 | 3.019463 | 3.710381 | 2.85 | 1.95 | 6 | 2
357 | Yb_Be | Yb | Be | 0 | Alkaline earth metals - Lanthanides | 2.83 | 0.4614685 | 2.368532 |  |  | 0.4864465 | 0.3756148 | 0.7021136 | 0.8860228 | 10.19 | 9.32 | 0.9861592 | 1.874279 | 3.035897 | 3.710381 | 2.85 | 1.95 | 6 | 2
358 | Lu_Be | Lu | Be | 0 | Alkaline earth metals - Transition metals | 2.83 | 0.4534545 | 2.376546 |  |  | 0.4987805 | 0.3756148 | 0.6821127 | 0.8860228 | 6.4 | 9.32 | 1.143118 | 1.874279 | 3.108526 | 3.710381 | 3 | 1.95 | 6 | 2
359 | Hf_Be | Hf | Be | 0 | Alkaline earth metals - Transition metals | 2.71 | 0.3776451 | 2.332355 |  |  | 0.3386421 | 0.3756148 | 0.7053904 | 0.8860228 | 7.05 | 9.32 | 1.3634 | 1.874279 | 3.303413 | 3.710381 | 3.15 | 1.95 | 6 | 2
360 | Ta_Be | Ta | Be | 0 | Alkaline earth metals - Transition metals | 2.66 | 0.3457538 | 2.314246 |  |  | 0.4072985 | 0.3756148 | 0.6966212 | 0.8860228 | 7.79 | 9.32 | 1.548133 | 1.874279 | 3.445981 | 3.710381 | 3.3 | 1.95 | 6 | 2
361 | W_Be | W | Be | 0 | Alkaline earth metals - Transition metals | 2.58 | 0.283949 | 2.296051 |  |  | 0.4451921 | 0.3756148 | 0.7495358 | 0.8860228 | 8.58 | 9.32 | 1.838137 | 1.874279 | 3.483104 | 3.710381 | 3.45 | 1.95 | 6 | 2
362 | Be_Re | Be | Re | 0 | Alkaline earth metals - Transition metals | 2.47 | 0.2490064 | 2.220994 |  |  | 0.3756148 | 0.4833208 | 0.8860228 | 0.7769857 | 9.32 | 9.05 | 1.874279 | 2.09778 | 3.710381 | 3.495248 | 1.95 | 3.6 | 2 | 6
363 | Be_Os | Be | Os | 0 | Alkaline earth metals - Transition metals | 2.4 | 0.2546629 | 2.145337 |  |  | 0.3756148 | 0.5196828 | 0.8860228 | 0.8042362 | 9.32 | 9.19 | 1.874279 | 2.25347 | 3.710381 | 3.566387 | 1.95 | 3.75 | 2 | 6
364 | Be_Ir | Be | Ir | 0 | Alkaline earth metals - Transition metals | 2.37 | 0.2885223 | 2.081478 |  |  | 0.3756148 | 0.5503212 | 0.8860228 | 0.7997345 | 9.32 | 10.83 | 1.874279 | 2.620263 | 3.710381 | 3.603264 | 1.95 | 3.9 | 2 | 6
365 | Be_Pt | Be | Pt | 0 | Alkaline earth metals - Transition metals | 2.32 | 0.2691727 | 2.050827 |  |  | 0.3756148 | 0.5928156 | 0.8860228 | 0.7905356 | 9.32 | 9.49 | 1.874279 | 2.346487 | 3.710381 | 3.709369 | 1.95 | 3.55 | 2 | 6
366 | Be_Au | Be | Au | 0 | Alkaline earth metals - Transition metals | 2.32 | 0.2959991 | 2.024001 |  |  | 0.3756148 | 0.67354 | 0.8860228 | 0.7985567 | 9.32 | 10.92 | 1.874279 | 2.406348 | 3.710381 | 3.835919 | 1.95 | 3.7 | 2 | 6
367 | Be_Hg | Be | Hg | 0 | Alkaline earth metals - Transition metals | 2.28 | 0.2400354 | 2.039965 |  |  | 0.3756148 | 0.7073231 | 0.8860228 | 0.8436048 | 9.32 | 14.11 | 1.874279 | 2.459155 | 3.710381 | 3.820627 | 1.95 | 4.35 | 2 | 6
368 | Be_Tl | Be | Tl | 0 | Alkaline earth metals - Poor metals | 2.41 | 0.2628978 | 2.147102 |  |  | 0.3756148 | 0.3914868 | 0.8860228 | 0.797692 | 9.32 | 10.2 | 1.874279 | 2.411265 | 3.710381 | 4.335458 | 1.95 | 5 | 2 | 6
369 | Be_Pb | Be | Pb | 0 | Alkaline earth metals - Poor metals | 2.42 | 0.2673322 | 2.152668 |  |  | 0.3756148 | 0.4398663 | 0.8860228 | 0.8229326 | 9.32 | 11.01 | 1.874279 | 2.72473 | 3.710381 | 4.917292 | 1.95 | 5.65 | 2 | 6
370 | Be_Bi | Be | Bi | 0 | Alkaline earth metals - Poor metals | 2.44 | 0.2407724 | 2.199228 |  |  | 0.3756148 | 0.470518 | 0.8860228 | 0.8021737 | 9.32 | 10.71 | 1.874279 | 2.763037 | 3.710381 | 5.473052 | 1.95 | 6.3 | 2 | 6
371 | Be_Po | Be | Po | 1 | Alkaline earth metals - Metalloids | 2.36 | 0.1892852 | 2.170715 |  |  | 0.3756148 | 0.5147142 | 0.8860228 | 0.6410901 | 9.32 | 12.22 | 1.874279 | 3.305589 | 3.710381 | 6.011295 | 1.95 | 6.95 | 2 | 6
372 | Be_At | Be | At | 1 | Alkaline earth metals - Halogens | 2.46 | 0.2444044 | 2.215596 |  |  | 0.3756148 | 0.5503212 | 0.8860228 | 0.5905323 | 9.32 | 12.63 | 1.874279 | 3.517053 | 3.710381 | 6.55654 | 1.95 | 7.6 | 2 | 6
373 | Be_Rn | Be | Rn | 0 | Alkaline earth metals - Noble gases | 2.46 | 0.2292028 | 2.230797 |  |  | 0.3756148 | 0.6114214 | 0.8860228 | 0.755859375 | 9.32 | 14.6 | 1.874279 | 4.09145 | 3.710381 | 7.118185 | 1.95 | 8.25 | 2 | 6
374 | Fr_Be | Fr | Be | 0 | Alkali metals - Alkaline earth metals | 3.56 | 0.4365638 | 3.123436 |  |  | 0.1465375 | 0.3756148 | 0.5829556 | 0.8860228 | 4.07 | 9.32 | 0.4423978 | 1.874279 | 2.018103 | 3.710381 | 2.2 | 1.95 | 7 | 2
375 | Ra_Be | Ra | Be | 0 | Alkaline earth metals - Alkaline earth metals | 3.17 | 0.4006642 | 2.769336 |  |  | 0.2010782 | 0.3756148 | 0.5237692 | 0.8860228 | 5.28 | 9.32 | 0.7054281 | 1.874279 | 2.777191 | 3.710381 | 2.85 | 1.95 | 7 | 2
376 | Ac_Be | Ac | Be | 0 | Actinides - Alkaline earth metals | 3.11 | 0.4209898 | 2.68901 |  |  | 0.2454003 | 0.3756148 | 0.5472679 | 0.8860228 | 5.77 | 9.32 | 0.8671523 | 1.874279 | 2.926621 | 3.710381 | 3 | 1.95 | 7 | 2
377 | Th_Be | Th | Be | 0 | Actinides - Alkaline earth metals | 3.02 | 0.4254546 | 2.594545 |  |  | 0.2641598 | 0.3756148 | 0.6524648 | 0.8860228 | 6.4 | 9.32 | 1.028571 | 1.874279 | 3.017176 | 3.710381 | 3.15 | 1.95 | 7 | 2
378 | Pa_Be | Pa | Be | 0 | Actinides - Alkaline earth metals | 2.96 | 0.4189997 | 2.541 |  |  | 0.3190189 | 0.3756148 | 0.665102 | 0.8860228 | 6.32 | 9.32 | 1.050383 | 1.874279 | 2.982449 | 3.710381 | 3 | 1.95 | 7 | 2
379 | U_Be | U | Be | 0 | Actinides - Alkaline earth metals | 2.92 | 0.4103672 | 2.509633 |  |  | 0.3596283 | 0.3756148 | 0.6216791 | 0.8860228 | 7.49 | 9.32 | 1.038062 | 1.874279 | 2.98195 | 3.710381 | 3 | 1.95 | 7 | 2
380 | Np_Be | Np | Be | 0 | Actinides - Alkaline earth metals | 2.86 | 0.3866636 | 2.473336 |  |  | 0.3592309 | 0.3756148 | 0.6941465 | 0.8860228 | 8.16 | 9.32 | 1.025957 | 1.874279 | 2.980394 | 3.710381 | 3 | 1.95 | 7 | 2
381 | Pu_Be | Pu | Be | 0 | Actinides - Alkaline earth metals | 2.83 | 0.3817008 | 2.448299 |  |  | 0.3928005 | 0.3756148 | 0.7052825 | 0.8860228 | 7.26 | 9.32 | 0.9633586 | 1.874279 | 2.96022 | 3.710381 | 2.85 | 1.95 | 7 | 2
382 | Am_Be | Am | Be | 0 | Actinides - Alkaline earth metals | 2.76 | 0.3096095 | 2.45039 |  |  | 0.4095659 | 0.3756148 | 0.7426891 | 0.8860228 | 8.31 | 9.32 | 1.034258 | 1.874279 | 2.972692 | 3.710381 | 2.85 | 1.95 | 7 | 2
383 | Cm_Be | Cm | Be | 0 | Actinides - Alkaline earth metals | 2.65 | 0.1890486 | 2.460951 |  |  | 0.4110353 | 0.3756148 | 0.829878 | 0.8860228 | 10.88 | 9.32 | 1.088692 | 1.874279 | 2.827667 | 3.710381 | 3 | 1.95 | 7 | 2
384 | Bk_Be | Bk | Be | 0 | Actinides - Alkaline earth metals | 2.64 | 0.2808028 | 2.359197 |  |  | 0.444796 | 0.3756148 | 0.8793601 | 0.8860228 | 7.7 | 9.32 | 1.009779 | 1.874279 | 3.008139 | 3.710381 | 2.85 | 1.95 | 7 | 2
385 | Cf_Be | Cf | Be | 0 | Actinides - Alkaline earth metals | 2.64 | 0.2777941 | 2.362206 |  |  | 0.4616085 | 0.3756148 | 0.83288 | 0.8860228 | 8.36 | 9.32 | 1.009779 | 1.874279 | 3.023384 | 3.710381 | 2.85 | 1.95 | 7 | 2
386 | B_B | B | B | 1 | Metalloids - Metalloids | 1.68 | 0.2514203 | 1.42858 | 1.402 | 0.37 | 0.5269739 | 0.5269739 | 0.9149376 | 0.9149376 | 11.38 | 11.38 | 3.598616 | 3.598616 | 4.877958 | 4.877958 | 2.6 | 2.6 | 2 | 2
387 | B_C | B | C | 1 | Metalloids - Nonmetals | 1.57 | 0.04871905 | 1.521281 |  |  | 0.5269739 | 0.7073926 | 0.9149376 | 0.9298466 | 11.38 | 13.93 | 3.598616 | 5.777778 | 4.877958 | 6.0833 | 2.6 | 3.25 | 2 | 2
388 | B_N | B | N | 1 | Metalloids - Nonmetals | 1.55 | 0.07511704 | 1.474883 | 1.476 | 0.37 | 0.5269739 | 0.8774979 | 0.9149376 | 0.921756 | 11.38 | 16.85 | 3.598616 | 7.73656 | 4.877958 | 7.306768 | 2.6 | 3.9 | 2 | 2
389 | B_O | B | O | 1 | Metalloids - Nonmetals | 1.5 | 0.1220395 | 1.37796 | 1.3675 | 0.37 | 0.5269739 | 1.042218 | 0.9149376 | 0.914816 | 11.38 | 18.57 | 3.598616 | 11.46384 | 4.877958 | 8.496136 | 2.6 | 4.55 | 2 | 2
390 | B_F | B | F | 1 | Halogens - Metalloids | 1.41 | 0.1135987 | 1.296401 | 1.293333 | 0.37 | 0.5269739 | 1.232373 | 0.9149376 | 0.9404933 | 11.38 | 23.26 | 3.598616 | 12.6953125 | 4.877958 | 9.701808 | 2.6 | 5.2 | 2 | 2
391 | B_Ne | B | Ne | 0 | Metalloids - Noble gases | 1.42 | 0.1144396 | 1.30556 |  |  | 0.5269739 | 1.443255 | 0.9149376 | 0.9505333 | 11.38 | 28.29 | 3.598616 | 13.03186 | 4.877958 | 10.91839 | 2.6 | 5.85 | 2 | 2
392 | Na_B | Na | B | 1 | Alkali metals - Metalloids | 2.5 | 0.4211827 | 2.078817 |  |  | 0.1831769 | 0.5269739 | 0.707245056 | 0.9149376 | 5.14 | 11.38 | 0.9157128 | 3.598616 | 2.266953 | 4.877958 | 2.2 | 2.6 | 3 | 2
393 | Mg_B | Mg | B | 1 | Alkaline earth metals - Metalloids | 2.25 | 0.32799 | 1.92201 |  |  | 0.3039835 | 0.5269739 | 0.8227296 | 0.9149376 | 7.65 | 11.38 | 1.475079 | 3.598616 | 3.367603 | 4.877958 | 2.85 | 2.6 | 3 | 2
394 | Al_B | Al | B | 1 | Metalloids - Poor metals | 2.05 | 0.225701 | 1.824299 |  |  | 0.3730192 | 0.5269739 | 0.844472 | 0.9149376 | 9.08 | 11.38 | 2.204586 | 3.598616 | 4.213548 | 4.877958 | 3.5 | 2.6 | 3 | 2
395 | Si_B | Si | B | 1 | Metalloids - Metalloids | 1.95 | 0.1616264 | 1.788374 |  |  | 0.4750986 | 0.5269739 | 0.8697923 | 0.9149376 | 10.81 | 11.38 | 3.084126 | 3.598616 | 5.077704 | 4.877958 | 4.15 | 2.6 | 3 | 2
396 | B_P | B | P | 1 | Metalloids - Nonmetals | 1.91 | 0.01581971 | 1.89418 | 1.9 | 0.37 | 0.5269739 | 0.5848035 | 0.9149376 | 0.8213963 | 11.38 | 12.75 | 3.598616 | 3.895788 | 4.877958 | 5.948576 | 2.6 | 4.8 | 2 | 3
397 | B_S | B | S | 1 | Metalloids - Nonmetals | 1.89 | 0.07329801 | 1.816702 | 1.8175 | 0.37 | 0.5269739 | 0.6762644 | 0.9149376 | 0.8285322 | 11.38 | 13.64 | 3.598616 | 5.137148 | 4.877958 | 6.787529 | 2.6 | 5.45 | 2 | 3
398 | B_Cl | B | Cl | 1 | Halogens - Metalloids | 1.86 | 0.1070961 | 1.752904 | 1.74 | 0.37 | 0.5269739 | 0.7826755 | 0.9149376 | 0.8239701 | 11.38 | 16.28 | 3.598616 | 6.223855 | 4.877958 | 7.640518 | 2.6 | 6.1 | 2 | 3
399 | B_Ar | B | Ar | 0 | Metalloids - Noble gases | 1.9 | 0.1198041 | 1.780196 |  |  | 0.5269739 | 0.8970381 | 0.9149376 | 0.836878 | 11.38 | 19.13 | 3.598616 | 7.32421875 | 4.877958 | 8.497816 | 2.6 | 6.75 | 2 | 3
400 | K_B | K | B | 1 | Alkali metals - Metalloids | 2.87 | 0.4211018 | 2.448898 |  |  | 0.1511299 | 0.5269739 | 0.5888501 | 0.9149376 | 4.34 | 11.38 | 0.5726781 | 3.598616 | 2.083426 | 4.877958 | 2.2 | 2.6 | 4 | 2
401 | Ca_B | Ca | B | 1 | Alkaline earth metals - Metalloids | 2.6 | 0.3996584 | 2.200342 |  |  | 0.2316939 | 0.5269739 | 0.6968664 | 0.9149376 | 6.11 | 11.38 | 0.9746589 | 3.598616 | 2.998739 | 4.877958 | 2.85 | 2.6 | 4 | 2
402 | Sc_B | Sc | B | 1 | Metalloids - Transition metals | 2.54 | 0.4431804 | 2.09682 |  |  | 0.3138941 | 0.5269739 | 0.7139199 | 0.9149376 | 7.05 | 11.38 | 1.369613 | 3.598616 | 3.111371 | 4.877958 | 3 | 2.6 | 4 | 2
403 | Ti_B | Ti | B | 1 | Metalloids - Transition metals | 2.44 | 0.411344 | 2.028656 |  |  | 0.3419952 | 0.5269739 | 0.7248594 | 0.9149376 | 8.38 | 11.38 | 1.703071 | 3.598616 | 3.194027 | 4.877958 | 3.15 | 2.6 | 4 | 2
404 | V_B | V | B | 1 | Metalloids - Transition metals | 2.37 | 0.3862483 | 1.983752 |  |  | 0.3859078 | 0.5269739 | 0.7472866 | 0.9149376 | 9.7 | 11.38 | 1.837826 | 3.598616 | 3.2685 | 4.877958 | 3.3 | 2.6 | 4 | 2
405 | Cr_B | Cr | B | 1 | Metalloids - Transition metals | 2.23 | 0.3262705 | 1.903729 |  |  | 0.4165729 | 0.5269739 | 0.8173809 | 0.9149376 | 8 | 11.38 | 1.981994 | 3.598616 | 3.409752 | 4.877958 | 2.95 | 2.6 | 4 | 2
406 | Mn_B | Mn | B | 1 | Metalloids - Transition metals | 2.34 | 0.4209411 | 1.919059 |  |  | 0.4686656 | 0.5269739 | 0.7705038 | 0.9149376 | 12.29 | 11.38 | 2.542193 | 3.598616 | 3.396617 | 4.877958 | 3.6 | 2.6 | 4 | 2
407 | Fe_B | Fe | B | 1 | Metalloids - Transition metals | 2.26 | 0.3878061 | 1.872194 |  |  | 0.5053195 | 0.5269739 | 0.8028959 | 0.9149376 | 10.07 | 11.38 | 2.786861 | 3.598616 | 3.471431 | 4.877958 | 3.75 | 2.6 | 4 | 2
408 | Co_B | Co | B | 1 | Metalloids - Transition metals | 2.22 | 0.3975149 | 1.822485 |  |  | 0.5469655 | 0.5269739 | 0.809890625 | 0.9149376 | 11.9 | 11.38 | 3.165327 | 3.598616 | 3.533087 | 4.877958 | 3.9 | 2.6 | 4 | 2
409 | Ni_B | Ni | B | 1 | Metalloids - Transition metals | 2.08 | 0.3301312 | 1.749869 |  |  | 0.588755 | 0.5269739 | 0.8620787 | 0.9149376 | 12.91 | 11.38 | 3.347107 | 3.598616 | 3.592263 | 4.877958 | 4.05 | 2.6 | 4 | 2
410 | Cu_B | Cu | B | 1 | Metalloids - Transition metals | 2.16 | 0.5006972 | 1.659303 |  |  | 0.6184623 | 0.5269739 | 0.8293953 | 0.9149376 | 10.2 | 11.38 | 2.949617 | 3.598616 | 3.742911 | 4.877958 | 3.7 | 2.6 | 4 | 2
411 | Zn_B | Zn | B | 1 | Metalloids - Transition metals | 2.06 | 0.2763943 | 1.783606 |  |  | 0.6770213 | 0.5269739 | 0.8669895 | 0.9149376 | 15.87 | 11.38 | 3.124102 | 3.598616 | 3.698553 | 4.877958 | 4.35 | 2.6 | 4 | 2
412 | Ga_B | Ga | B | 1 | Metalloids - Poor metals | 2.06 | 0.182895 | 1.877105 |  |  | 0.3914868 | 0.5269739 | 0.8545829 | 0.9149376 | 9.91 | 11.38 | 3.251821 | 3.598616 | 4.368083 | 4.877958 | 5 | 2.6 | 4 | 2
413 | B_Ge | B | Ge | 1 | Metalloids - Metalloids | 2.04 | 0.1167996 | 1.9232 |  |  | 0.5269739 | 0.4641589 | 0.9149376 | 0.8561078 | 11.38 | 11.1 | 3.598616 | 3.859026 | 4.877958 | 5.089367 | 2.6 | 5.65 | 2 | 4
414 | B_As | B | As | 1 | Metalloids - Metalloids | 2.03 | 0.053871 | 1.976129 | 1.97 | 0.37 | 0.5269739 | 0.5503212 | 0.9149376 | 0.7463894 | 11.38 | 12.51 | 3.598616 | 4.302985 | 4.877958 | 5.824847 | 2.6 | 6.3 | 2 | 4
415 | B_Se | B | Se | 1 | Metalloids - Nonmetals | 2.04 | 0.09624658 | 1.943753 | 1.95 | 0.37 | 0.5269739 | 0.592131 | 0.9149376 | 0.7133648 | 11.38 | 13.22 | 3.598616 | 5.164982 | 4.877958 | 6.528392 | 2.6 | 6.95 | 2 | 4
416 | B_Br | B | Br | 1 | Halogens - Metalloids | 2.04 | 0.1406647 | 1.899335 | 1.88 | 0.37 | 0.5269739 | 0.6933613 | 0.9149376 | 0.7314625 | 11.38 | 15.23 | 3.598616 | 5.847953 | 4.877958 | 7.209912 | 2.6 | 7.6 | 2 | 4
417 | B_Kr | B | Kr | 0 | Metalloids - Noble gases | 2 | 0.1506907 | 1.849309 |  |  | 0.5269739 | 0.7812068 | 0.9149376 | 0.8240202 | 11.38 | 17.38 | 3.598616 | 6.026737 | 4.877958 | 7.929311 | 2.6 | 8.25 | 2 | 4
418 | Rb_B | Rb | B | 1 | Alkali metals - Metalloids | 3.04 | 0.4536463 | 2.586354 |  |  | 0.1462314 | 0.5269739 | 0.6780763 | 0.9149376 | 4.18 | 11.38 | 0.4988662 | 3.598616 | 2.043802 | 4.877958 | 2.2 | 2.6 | 5 | 2
419 | Sr_B | Sr | B | 1 | Alkaline earth metals - Metalloids | 2.79 | 0.4137294 | 2.376271 |  |  | 0.2164584 | 0.5269739 | 0.6762954 | 0.9149376 | 5.69 | 11.38 | 0.8327246 | 3.598616 | 2.891811 | 4.877958 | 2.85 | 2.6 | 5 | 2
420 | Y_B | Y | B | 1 | Metalloids - Transition metals | 2.74 | 0.4443473 | 2.295653 |  |  | 0.2645668 | 0.5269739 | 0.6701908 | 0.9149376 | 6.29 | 11.38 | 1.129135 | 3.598616 | 3.036549 | 4.877958 | 3 | 2.6 | 5 | 2
421 | Zr_B | Zr | B | 1 | Metalloids - Transition metals | 2.59 | 0.4062147 | 2.183785 |  |  | 0.3293169 | 0.5269739 | 0.665102 | 0.9149376 | 7.52 | 11.38 | 1.328217 | 3.598616 | 3.143557 | 4.877958 | 3.15 | 2.6 | 5 | 2
422 | Nb_B | Nb | B | 1 | Metalloids - Transition metals | 2.48 | 0.3497661 | 2.130234 |  |  | 0.3708924 | 0.5269739 | 0.7370872 | 0.9149376 | 6.99 | 11.38 | 1.295756 | 3.598616 | 3.246448 | 4.877958 | 2.8 | 2.6 | 5 | 2
423 | Mo_B | Mo | B | 1 | Metalloids - Transition metals | 2.38 | 0.2896415 | 2.090359 |  |  | 0.4100883 | 0.5269739 | 0.7516501 | 0.9149376 | 8.31 | 11.38 | 1.549044 | 3.598616 | 3.409724 | 4.877958 | 2.95 | 2.6 | 5 | 2
424 | Tc_B | Tc | B | 1 | Metalloids - Transition metals | 2.31 | 0.3357211 | 1.974279 |  |  | 0.4458174 | 0.5269739 | 0.7813334 | 0.9149376 | 10.93 | 11.38 | 2.197265625 | 3.598616 | 3.345099 | 4.877958 | 3.6 | 2.6 | 5 | 2
425 | Ru_B | Ru | B | 1 | Metalloids - Transition metals | 2.3 | 0.3278387 | 1.972161 |  |  | 0.4807499 | 0.5269739 | 0.7909485 | 0.9149376 | 8.35 | 11.38 | 2.08 | 3.598616 | 3.472787 | 4.877958 | 3.25 | 2.6 | 5 | 2
426 | Rh_B | Rh | B | 1 | Metalloids - Transition metals | 2.26 | 0.3302426 | 1.929757 |  |  | 0.5147142 | 0.5269739 | 0.8028959 | 0.9149376 | 9.32 | 11.38 | 2.176 | 3.598616 | 3.573437 | 4.877958 | 3.4 | 2.6 | 5 | 2
427 | B_Pd | B | Pd | 1 | Metalloids - Transition metals | 2.23 | 0.24839 | 1.98161 |  |  | 0.5269739 | 0.7259357 | 0.9149376 | 0.7297728 | 11.38 | 8.34 | 3.598616 | 4.756944 | 4.877958 | 3.726048 | 2.6 | 6.85 | 2 | 5
428 | Ag_B | Ag | B | 1 | Metalloids - Transition metals | 2.29 | 0.3970425 | 1.892958 |  |  | 0.5848035 | 0.5269739 | 0.8117468 | 0.9149376 | 11.99 | 11.38 | 2.258301 | 3.598616 | 3.811865 | 4.877958 | 3.7 | 2.6 | 5 | 2
429 | Cd_B | Cd | B | 1 | Metalloids - Transition metals | 2.28 | 0.2606885 | 2.019311 |  |  | 0.6389612 | 0.5269739 | 0.8065853 | 0.9149376 | 16.15 | 11.38 | 2.35186 | 3.598616 | 3.598759 | 4.877958 | 4.35 | 2.6 | 5 | 2
430 | In_B | In | B | 1 | Metalloids - Poor metals | 2.26 | 0.1699253 | 2.090075 |  |  | 0.3587038 | 0.5269739 | 0.8004525 | 0.9149376 | 9.28 | 11.38 | 2.479667 | 3.598616 | 4.191297 | 4.877958 | 5 | 2.6 | 5 | 2
431 | Sn_B | Sn | B | 1 | Metalloids - Poor metals | 2.23 | 0.1015903 | 2.12841 |  |  | 0.4225986 | 0.5269739 | 0.8105048 | 0.9149376 | 10.22 | 11.38 | 2.882653 | 3.598616 | 4.827363 | 4.877958 | 5.65 | 2.6 | 5 | 2
432 | Sb_B | Sb | B | 1 | Metalloids - Metalloids | 2.23 | 0.1087104 | 2.12129 |  |  | 0.4880907 | 0.5269739 | 0.8217812 | 0.9149376 | 11.17 | 11.38 | 3.214286 | 3.598616 | 5.465563 | 4.877958 | 6.3 | 2.6 | 5 | 2
433 | B_Te | B | Te | 1 | Metalloids - Metalloids | 2.22 | 0.05177345 | 2.168227 | 2.2 | 0.37 | 0.5269739 | 0.5404919 | 0.9149376 | 0.6665137 | 11.38 | 11.95 | 3.598616 | 3.757569 | 4.877958 | 6.077461 | 2.6 | 6.95 | 2 | 5
434 | B_I | B | I | 1 | Halogens - Metalloids | 2.23 | 0.134361 | 2.095639 | 2.1 | 0.37 | 0.5269739 | 0.5969904 | 0.9149376 | 0.6836602 | 11.38 | 13.35 | 3.598616 | 4.296455 | 4.877958 | 6.686976 | 2.6 | 7.6 | 2 | 5
435 | B_Xe | B | Xe | 0 | Metalloids - Noble gases | 2.24 | 0.136881 | 2.103119 |  |  | 0.5269739 | 0.6640535 | 0.9149376 | 0.7684848 | 11.38 | 14.95 | 3.598616 | 4.807412 | 4.877958 | 7.286766 | 2.6 | 8.25 | 2 | 5
436 | Cs_B | Cs | B | 1 | Alkali metals - Metalloids | 3.28 | 0.4982688 | 2.781731 |  |  | 0.1356192 | 0.5269739 | 0.6553076 | 0.9149376 | 3.89 | 11.38 | 0.4087396 | 3.598616 | 1.973298 | 4.877958 | 2.2 | 2.6 | 6 | 2
437 | Ba_B | Ba | B | 1 | Alkaline earth metals - Metalloids | 2.99 | 0.4090552 | 2.580945 |  |  | 0.1944556 | 0.5269739 | 0.6427374 | 0.9149376 | 5.21 | 11.38 | 0.7418784 | 3.598616 | 2.758214 | 4.877958 | 2.85 | 2.6 | 6 | 2
438 | La_B | La | B | 1 | Lanthanides - Metalloids | 2.91 | 0.465236 | 2.444764 |  |  | 0.240747 | 0.5269739 | 0.6648322 | 0.9149376 | 6.04 | 11.38 | 0.9259259 | 3.598616 | 2.89498 | 4.877958 | 3 | 2.6 | 6 | 2
439 | Ce_B | Ce | B | 1 | Lanthanides - Metalloids | 2.88 | 0.4671375 | 2.412863 |  |  | 0.2692167 | 0.5269739 | 0.6446036 | 0.9149376 | 7.34 | 11.38 | 1.129135 | 3.598616 | 2.862569 | 4.877958 | 3 | 2.6 | 6 | 2
440 | Pr_B | Pr | B | 1 | Lanthanides - Metalloids | 2.87 | 0.4724179 | 2.397582 |  |  | 0.284996 | 0.5269739 | 0.6639998 | 0.9149376 | 6.65 | 11.38 | 0.9200671 | 3.598616 | 2.830459 | 4.877958 | 2.85 | 2.6 | 6 | 2
441 | Nd_B | Nd | B | 1 | Lanthanides - Metalloids | 2.85 | 0.4713141 | 2.378686 |  |  | 0.3066874 | 0.5269739 | 0.6836833 | 0.9149376 | 7.16 | 11.38 | 0.9413397 | 3.598616 | 2.85 | 4.877958 | 2.85 | 2.6 | 6 | 2
442 | Pm_B | Pm | B | 1 | Lanthanides - Metalloids | 2.83 | 0.4696439 | 2.360356 |  |  | 0.3271066 | 0.5269739 | 0.676879 | 0.9149376 | 7.42 | 11.38 | 0.9522537 | 3.598616 | 2.870714 | 4.877958 | 2.85 | 2.6 | 6 | 2
443 | Sm_B | Sm | B | 1 | Lanthanides - Metalloids | 2.82 | 0.4704785 | 2.349522 |  |  | 0.3466806 | 0.5269739 | 0.6817257 | 0.9149376 | 8.31 | 11.38 | 0.9633586 | 3.598616 | 2.890823 | 4.877958 | 2.85 | 2.6 | 6 | 2
444 | Eu_B | Eu | B | 1 | Lanthanides - Metalloids | 2.82 | 0.4752274 | 2.344773 |  |  | 0.365714 | 0.5269739 | 0.6716403 | 0.9149376 | 9.39 | 11.38 | 1.009779 | 3.598616 | 2.907867 | 4.877958 | 2.85 | 2.6 | 6 | 2
445 | Gd_B | Gd | B | 1 | Lanthanides - Metalloids | 2.8 | 0.4826781 | 2.317322 |  |  | 0.3985177 | 0.5269739 | 0.6677929 | 0.9149376 | 13.82 | 11.38 | 1.050383 | 3.598616 | 3.019917 | 4.877958 | 3 | 2.6 | 6 | 2
446 | Tb_B | Tb | B | 1 | Lanthanides - Metalloids | 2.78 | 0.4742795 | 2.305721 |  |  | 0.4014652 | 0.5269739 | 0.663804 | 0.9149376 | 7.7 | 11.38 | 1.009779 | 3.598616 | 2.948203 | 4.877958 | 2.85 | 2.6 | 6 | 2
447 | Dy_B | Dy | B | 1 | Lanthanides - Metalloids | 2.76 | 0.4866347 | 2.273365 |  |  | 0.4191131 | 0.5269739 | 0.7005957 | 0.9149376 | 8.36 | 11.38 | 1.021908 | 3.598616 | 2.967242 | 4.877958 | 2.85 | 2.6 | 6 | 2
448 | Ho_B | Ho | B | 1 | Lanthanides - Metalloids | 2.76 | 0.4864066 | 2.273593 |  |  | 0.4367902 | 0.5269739 | 0.6810044 | 0.9149376 | 8.31 | 11.38 | 1.034258 | 3.598616 | 2.985088 | 4.877958 | 2.85 | 2.6 | 6 | 2
449 | Er_B | Er | B | 1 | Lanthanides - Metalloids | 2.73 | 0.4817805 | 2.24822 |  |  | 0.4536061 | 0.5269739 | 0.7021305 | 0.9149376 | 7.6 | 11.38 | 1.046832 | 3.598616 | 3.00314 | 4.877958 | 2.85 | 2.6 | 6 | 2
450 | Tm_B | Tm | B | 1 | Lanthanides - Metalloids | 2.74 | 0.4929839 | 2.247016 |  |  | 0.470518 | 0.5269739 | 0.6841738 | 0.9149376 | 9 | 11.38 | 1.059637 | 3.598616 | 3.019463 | 4.877958 | 2.85 | 2.6 | 6 | 2
451 | Yb_B | Yb | B | 1 | Lanthanides - Metalloids | 2.71 | 0.496337 | 2.213663 |  |  | 0.4864465 | 0.5269739 | 0.7021136 | 0.9149376 | 10.19 | 11.38 | 0.9861592 | 3.598616 | 3.035897 | 4.877958 | 2.85 | 2.6 | 6 | 2
452 | Lu_B | Lu | B | 1 | Metalloids - Transition metals | 2.71 | 0.488323 | 2.221677 |  |  | 0.4987805 | 0.5269739 | 0.6821127 | 0.9149376 | 6.4 | 11.38 | 1.143118 | 3.598616 | 3.108526 | 4.877958 | 3 | 2.6 | 6 | 2
453 | Hf_B | Hf | B | 1 | Metalloids - Transition metals | 2.59 | 0.4098207 | 2.180179 |  |  | 0.3386421 | 0.5269739 | 0.7053904 | 0.9149376 | 7.05 | 11.38 | 1.3634 | 3.598616 | 3.303413 | 4.877958 | 3.15 | 2.6 | 6 | 2
454 | Ta_B | Ta | B | 1 | Metalloids - Transition metals | 2.54 | 0.3779294 | 2.162071 |  |  | 0.4072985 | 0.5269739 | 0.6966212 | 0.9149376 | 7.79 | 11.38 | 1.548133 | 3.598616 | 3.445981 | 4.877958 | 3.3 | 2.6 | 6 | 2
455 | W_B | W | B | 1 | Metalloids - Transition metals | 2.46 | 0.3173244 | 2.142676 |  |  | 0.4451921 | 0.5269739 | 0.7495358 | 0.9149376 | 8.58 | 11.38 | 1.838137 | 3.598616 | 3.483104 | 4.877958 | 3.45 | 2.6 | 6 | 2
456 | Re_B | Re | B | 1 | Metalloids - Transition metals | 2.35 | 0.256702 | 2.093298 |  |  | 0.4833208 | 0.5269739 | 0.7769857 | 0.9149376 | 9.05 | 11.38 | 2.09778 | 3.598616 | 3.495248 | 4.877958 | 3.6 | 2.6 | 6 | 2
457 | Os_B | Os | B | 1 | Metalloids - Transition metals | 2.28 | 0.27822 | 2.00178 |  |  | 0.5196828 | 0.5269739 | 0.8042362 | 0.9149376 | 9.19 | 11.38 | 2.25347 | 3.598616 | 3.566387 | 4.877958 | 3.75 | 2.6 | 6 | 2
458 | Ir_B | Ir | B | 1 | Metalloids - Transition metals | 2.25 | 0.1667981 | 2.083202 |  |  | 0.5503212 | 0.5269739 | 0.7997345 | 0.9149376 | 10.83 | 11.38 | 2.620263 | 3.598616 | 3.603264 | 4.877958 | 3.9 | 2.6 | 6 | 2
459 | Pt_B | Pt | B | 1 | Metalloids - Transition metals | 2.2 | 0.3556693 | 1.844331 |  |  | 0.5928156 | 0.5269739 | 0.7905356 | 0.9149376 | 9.49 | 11.38 | 2.346487 | 3.598616 | 3.709369 | 4.877958 | 3.55 | 2.6 | 6 | 2
460 | Au_B | Au | B | 1 | Metalloids - Transition metals | 2.2 | 0.3777643 | 1.822236 |  |  | 0.67354 | 0.5269739 | 0.7985567 | 0.9149376 | 10.92 | 11.38 | 2.406348 | 3.598616 | 3.835919 | 4.877958 | 3.7 | 2.6 | 6 | 2
461 | Hg_B | Hg | B | 1 | Metalloids - Transition metals | 2.16 | 0.1126721 | 2.047328 |  |  | 0.7073231 | 0.5269739 | 0.8436048 | 0.9149376 | 14.11 | 11.38 | 2.459155 | 3.598616 | 3.820627 | 4.877958 | 4.35 | 2.6 | 6 | 2
462 | Tl_B | Tl | B | 1 | Metalloids - Poor metals | 2.29 | -0.009980385 | 2.29998 |  |  | 0.3914868 | 0.5269739 | 0.797692 | 0.9149376 | 10.2 | 11.38 | 2.411265 | 3.598616 | 4.335458 | 4.877958 | 5 | 2.6 | 6 | 2
463 | Pb_B | Pb | B | 1 | Metalloids - Poor metals | 2.3 | 0.03833412 | 2.261666 |  |  | 0.4398663 | 0.5269739 | 0.8229326 | 0.9149376 | 11.01 | 11.38 | 2.72473 | 3.598616 | 4.917292 | 4.877958 | 5.65 | 2.6 | 6 | 2
464 | Bi_B | Bi | B | 1 | Metalloids - Poor metals | 2.32 | 0.03489669 | 2.285103 |  |  | 0.470518 | 0.5269739 | 0.8021737 | 0.9149376 | 10.71 | 11.38 | 2.763037 | 3.598616 | 5.473052 | 4.877958 | 6.3 | 2.6 | 6 | 2
465 | Po_B | Po | B | 1 | Metalloids - Metalloids | 2.24 | -0.01150501 | 2.251505 |  |  | 0.5147142 | 0.5269739 | 0.6410901 | 0.9149376 | 12.22 | 11.38 | 3.305589 | 3.598616 | 6.011295 | 4.877958 | 6.95 | 2.6 | 6 | 2
466 | At_B | At | B | 1 | Halogens - Metalloids | 2.34 | -0.02206486 | 2.362065 |  |  | 0.5503212 | 0.5269739 | 0.5905323 | 0.9149376 | 12.63 | 11.38 | 3.517053 | 3.598616 | 6.55654 | 4.877958 | 7.6 | 2.6 | 6 | 2
467 | B_Rn | B | Rn | 0 | Metalloids - Noble gases | 2.34 | 0.1230645 | 2.216936 |  |  | 0.5269739 | 0.6114214 | 0.9149376 | 0.755859375 | 11.38 | 14.6 | 3.598616 | 4.09145 | 4.877958 | 7.118185 | 2.6 | 8.25 | 2 | 6
468 | Fr_B | Fr | B | 1 | Alkali metals - Metalloids | 3.44 | 0.46828 | 2.97172 |  |  | 0.1465375 | 0.5269739 | 0.5829556 | 0.9149376 | 4.07 | 11.38 | 0.4423978 | 3.598616 | 2.018103 | 4.877958 | 2.2 | 2.6 | 7 | 2
469 | Ra_B | Ra | B | 1 | Alkaline earth metals - Metalloids | 3.05 | 0.4248225 | 2.625177 |  |  | 0.2010782 | 0.5269739 | 0.5237692 | 0.9149376 | 5.28 | 11.38 | 0.7054281 | 3.598616 | 2.777191 | 4.877958 | 2.85 | 2.6 | 7 | 2
470 | Ac_B | Ac | B | 0 | Actinides - Metalloids | 2.99 | 0.4451481 | 2.544852 |  |  | 0.2454003 | 0.5269739 | 0.5472679 | 0.9149376 | 5.77 | 11.38 | 0.8671523 | 3.598616 | 2.926621 | 4.877958 | 3 | 2.6 | 7 | 2
471 | Th_B | Th | B | 0 | Actinides - Metalloids | 2.9 | 0.4584209 | 2.441579 |  |  | 0.2641598 | 0.5269739 | 0.6524648 | 0.9149376 | 6.4 | 11.38 | 1.028571 | 3.598616 | 3.017176 | 4.877958 | 3.15 | 2.6 | 7 | 2
472 | Pa_B | Pa | B | 0 | Actinides - Metalloids | 2.84 | 0.4531942 | 2.386806 |  |  | 0.3190189 | 0.5269739 | 0.665102 | 0.9149376 | 6.32 | 11.38 | 1.050383 | 3.598616 | 2.982449 | 4.877958 | 3 | 2.6 | 7 | 2
473 | U_B | U | B | 0 | Actinides - Metalloids | 2.8 | 0.4378881 | 2.362112 |  |  | 0.3596283 | 0.5269739 | 0.6216791 | 0.9149376 | 7.49 | 11.38 | 1.038062 | 3.598616 | 2.98195 | 4.877958 | 3 | 2.6 | 7 | 2
474 | Np_B | Np | B | 0 | Actinides - Metalloids | 2.74 | 0.419421 | 2.320579 |  |  | 0.3592309 | 0.5269739 | 0.6941465 | 0.9149376 | 8.16 | 11.38 | 1.025957 | 3.598616 | 2.980394 | 4.877958 | 3 | 2.6 | 7 | 2
475 | Pu_B | Pu | B | 0 | Actinides - Metalloids | 2.71 | 0.4144582 | 2.295542 |  |  | 0.3928005 | 0.5269739 | 0.7052825 | 0.9149376 | 7.26 | 11.38 | 0.9633586 | 3.598616 | 2.96022 | 4.877958 | 2.85 | 2.6 | 7 | 2
476 | Am_B | Am | B | 0 | Actinides - Metalloids | 2.64 | 0.3435668 | 2.296433 |  |  | 0.4095659 | 0.5269739 | 0.7426891 | 0.9149376 | 8.31 | 11.38 | 1.034258 | 3.598616 | 2.972692 | 4.877958 | 2.85 | 2.6 | 7 | 2
477 | Cm_B | Cm | B | 0 | Actinides - Metalloids | 2.53 | 0.215477 | 2.314523 |  |  | 0.4110353 | 0.5269739 | 0.829878 | 0.9149376 | 10.88 | 11.38 | 1.088692 | 3.598616 | 2.827667 | 4.877958 | 3 | 2.6 | 7 | 2
478 | Bk_B | Bk | B | 0 | Actinides - Metalloids | 2.52 | 0.3093042 | 2.210696 |  |  | 0.444796 | 0.5269739 | 0.8793601 | 0.9149376 | 7.7 | 11.38 | 1.009779 | 3.598616 | 3.008139 | 4.877958 | 2.85 | 2.6 | 7 | 2
479 | Cf_B | Cf | B | 0 | Actinides - Metalloids | 2.52 | 0.3047619 | 2.215238 |  |  | 0.4616085 | 0.5269739 | 0.83288 | 0.9149376 | 8.36 | 11.38 | 1.009779 | 3.598616 | 3.023384 | 4.877958 | 2.85 | 2.6 | 7 | 2
480 | C_C | C | C | 1 | Nonmetals - Nonmetals | 1.46 | -0.06065554 | 1.520656 | 1.54 | 0.37 | 0.7073926 | 0.7073926 | 0.9298466 | 0.9298466 | 13.93 | 13.93 | 5.777778 | 5.777778 | 6.0833 | 6.0833 | 3.25 | 3.25 | 2 | 2
481 | C_N | C | N | 1 | Nonmetals - Nonmetals | 1.44 | -0.02608801 | 1.466088 | 1.456 | 0.37 | 0.7073926 | 0.8774979 | 0.9298466 | 0.921756 | 13.93 | 16.85 | 5.777778 | 7.73656 | 6.0833 | 7.306768 | 3.25 | 3.9 | 2 | 2
482 | C_O | C | O | 1 | Nonmetals - Nonmetals | 1.39 | -0.001253317 | 1.391253 | 1.3985 | 0.37 | 0.7073926 | 1.042218 | 0.9298466 | 0.914816 | 13.93 | 18.57 | 5.777778 | 11.46384 | 6.0833 | 8.496136 | 3.25 | 4.55 | 2 | 2
483 | C_F | C | F | 1 | Halogens - Nonmetals | 1.3 | -0.01809211 | 1.318092 | 1.32 | 0.37 | 0.7073926 | 1.232373 | 0.9298466 | 0.9404933 | 13.93 | 23.26 | 5.777778 | 12.6953125 | 6.0833 | 9.701808 | 3.25 | 5.2 | 2 | 2
484 | C_Ne | C | Ne | 0 | Noble gases - Nonmetals | 1.31 | -0.0172512 | 1.327251 |  |  | 0.7073926 | 1.443255 | 0.9298466 | 0.9505333 | 13.93 | 28.29 | 5.777778 | 13.03186 | 6.0833 | 10.91839 | 3.25 | 5.85 | 2 | 2
485 | Na_C | Na | C | 1 | Alkali metals - Nonmetals | 2.39 | 0.4348837 | 1.955116 |  |  | 0.1831769 | 0.7073926 | 0.707245056 | 0.9298466 | 5.14 | 13.93 | 0.9157128 | 5.777778 | 2.266953 | 6.0833 | 2.2 | 3.25 | 3 | 2
486 | Mg_C | Mg | C | 1 | Alkaline earth metals - Nonmetals | 2.14 | 0.2974923 | 1.842508 |  |  | 0.3039835 | 0.7073926 | 0.8227296 | 0.9298466 | 7.65 | 13.93 | 1.475079 | 5.777778 | 3.367603 | 6.0833 | 2.85 | 3.25 | 3 | 2
487 | Al_C | Al | C | 1 | Nonmetals - Poor metals | 1.94 | 0.133749 | 1.806251 |  |  | 0.3730192 | 0.7073926 | 0.844472 | 0.9298466 | 9.08 | 13.93 | 2.204586 | 5.777778 | 4.213548 | 6.0833 | 3.5 | 3.25 | 3 | 2
488 | Si_C | Si | C | 1 | Metalloids - Nonmetals | 1.84 | 0.01122743 | 1.828773 | 1.883 | 0.37 | 0.4750986 | 0.7073926 | 0.8697923 | 0.9298466 | 10.81 | 13.93 | 3.084126 | 5.777778 | 5.077704 | 6.0833 | 4.15 | 3.25 | 3 | 2
489 | P_C | P | C | 1 | Nonmetals - Nonmetals | 1.8 | -0.02706788 | 1.827068 | 1.89 | 0.37 | 0.5848035 | 0.7073926 | 0.8213963 | 0.9298466 | 12.75 | 13.93 | 3.895788 | 5.777778 | 5.948576 | 6.0833 | 4.8 | 3.25 | 3 | 2
490 | S_C | S | C | 1 | Nonmetals - Nonmetals | 1.78 | -0.02526344 | 1.805263 | 1.82 | 0.37 | 0.6762644 | 0.7073926 | 0.8285322 | 0.9298466 | 13.64 | 13.93 | 5.137148 | 5.777778 | 6.787529 | 6.0833 | 5.45 | 3.25 | 3 | 2
491 | C_Cl | C | Cl | 1 | Halogens - Nonmetals | 1.75 | 8.753959e-05 | 1.749912 | 1.76 | 0.37 | 0.7073926 | 0.7826755 | 0.9298466 | 0.8239701 | 13.93 | 16.28 | 5.777778 | 6.223855 | 6.0833 | 7.640518 | 3.25 | 6.1 | 2 | 3
492 | C_Ar | C | Ar | 0 | Noble gases - Nonmetals | 1.79 | 0.01332848 | 1.776672 |  |  | 0.7073926 | 0.8970381 | 0.9298466 | 0.836878 | 13.93 | 19.13 | 5.777778 | 7.32421875 | 6.0833 | 8.497816 | 3.25 | 6.75 | 2 | 3
493 | K_C | K | C | 1 | Alkali metals - Nonmetals | 2.76 | 0.4738929 | 2.286107 |  |  | 0.1511299 | 0.7073926 | 0.5888501 | 0.9298466 | 4.34 | 13.93 | 0.5726781 | 5.777778 | 2.083426 | 6.0833 | 2.2 | 3.25 | 4 | 2
494 | Ca_C | Ca | C | 1 | Alkaline earth metals - Nonmetals | 2.49 | 0.3955289 | 2.094471 |  |  | 0.2316939 | 0.7073926 | 0.6968664 | 0.9298466 | 6.11 | 13.93 | 0.9746589 | 5.777778 | 2.998739 | 6.0833 | 2.85 | 3.25 | 4 | 2
495 | Sc_C | Sc | C | 1 | Nonmetals - Transition metals | 2.43 | 0.4487885 | 1.981211 |  |  | 0.3138941 | 0.7073926 | 0.7139199 | 0.9298466 | 7.05 | 13.93 | 1.369613 | 5.777778 | 3.111371 | 6.0833 | 3 | 3.25 | 4 | 2
496 | Ti_C | Ti | C | 1 | Nonmetals - Transition metals | 2.33 | 0.4152072 | 1.914793 |  |  | 0.3419952 | 0.7073926 | 0.7248594 | 0.9298466 | 8.38 | 13.93 | 1.703071 | 5.777778 | 3.194027 | 6.0833 | 3.15 | 3.25 | 4 | 2
497 | V_C | V | C | 1 | Nonmetals - Transition metals | 2.26 | 0.380937 | 1.879063 |  |  | 0.3859078 | 0.7073926 | 0.7472866 | 0.9298466 | 9.7 | 13.93 | 1.837826 | 5.777778 | 3.2685 | 6.0833 | 3.3 | 3.25 | 4 | 2
498 | Cr_C | Cr | C | 1 | Nonmetals - Transition metals | 2.12 | 0.3042481 | 1.815752 |  |  | 0.4165729 | 0.7073926 | 0.8173809 | 0.9298466 | 8 | 13.93 | 1.981994 | 5.777778 | 3.409752 | 6.0833 | 2.95 | 3.25 | 4 | 2
499 | Mn_C | Mn | C | 1 | Nonmetals - Transition metals | 2.23 | 0.3921432 | 1.837857 |  |  | 0.4686656 | 0.7073926 | 0.7705038 | 0.9298466 | 12.29 | 13.93 | 2.542193 | 5.777778 | 3.396617 | 6.0833 | 3.6 | 3.25 | 4 | 2
500 | Fe_C | Fe | C | 1 | Nonmetals - Transition metals | 2.15 | 0.3788807 | 1.771119 | 1.689 | 0.37 | 0.5053195 | 0.7073926 | 0.8028959 | 0.9298466 | 10.07 | 13.93 | 2.786861 | 5.777778 | 3.471431 | 6.0833 | 3.75 | 3.25 | 4 | 2
501 | Co_C | Co | C | 1 | Nonmetals - Transition metals | 2.11 | 0.3684365 | 1.741563 | 1.634 | 0.37 | 0.5469655 | 0.7073926 | 0.809890625 | 0.9298466 | 11.9 | 13.93 | 3.165327 | 5.777778 | 3.533087 | 6.0833 | 3.9 | 3.25 | 4 | 2
502 | Ni_C | Ni | C | 1 | Nonmetals - Transition metals | 1.97 | 0.2501341 | 1.719866 |  |  | 0.588755 | 0.7073926 | 0.8620787 | 0.9298466 | 12.91 | 13.93 | 3.347107 | 5.777778 | 3.592263 | 6.0833 | 4.05 | 3.25 | 4 | 2
503 | Cu_C | Cu | C | 1 | Nonmetals - Transition metals | 2.05 | 0.4332171 | 1.616783 | 1.668667 | 0.37 | 0.6184623 | 0.7073926 | 0.8293953 | 0.9298466 | 10.2 | 13.93 | 2.949617 | 5.777778 | 3.742911 | 6.0833 | 3.7 | 3.25 | 4 | 2
504 | Zn_C | Zn | C | 1 | Nonmetals - Transition metals | 1.95 | 0.1880597 | 1.76194 |  |  | 0.6770213 | 0.7073926 | 0.8669895 | 0.9298466 | 15.87 | 13.93 | 3.124102 | 5.777778 | 3.698553 | 6.0833 | 4.35 | 3.25 | 4 | 2
505 | Ga_C | Ga | C | 1 | Nonmetals - Poor metals | 1.95 | 0.07644044 | 1.87356 |  |  | 0.3914868 | 0.7073926 | 0.8545829 | 0.9298466 | 9.91 | 13.93 | 3.251821 | 5.777778 | 4.368083 | 6.0833 | 5 | 3.25 | 4 | 2
506 | Ge_C | Ge | C | 1 | Metalloids - Nonmetals | 1.93 | 0.01371158 | 1.916288 |  |  | 0.4641589 | 0.7073926 | 0.8561078 | 0.9298466 | 11.1 | 13.93 | 3.859026 | 5.777778 | 5.089367 | 6.0833 | 5.65 | 3.25 | 4 | 2
507 | As_C | As | C | 1 | Metalloids - Nonmetals | 1.92 | -0.02375915 | 1.943759 | 1.96 | 0.37 | 0.5503212 | 0.7073926 | 0.7463894 | 0.9298466 | 12.51 | 13.93 | 4.302985 | 5.777778 | 5.824847 | 6.0833 | 6.3 | 3.25 | 4 | 2
508 | Se_C | Se | C | 1 | Nonmetals - Nonmetals | 1.93 | -0.02233305 | 1.952333 | 1.97 | 0.37 | 0.592131 | 0.7073926 | 0.7133648 | 0.9298466 | 13.22 | 13.93 | 5.164982 | 5.777778 | 6.528392 | 6.0833 | 6.95 | 3.25 | 4 | 2
509 | C_Br | C | Br | 1 | Halogens - Nonmetals | 1.93 | 0.04195096 | 1.888049 | 1.9 | 0.37 | 0.7073926 | 0.6933613 | 0.9298466 | 0.7314625 | 13.93 | 15.23 | 5.777778 | 5.847953 | 6.0833 | 7.209912 | 3.25 | 7.6 | 2 | 4
510 | C_Kr | C | Kr | 0 | Noble gases - Nonmetals | 1.89 | 0.05231666 | 1.837683 |  |  | 0.7073926 | 0.7812068 | 0.9298466 | 0.8240202 | 13.93 | 17.38 | 5.777778 | 6.026737 | 6.0833 | 7.929311 | 3.25 | 8.25 | 2 | 4
511 | Rb_C | Rb | C | 1 | Alkali metals - Nonmetals | 2.93 | 0.5196164 | 2.410384 |  |  | 0.1462314 | 0.7073926 | 0.6780763 | 0.9298466 | 4.18 | 13.93 | 0.4988662 | 5.777778 | 2.043802 | 6.0833 | 2.2 | 3.25 | 5 | 2
512 | Sr_C | Sr | C | 1 | Alkaline earth metals - Nonmetals | 2.68 | 0.4234564 | 2.256544 |  |  | 0.2164584 | 0.7073926 | 0.6762954 | 0.9298466 | 5.69 | 13.93 | 0.8327246 | 5.777778 | 2.891811 | 6.0833 | 2.85 | 3.25 | 5 | 2
513 | Y_C | Y | C | 1 | Nonmetals - Transition metals | 2.63 | 0.4558665 | 2.174133 |  |  | 0.2645668 | 0.7073926 | 0.6701908 | 0.9298466 | 6.29 | 13.93 | 1.129135 | 5.777778 | 3.036549 | 6.0833 | 3 | 3.25 | 5 | 2
514 | Zr_C | Zr | C | 1 | Nonmetals - Transition metals | 2.48 | 0.4111586 | 2.068841 |  |  | 0.3293169 | 0.7073926 | 0.665102 | 0.9298466 | 7.52 | 13.93 | 1.328217 | 5.777778 | 3.143557 | 6.0833 | 3.15 | 3.25 | 5 | 2
515 | Nb_C | Nb | C | 1 | Nonmetals - Transition metals | 2.37 | 0.3328945 | 2.037106 |  |  | 0.3708924 | 0.7073926 | 0.7370872 | 0.9298466 | 6.99 | 13.93 | 1.295756 | 5.777778 | 3.246448 | 6.0833 | 2.8 | 3.25 | 5 | 2
516 | Mo_C | Mo | C | 1 | Nonmetals - Transition metals | 2.27 | 0.2769054 | 1.993095 |  |  | 0.4100883 | 0.7073926 | 0.7516501 | 0.9298466 | 8.31 | 13.93 | 1.549044 | 5.777778 | 3.409724 | 6.0833 | 2.95 | 3.25 | 5 | 2
517 | Tc_C | Tc | C | 1 | Nonmetals - Transition metals | 2.2 | 0.3061238 | 1.893876 |  |  | 0.4458174 | 0.7073926 | 0.7813334 | 0.9298466 | 10.93 | 13.93 | 2.197265625 | 5.777778 | 3.345099 | 6.0833 | 3.6 | 3.25 | 5 | 2
518 | Ru_C | Ru | C | 1 | Nonmetals - Transition metals | 2.19 | 0.3077003 | 1.8823 |  |  | 0.4807499 | 0.7073926 | 0.7909485 | 0.9298466 | 8.35 | 13.93 | 2.08 | 5.777778 | 3.472787 | 6.0833 | 3.25 | 3.25 | 5 | 2
519 | Rh_C | Rh | C | 1 | Nonmetals - Transition metals | 2.15 | 0.2984856 | 1.851514 |  |  | 0.5147142 | 0.7073926 | 0.8028959 | 0.9298466 | 9.32 | 13.93 | 2.176 | 5.777778 | 3.573437 | 6.0833 | 3.4 | 3.25 | 5 | 2
520 | Pd_C | Pd | C | 1 | Nonmetals - Transition metals | 2.12 | 0.337347 | 1.782653 | 1.73 | 0.37 | 0.7259357 | 0.7073926 | 0.7297728 | 0.9298466 | 8.34 | 13.93 | 4.756944 | 5.777778 | 3.726048 | 6.0833 | 6.85 | 3.25 | 5 | 2
521 | Ag_C | Ag | C | 1 | Nonmetals - Transition metals | 2.18 | 0.3460407 | 1.833959 |  |  | 0.5848035 | 0.7073926 | 0.8117468 | 0.9298466 | 11.99 | 13.93 | 2.258301 | 5.777778 | 3.811865 | 6.0833 | 3.7 | 3.25 | 5 | 2
522 | Cd_C | Cd | C | 1 | Nonmetals - Transition metals | 2.17 | 0.2236795 | 1.94632 |  |  | 0.6389612 | 0.7073926 | 0.8065853 | 0.9298466 | 16.15 | 13.93 | 2.35186 | 5.777778 | 3.598759 | 6.0833 | 4.35 | 3.25 | 5 | 2
523 | In_C | In | C | 1 | Nonmetals - Poor metals | 2.15 | 0.1139949 | 2.036005 |  |  | 0.3587038 | 0.7073926 | 0.8004525 | 0.9298466 | 9.28 | 13.93 | 2.479667 | 5.777778 | 4.191297 | 6.0833 | 5 | 3.25 | 5 | 2
524 | Sn_C | Sn | C | 1 | Nonmetals - Poor metals | 2.12 | 0.005290602 | 2.114709 | 2.077 | 0.37 | 0.4225986 | 0.7073926 | 0.8105048 | 0.9298466 | 10.22 | 13.93 | 2.882653 | 5.777778 | 4.827363 | 6.0833 | 5.65 | 3.25 | 5 | 2
525 | Sb_C | Sb | C | 1 | Metalloids - Nonmetals | 2.12 | -0.002211517 | 2.122212 |  |  | 0.4880907 | 0.7073926 | 0.8217812 | 0.9298466 | 11.17 | 13.93 | 3.214286 | 5.777778 | 5.465563 | 6.0833 | 6.3 | 3.25 | 5 | 2
526 | Te_C | Te | C | 1 | Metalloids - Nonmetals | 2.11 | -0.05640309 | 2.166403 | 2.21 | 0.37 | 0.5404919 | 0.7073926 | 0.6665137 | 0.9298466 | 11.95 | 13.93 | 3.757569 | 5.777778 | 6.077461 | 6.0833 | 6.95 | 3.25 | 5 | 2
527 | I_C | I | C | 1 | Halogens - Nonmetals | 2.12 | -0.0001173659 | 2.120117 | 2.12 | 0.37 | 0.5969904 | 0.7073926 | 0.6836602 | 0.9298466 | 13.35 | 13.93 | 4.296455 | 5.777778 | 6.686976 | 6.0833 | 7.6 | 3.25 | 5 | 2
528 | Xe_C | Xe | C | 0 | Noble gases - Nonmetals | 2.13 | -0.005474874 | 2.135475 |  |  | 0.6640535 | 0.7073926 | 0.7684848 | 0.9298466 | 14.95 | 13.93 | 4.807412 | 5.777778 | 7.286766 | 6.0833 | 8.25 | 3.25 | 5 | 2
529 | Cs_C | Cs | C | 1 | Alkali metals - Nonmetals | 3.17 | 0.5801255 | 2.589874 |  |  | 0.1356192 | 0.7073926 | 0.6553076 | 0.9298466 | 3.89 | 13.93 | 0.4087396 | 5.777778 | 1.973298 | 6.0833 | 2.2 | 3.25 | 6 | 2
530 | Ba_C | Ba | C | 1 | Alkaline earth metals - Nonmetals | 2.88 | 0.420217 | 2.459783 |  |  | 0.1944556 | 0.7073926 | 0.6427374 | 0.9298466 | 5.21 | 13.93 | 0.7418784 | 5.777778 | 2.758214 | 6.0833 | 2.85 | 3.25 | 6 | 2
531 | La_C | La | C | 1 | Lanthanides - Nonmetals | 2.8 | 0.4808114 | 2.319189 |  |  | 0.240747 | 0.7073926 | 0.6648322 | 0.9298466 | 6.04 | 13.93 | 0.9259259 | 5.777778 | 2.89498 | 6.0833 | 3 | 3.25 | 6 | 2
532 | Ce_C | Ce | C | 1 | Lanthanides - Nonmetals | 2.77 | 0.4780608 | 2.291939 |  |  | 0.2692167 | 0.7073926 | 0.6446036 | 0.9298466 | 7.34 | 13.93 | 1.129135 | 5.777778 | 2.862569 | 6.0833 | 3 | 3.25 | 6 | 2
533 | Pr_C | Pr | C | 1 | Lanthanides - Nonmetals | 2.76 | 0.483226 | 2.276774 |  |  | 0.284996 | 0.7073926 | 0.6639998 | 0.9298466 | 6.65 | 13.93 | 0.9200671 | 5.777778 | 2.830459 | 6.0833 | 2.85 | 3.25 | 6 | 2
534 | Nd_C | Nd | C | 1 | Lanthanides - Nonmetals | 2.74 | 0.4804229 | 2.259577 |  |  | 0.3066874 | 0.7073926 | 0.6836833 | 0.9298466 | 7.16 | 13.93 | 0.9413397 | 5.777778 | 2.85 | 6.0833 | 2.85 | 3.25 | 6 | 2
535 | Pm_C | Pm | C | 1 | Lanthanides - Nonmetals | 2.72 | 0.4790531 | 2.240947 |  |  | 0.3271066 | 0.7073926 | 0.676879 | 0.9298466 | 7.42 | 13.93 | 0.9522537 | 5.777778 | 2.870714 | 6.0833 | 2.85 | 3.25 | 6 | 2
536 | Sm_C | Sm | C | 1 | Lanthanides - Nonmetals | 2.71 | 0.4797635 | 2.230236 |  |  | 0.3466806 | 0.7073926 | 0.6817257 | 0.9298466 | 8.31 | 13.93 | 0.9633586 | 5.777778 | 2.890823 | 6.0833 | 2.85 | 3.25 | 6 | 2
537 | Eu_C | Eu | C | 1 | Lanthanides - Nonmetals | 2.71 | 0.4859351 | 2.224065 |  |  | 0.365714 | 0.7073926 | 0.6716403 | 0.9298466 | 9.39 | 13.93 | 1.009779 | 5.777778 | 2.907867 | 6.0833 | 2.85 | 3.25 | 6 | 2
538 | Gd_C | Gd | C | 1 | Lanthanides - Nonmetals | 2.69 | 0.4873544 | 2.202646 |  |  | 0.3985177 | 0.7073926 | 0.6677929 | 0.9298466 | 13.82 | 13.93 | 1.050383 | 5.777778 | 3.019917 | 6.0833 | 3 | 3.25 | 6 | 2
539 | Tb_C | Tb | C | 1 | Lanthanides - Nonmetals | 2.67 | 0.4823885 | 2.187612 |  |  | 0.4014652 | 0.7073926 | 0.663804 | 0.9298466 | 7.7 | 13.93 | 1.009779 | 5.777778 | 2.948203 | 6.0833 | 2.85 | 3.25 | 6 | 2
540 | Dy_C | Dy | C | 1 | Lanthanides - Nonmetals | 2.65 | 0.4877569 | 2.162243 |  |  | 0.4191131 | 0.7073926 | 0.7005957 | 0.9298466 | 8.36 | 13.93 | 1.021908 | 5.777778 | 2.967242 | 6.0833 | 2.85 | 3.25 | 6 | 2
541 | Ho_C | Ho | C | 1 | Lanthanides - Nonmetals | 2.65 | 0.4917282 | 2.158272 |  |  | 0.4367902 | 0.7073926 | 0.6810044 | 0.9298466 | 8.31 | 13.93 | 1.034258 | 5.777778 | 2.985088 | 6.0833 | 2.85 | 3.25 | 6 | 2
542 | Er_C | Er | C | 1 | Lanthanides - Nonmetals | 2.62 | 0.479861 | 2.140139 |  |  | 0.4536061 | 0.7073926 | 0.7021305 | 0.9298466 | 7.6 | 13.93 | 1.046832 | 5.777778 | 3.00314 | 6.0833 | 2.85 | 3.25 | 6 | 2
543 | Tm_C | Tm | C | 1 | Lanthanides - Nonmetals | 2.63 | 0.4974648 | 2.132535 |  |  | 0.470518 | 0.7073926 | 0.6841738 | 0.9298466 | 9 | 13.93 | 1.059637 | 5.777778 | 3.019463 | 6.0833 | 2.85 | 3.25 | 6 | 2
544 | Yb_C | Yb | C | 1 | Lanthanides - Nonmetals | 2.6 | 0.4965725 | 2.103427 |  |  | 0.4864465 | 0.7073926 | 0.7021136 | 0.9298466 | 10.19 | 13.93 | 0.9861592 | 5.777778 | 3.035897 | 6.0833 | 2.85 | 3.25 | 6 | 2
545 | Lu_C | Lu | C | 1 | Nonmetals - Transition metals | 2.6 | 0.4983127 | 2.101687 |  |  | 0.4987805 | 0.7073926 | 0.6821127 | 0.9298466 | 6.4 | 13.93 | 1.143118 | 5.777778 | 3.108526 | 6.0833 | 3 | 3.25 | 6 | 2
546 | Hf_C | Hf | C | 1 | Nonmetals - Transition metals | 2.48 | 0.4074355 | 2.072564 |  |  | 0.3386421 | 0.7073926 | 0.7053904 | 0.9298466 | 7.05 | 13.93 | 1.3634 | 5.777778 | 3.303413 | 6.0833 | 3.15 | 3.25 | 6 | 2
547 | Ta_C | Ta | C | 1 | Nonmetals - Transition metals | 2.43 | 0.3789097 | 2.05109 |  |  | 0.4072985 | 0.7073926 | 0.6966212 | 0.9298466 | 7.79 | 13.93 | 1.548133 | 5.777778 | 3.445981 | 6.0833 | 3.3 | 3.25 | 6 | 2
548 | W_C | W | C | 1 | Nonmetals - Transition metals | 2.35 | 0.3033405 | 2.046659 |  |  | 0.4451921 | 0.7073926 | 0.7495358 | 0.9298466 | 8.58 | 13.93 | 1.838137 | 5.777778 | 3.483104 | 6.0833 | 3.45 | 3.25 | 6 | 2
549 | Re_C | Re | C | 1 | Nonmetals - Transition metals | 2.24 | 0.2346666 | 2.005333 |  |  | 0.4833208 | 0.7073926 | 0.7769857 | 0.9298466 | 9.05 | 13.93 | 2.09778 | 5.777778 | 3.495248 | 6.0833 | 3.6 | 3.25 | 6 | 2
550 | Os_C | Os | C | 1 | Nonmetals - Transition metals | 2.17 | 0.2702751 | 1.899725 |  |  | 0.5196828 | 0.7073926 | 0.8042362 | 0.9298466 | 9.19 | 13.93 | 2.25347 | 5.777778 | 3.566387 | 6.0833 | 3.75 | 3.25 | 6 | 2
551 | Ir_C | Ir | C | 1 | Nonmetals - Transition metals | 2.14 | 0.1315825 | 2.008417 |  |  | 0.5503212 | 0.7073926 | 0.7997345 | 0.9298466 | 10.83 | 13.93 | 2.620263 | 5.777778 | 3.603264 | 6.0833 | 3.9 | 3.25 | 6 | 2
552 | Pt_C | Pt | C | 1 | Nonmetals - Transition metals | 2.09 | 0.3152545 | 1.774745 | 1.76 | 0.37 | 0.5928156 | 0.7073926 | 0.7905356 | 0.9298466 | 9.49 | 13.93 | 2.346487 | 5.777778 | 3.709369 | 6.0833 | 3.55 | 3.25 | 6 | 2
553 | Au_C | Au | C | 1 | Nonmetals - Transition metals | 2.09 | 0.3140556 | 1.775944 |  |  | 0.67354 | 0.7073926 | 0.7985567 | 0.9298466 | 10.92 | 13.93 | 2.406348 | 5.777778 | 3.835919 | 6.0833 | 3.7 | 3.25 | 6 | 2
554 | Hg_C | Hg | C | 1 | Nonmetals - Transition metals | 2.05 | 0.03644443 | 2.013556 |  |  | 0.7073231 | 0.7073926 | 0.8436048 | 0.9298466 | 14.11 | 13.93 | 2.459155 | 5.777778 | 3.820627 | 6.0833 | 4.35 | 3.25 | 6 | 2
555 | Tl_C | Tl | C | 1 | Nonmetals - Poor metals | 2.18 | -0.09693652 | 2.276937 |  |  | 0.3914868 | 0.7073926 | 0.797692 | 0.9298466 | 10.2 | 13.93 | 2.411265 | 5.777778 | 4.335458 | 6.0833 | 5 | 3.25 | 6 | 2
556 | Pb_C | Pb | C | 1 | Nonmetals - Poor metals | 2.19 | -0.05724359 | 2.247244 |  |  | 0.4398663 | 0.7073926 | 0.8229326 | 0.9298466 | 11.01 | 13.93 | 2.72473 | 5.777778 | 4.917292 | 6.0833 | 5.65 | 3.25 | 6 | 2
557 | Bi_C | Bi | C | 1 | Nonmetals - Poor metals | 2.21 | -0.06429134 | 2.274291 |  |  | 0.470518 | 0.7073926 | 0.8021737 | 0.9298466 | 10.71 | 13.93 | 2.763037 | 5.777778 | 5.473052 | 6.0833 | 6.3 | 3.25 | 6 | 2
558 | Po_C | Po | C | 1 | Metalloids - Nonmetals | 2.13 | -0.1955822 | 2.325582 |  |  | 0.5147142 | 0.7073926 | 0.6410901 | 0.9298466 | 12.22 | 13.93 | 3.305589 | 5.777778 | 6.011295 | 6.0833 | 6.95 | 3.25 | 6 | 2
559 | At_C | At | C | 1 | Halogens - Nonmetals | 2.23 | -0.1734523 | 2.403452 |  |  | 0.5503212 | 0.7073926 | 0.5905323 | 0.9298466 | 12.63 | 13.93 | 3.517053 | 5.777778 | 6.55654 | 6.0833 | 7.6 | 3.25 | 6 | 2
560 | Rn_C | Rn | C | 0 | Noble gases - Nonmetals | 2.23 | -0.07482745 | 2.304827 |  |  | 0.6114214 | 0.7073926 | 0.755859375 | 0.9298466 | 14.6 | 13.93 | 4.09145 | 5.777778 | 7.118185 | 6.0833 | 8.25 | 3.25 | 6 | 2
561 | Fr_C | Fr | C | 1 | Alkali metals - Nonmetals | 3.33 | 0.5404957 | 2.789504 |  |  | 0.1465375 | 0.7073926 | 0.5829556 | 0.9298466 | 4.07 | 13.93 | 0.4423978 | 5.777778 | 2.018103 | 6.0833 | 2.2 | 3.25 | 7 | 2
562 | Ra_C | Ra | C | 1 | Alkaline earth metals - Nonmetals | 2.94 | 0.4567018 | 2.483298 |  |  | 0.2010782 | 0.7073926 | 0.5237692 | 0.9298466 | 5.28 | 13.93 | 0.7054281 | 5.777778 | 2.777191 | 6.0833 | 2.85 | 3.25 | 7 | 2
563 | Ac_C | Ac | C | 1 | Actinides - Nonmetals | 2.88 | 0.4745978 | 2.405402 |  |  | 0.2454003 | 0.7073926 | 0.5472679 | 0.9298466 | 5.77 | 13.93 | 0.8671523 | 5.777778 | 2.926621 | 6.0833 | 3 | 3.25 | 7 | 2
564 | Th_C | Th | C | 1 | Actinides - Nonmetals | 2.79 | 0.4592765 | 2.330723 |  |  | 0.2641598 | 0.7073926 | 0.6524648 | 0.9298466 | 6.4 | 13.93 | 1.028571 | 5.777778 | 3.017176 | 6.0833 | 3.15 | 3.25 | 7 | 2
565 | Pa_C | Pa | C | 1 | Actinides - Nonmetals | 2.73 | 0.4560424 | 2.273958 |  |  | 0.3190189 | 0.7073926 | 0.665102 | 0.9298466 | 6.32 | 13.93 | 1.050383 | 5.777778 | 2.982449 | 6.0833 | 3 | 3.25 | 7 | 2
566 | U_C | U | C | 1 | Actinides - Nonmetals | 2.69 | 0.4475066 | 2.242493 |  |  | 0.3596283 | 0.7073926 | 0.6216791 | 0.9298466 | 7.49 | 13.93 | 1.038062 | 5.777778 | 2.98195 | 6.0833 | 3 | 3.25 | 7 | 2
567 | Np_C | Np | C | 1 | Actinides - Nonmetals | 2.63 | 0.4131966 | 2.216803 |  |  | 0.3592309 | 0.7073926 | 0.6941465 | 0.9298466 | 8.16 | 13.93 | 1.025957 | 5.777778 | 2.980394 | 6.0833 | 3 | 3.25 | 7 | 2
568 | Pu_C | Pu | C | 1 | Actinides - Nonmetals | 2.6 | 0.3997193 | 2.200281 |  |  | 0.3928005 | 0.7073926 | 0.7052825 | 0.9298466 | 7.26 | 13.93 | 0.9633586 | 5.777778 | 2.96022 | 6.0833 | 2.85 | 3.25 | 7 | 2
569 | Am_C | Am | C | 1 | Actinides - Nonmetals | 2.53 | 0.3259014 | 2.204099 |  |  | 0.4095659 | 0.7073926 | 0.7426891 | 0.9298466 | 8.31 | 13.93 | 1.034258 | 5.777778 | 2.972692 | 6.0833 | 2.85 | 3.25 | 7 | 2
570 | Cm_C | Cm | C | 1 | Actinides - Nonmetals | 2.42 | 0.1360963 | 2.283904 |  |  | 0.4110353 | 0.7073926 | 0.829878 | 0.9298466 | 10.88 | 13.93 | 1.088692 | 5.777778 | 2.827667 | 6.0833 | 3 | 3.25 | 7 | 2
571 | Bk_C | Bk | C | 1 | Actinides - Nonmetals | 2.41 | 0.2281862 | 2.181814 |  |  | 0.444796 | 0.7073926 | 0.8793601 | 0.9298466 | 7.7 | 13.93 | 1.009779 | 5.777778 | 3.008139 | 6.0833 | 2.85 | 3.25 | 7 | 2
572 | Cf_C | Cf | C | 1 | Actinides - Nonmetals | 2.41 | 0.2508374 | 2.159163 |  |  | 0.4616085 | 0.7073926 | 0.83288 | 0.9298466 | 8.36 | 13.93 | 1.009779 | 5.777778 | 3.023384 | 6.0833 | 2.85 | 3.25 | 7 | 2
573 | N_N | N | N | 1 | Nonmetals - Nonmetals | 1.42 | -0.04400111 | 1.464001 |  |  | 0.8774979 | 0.8774979 | 0.921756 | 0.921756 | 16.85 | 16.85 | 7.73656 | 7.73656 | 7.306768 | 7.306768 | 3.9 | 3.9 | 2 | 2
574 | N_O | N | O | 1 | Nonmetals - Nonmetals | 1.37 | -0.03918586 | 1.409186 | 1.3965 | 0.37 | 0.8774979 | 1.042218 | 0.921756 | 0.914816 | 16.85 | 18.57 | 7.73656 | 11.46384 | 7.306768 | 8.496136 | 3.9 | 4.55 | 2 | 2
575 | N_F | N | F | 1 | Halogens - Nonmetals | 1.28 | -0.05961086 | 1.339611 | 1.365 | 0.37 | 0.8774979 | 1.232373 | 0.921756 | 0.9404933 | 16.85 | 23.26 | 7.73656 | 12.6953125 | 7.306768 | 9.701808 | 3.9 | 5.2 | 2 | 2
576 | N_Ne | N | Ne | 0 | Noble gases - Nonmetals | 1.29 | -0.05876994 | 1.34877 |  |  | 0.8774979 | 1.443255 | 0.921756 | 0.9505333 | 16.85 | 28.29 | 7.73656 | 13.03186 | 7.306768 | 10.91839 | 3.9 | 5.85 | 2 | 2
577 | Na_N | Na | N | 1 | Alkali metals - Nonmetals | 2.37 | 0.4605007 | 1.909499 | 1.905 | 0.37 | 0.1831769 | 0.8774979 | 0.707245056 | 0.921756 | 5.14 | 16.85 | 0.9157128 | 7.73656 | 2.266953 | 7.306768 | 2.2 | 3.9 | 3 | 2
578 | Mg_N | Mg | N | 1 | Alkaline earth metals - Nonmetals | 2.12 | 0.3019633 | 1.818037 | 1.815 | 0.37 | 0.3039835 | 0.8774979 | 0.8227296 | 0.921756 | 7.65 | 16.85 | 1.475079 | 7.73656 | 3.367603 | 7.306768 | 2.85 | 3.9 | 3 | 2
579 | Al_N | Al | N | 1 | Nonmetals - Poor metals | 1.92 | 0.1504713 | 1.769529 | 1.79 | 0.37 | 0.3730192 | 0.8774979 | 0.844472 | 0.921756 | 9.08 | 16.85 | 2.204586 | 7.73656 | 4.213548 | 7.306768 | 3.5 | 3.9 | 3 | 2
580 | Si_N | Si | N | 1 | Metalloids - Nonmetals | 1.82 | 0.05089152 | 1.769108 | 1.747 | 0.37 | 0.4750986 | 0.8774979 | 0.8697923 | 0.921756 | 10.81 | 16.85 | 3.084126 | 7.73656 | 5.077704 | 7.306768 | 4.15 | 3.9 | 3 | 2
581 | P_N | P | N | 1 | Nonmetals - Nonmetals | 1.78 | 0.02976749 | 1.750233 | 1.717 | 0.37 | 0.5848035 | 0.8774979 | 0.8213963 | 0.921756 | 12.75 | 16.85 | 3.895788 | 7.73656 | 5.948576 | 7.306768 | 4.8 | 3.9 | 3 | 2
582 | S_N | S | N | 1 | Nonmetals - Nonmetals | 1.76 | 0.02810633 | 1.731894 | 1.7022 | 0.37 | 0.6762644 | 0.8774979 | 0.8285322 | 0.921756 | 13.64 | 16.85 | 5.137148 | 7.73656 | 6.787529 | 7.306768 | 5.45 | 3.9 | 3 | 2
583 | Cl_N | Cl | N | 1 | Halogens - Nonmetals | 1.73 | -0.01227374 | 1.742274 | 1.775 | 0.37 | 0.7826755 | 0.8774979 | 0.8239701 | 0.921756 | 16.28 | 16.85 | 6.223855 | 7.73656 | 7.640518 | 7.306768 | 6.1 | 3.9 | 3 | 2
584 | Ar_N | Ar | N | 0 | Noble gases - Nonmetals | 1.77 | -0.07379683 | 1.843797 |  |  | 0.8970381 | 0.8774979 | 0.836878 | 0.921756 | 19.13 | 16.85 | 7.32421875 | 7.73656 | 8.497816 | 7.306768 | 6.75 | 3.9 | 3 | 2
585 | K_N | K | N | 1 | Alkali metals - Nonmetals | 2.74 | 0.4940566 | 2.245943 | 2.24 | 0.37 | 0.1511299 | 0.8774979 | 0.5888501 | 0.921756 | 4.34 | 16.85 | 0.5726781 | 7.73656 | 2.083426 | 7.306768 | 2.2 | 3.9 | 4 | 2
586 | Ca_N | Ca | N | 1 | Alkaline earth metals - Nonmetals | 2.47 | 0.3993603 | 2.07064 | 2.105 | 0.37 | 0.2316939 | 0.8774979 | 0.6968664 | 0.921756 | 6.11 | 16.85 | 0.9746589 | 7.73656 | 2.998739 | 7.306768 | 2.85 | 3.9 | 4 | 2
587 | Sc_N | Sc | N | 1 | Nonmetals - Transition metals | 2.41 | 0.4489843 | 1.961016 | 1.98 | 0.37 | 0.3138941 | 0.8774979 | 0.7139199 | 0.921756 | 7.05 | 16.85 | 1.369613 | 7.73656 | 3.111371 | 7.306768 | 3 | 3.9 | 4 | 2
588 | Ti_N | Ti | N | 1 | Nonmetals - Transition metals | 2.31 | 0.4048045 | 1.905195 | 1.918 | 0.37 | 0.3419952 | 0.8774979 | 0.7248594 | 0.921756 | 8.38 | 16.85 | 1.703071 | 7.73656 | 3.194027 | 7.306768 | 3.15 | 3.9 | 4 | 2
589 | V_N | V | N | 1 | Nonmetals - Transition metals | 2.24 | 0.3606671 | 1.879333 | 1.849333 | 0.37 | 0.3859078 | 0.8774979 | 0.7472866 | 0.921756 | 9.7 | 16.85 | 1.837826 | 7.73656 | 3.2685 | 7.306768 | 3.3 | 3.9 | 4 | 2
590 | Cr_N | Cr | N | 1 | Nonmetals - Transition metals | 2.1 | 0.2828031 | 1.817197 | 1.8225 | 0.37 | 0.4165729 | 0.8774979 | 0.8173809 | 0.921756 | 8 | 16.85 | 1.981994 | 7.73656 | 3.409752 | 7.306768 | 2.95 | 3.9 | 4 | 2
591 | Mn_N | Mn | N | 1 | Nonmetals - Transition metals | 2.21 | 0.366077 | 1.843923 | 1.773111 | 0.37 | 0.4686656 | 0.8774979 | 0.7705038 | 0.921756 | 12.29 | 16.85 | 2.542193 | 7.73656 | 3.396617 | 7.306768 | 3.6 | 3.9 | 4 | 2
592 | Fe_N | Fe | N | 1 | Nonmetals - Transition metals | 2.13 | 0.3422527 | 1.787747 | 1.743 | 0.37 | 0.5053195 | 0.8774979 | 0.8028959 | 0.921756 | 10.07 | 16.85 | 2.786861 | 7.73656 | 3.471431 | 7.306768 | 3.75 | 3.9 | 4 | 2
593 | Co_N | Co | N | 1 | Nonmetals - Transition metals | 2.09 | 0.3347191 | 1.755281 | 1.7125 | 0.37 | 0.5469655 | 0.8774979 | 0.809890625 | 0.921756 | 11.9 | 16.85 | 3.165327 | 7.73656 | 3.533087 | 7.306768 | 3.9 | 3.9 | 4 | 2
594 | Ni_N | Ni | N | 1 | Nonmetals - Transition metals | 1.95 | 0.2309304 | 1.71907 | 1.709333 | 0.37 | 0.588755 | 0.8774979 | 0.8620787 | 0.921756 | 12.91 | 16.85 | 3.347107 | 7.73656 | 3.592263 | 7.306768 | 4.05 | 3.9 | 4 | 2
595 | Cu_N | Cu | N | 1 | Nonmetals - Transition metals | 2.03 | 0.3987458 | 1.631254 | 1.672818 | 0.37 | 0.6184623 | 0.8774979 | 0.8293953 | 0.921756 | 10.2 | 16.85 | 2.949617 | 7.73656 | 3.742911 | 7.306768 | 3.7 | 3.9 | 4 | 2
596 | Zn_N | Zn | N | 1 | Nonmetals - Transition metals | 1.93 | 0.178402 | 1.751598 | 1.77 | 0.37 | 0.6770213 | 0.8774979 | 0.8669895 | 0.921756 | 15.87 | 16.85 | 3.124102 | 7.73656 | 3.698553 | 7.306768 | 4.35 | 3.9 | 4 | 2
597 | Ga_N | Ga | N | 1 | Nonmetals - Poor metals | 1.93 | 0.09781091 | 1.832189 | 1.84 | 0.37 | 0.3914868 | 0.8774979 | 0.8545829 | 0.921756 | 9.91 | 16.85 | 3.251821 | 7.73656 | 4.368083 | 7.306768 | 5 | 3.9 | 4 | 2
598 | Ge_N | Ge | N | 1 | Metalloids - Nonmetals | 1.91 | 0.04202948 | 1.867971 | 1.88 | 0.37 | 0.4641589 | 0.8774979 | 0.8561078 | 0.921756 | 11.1 | 16.85 | 3.859026 | 7.73656 | 5.089367 | 7.306768 | 5.65 | 3.9 | 4 | 2
599 | As_N | As | N | 1 | Metalloids - Nonmetals | 1.9 | 0.02217277 | 1.877827 |  |  | 0.5503212 | 0.8774979 | 0.7463894 | 0.921756 | 12.51 | 16.85 | 4.302985 | 7.73656 | 5.824847 | 7.306768 | 6.3 | 3.9 | 4 | 2
600 | Se_N | Se | N | 1 | Nonmetals - Nonmetals | 1.91 | 0.01395135 | 1.896049 |  |  | 0.592131 | 0.8774979 | 0.7133648 | 0.921756 | 13.22 | 16.85 | 5.164982 | 7.73656 | 6.528392 | 7.306768 | 6.95 | 3.9 | 4 | 2
601 | Br_N | Br | N | 1 | Halogens - Nonmetals | 1.91 | 0.02646873 | 1.883531 |  |  | 0.6933613 | 0.8774979 | 0.7314625 | 0.921756 | 15.23 | 16.85 | 5.847953 | 7.73656 | 7.209912 | 7.306768 | 7.6 | 3.9 | 4 | 2
602 | Kr_N | Kr | N | 0 | Noble gases - Nonmetals | 1.87 | -0.09310022 | 1.9631 |  |  | 0.7812068 | 0.8774979 | 0.8240202 | 0.921756 | 17.38 | 16.85 | 6.026737 | 7.73656 | 7.929311 | 7.306768 | 8.25 | 3.9 | 4 | 2
603 | Rb_N | Rb | N | 1 | Alkali metals - Nonmetals | 2.91 | 0.5400473 | 2.369953 | 2.37 | 0.37 | 0.1462314 | 0.8774979 | 0.6780763 | 0.921756 | 4.18 | 16.85 | 0.4988662 | 7.73656 | 2.043802 | 7.306768 | 2.2 | 3.9 | 5 | 2
604 | Sr_N | Sr | N | 1 | Alkaline earth metals - Nonmetals | 2.66 | 0.4271467 | 2.232853 | 2.23 | 0.37 | 0.2164584 | 0.8774979 | 0.6762954 | 0.921756 | 5.69 | 16.85 | 0.8327246 | 7.73656 | 2.891811 | 7.306768 | 2.85 | 3.9 | 5 | 2
605 | Y_N | Y | N | 1 | Nonmetals - Transition metals | 2.61 | 0.4598511 | 2.150149 | 2.17 | 0.37 | 0.2645668 | 0.8774979 | 0.6701908 | 0.921756 | 6.29 | 16.85 | 1.129135 | 7.73656 | 3.036549 | 7.306768 | 3 | 3.9 | 5 | 2
606 | Zr_N | Zr | N | 1 | Nonmetals - Transition metals | 2.46 | 0.4130158 | 2.046984 | 2.11 | 0.37 | 0.3293169 | 0.8774979 | 0.665102 | 0.921756 | 7.52 | 16.85 | 1.328217 | 7.73656 | 3.143557 | 7.306768 | 3.15 | 3.9 | 5 | 2
607 | Nb_N | Nb | N | 1 | Nonmetals - Transition metals | 2.35 | 0.3261435 | 2.023856 | 2.032 | 0.37 | 0.3708924 | 0.8774979 | 0.7370872 | 0.921756 | 6.99 | 16.85 | 1.295756 | 7.73656 | 3.246448 | 7.306768 | 2.8 | 3.9 | 5 | 2
608 | Mo_N | Mo | N | 1 | Nonmetals - Transition metals | 2.25 | 0.2559695 | 1.99403 | 2.02525 | 0.37 | 0.4100883 | 0.8774979 | 0.7516501 | 0.921756 | 8.31 | 16.85 | 1.549044 | 7.73656 | 3.409724 | 7.306768 | 2.95 | 3.9 | 5 | 2
609 | Tc_N | Tc | N | 1 | Nonmetals - Transition metals | 2.18 | 0.2749512 | 1.905049 |  |  | 0.4458174 | 0.8774979 | 0.7813334 | 0.921756 | 10.93 | 16.85 | 2.197265625 | 7.73656 | 3.345099 | 7.306768 | 3.6 | 3.9 | 5 | 2
610 | Ru_N | Ru | N | 1 | Nonmetals - Transition metals | 2.17 | 0.2784834 | 1.891517 | 1.88 | 0.37 | 0.4807499 | 0.8774979 | 0.7909485 | 0.921756 | 8.35 | 16.85 | 2.08 | 7.73656 | 3.472787 | 7.306768 | 3.25 | 3.9 | 5 | 2
611 | Rh_N | Rh | N | 1 | Nonmetals - Transition metals | 2.13 | 0.2655505 | 1.864449 | 1.88 | 0.37 | 0.5147142 | 0.8774979 | 0.8028959 | 0.921756 | 9.32 | 16.85 | 2.176 | 7.73656 | 3.573437 | 7.306768 | 3.4 | 3.9 | 5 | 2
612 | Pd_N | Pd | N | 1 | Nonmetals - Transition metals | 2.1 | 0.3093162 | 1.790684 | 1.81 | 0.37 | 0.7259357 | 0.8774979 | 0.7297728 | 0.921756 | 8.34 | 16.85 | 4.756944 | 7.73656 | 3.726048 | 7.306768 | 6.85 | 3.9 | 5 | 2
613 | Ag_N | Ag | N | 1 | Nonmetals - Transition metals | 2.16 | 0.3277669 | 1.832233 | 1.85 | 0.37 | 0.5848035 | 0.8774979 | 0.8117468 | 0.921756 | 11.99 | 16.85 | 2.258301 | 7.73656 | 3.811865 | 7.306768 | 3.7 | 3.9 | 5 | 2
614 | Cd_N | Cd | N | 1 | Nonmetals - Transition metals | 2.15 | 0.2006868 | 1.949313 | 1.9555 | 0.37 | 0.6389612 | 0.8774979 | 0.8065853 | 0.921756 | 16.15 | 16.85 | 2.35186 | 7.73656 | 3.598759 | 7.306768 | 4.35 | 3.9 | 5 | 2
615 | In_N | In | N | 1 | Nonmetals - Poor metals | 2.13 | 0.119866 | 2.010134 | 2.03 | 0.37 | 0.3587038 | 0.8774979 | 0.8004525 | 0.921756 | 9.28 | 16.85 | 2.479667 | 7.73656 | 4.191297 | 7.306768 | 5 | 3.9 | 5 | 2
616 | Sn_N | Sn | N | 1 | Nonmetals - Poor metals | 2.1 | 0.03092804 | 2.069072 | 2.0675 | 0.37 | 0.4225986 | 0.8774979 | 0.8105048 | 0.921756 | 10.22 | 16.85 | 2.882653 | 7.73656 | 4.827363 | 7.306768 | 5.65 | 3.9 | 5 | 2
617 | Sb_N | Sb | N | 1 | Metalloids - Nonmetals | 2.1 | 0.02459796 | 2.075402 | 2.114 | 0.37 | 0.4880907 | 0.8774979 | 0.8217812 | 0.921756 | 11.17 | 16.85 | 3.214286 | 7.73656 | 5.465563 | 7.306768 | 6.3 | 3.9 | 5 | 2
618 | Te_N | Te | N | 1 | Metalloids - Nonmetals | 2.09 | -0.03185208 | 2.121852 | 2.12 | 0.37 | 0.5404919 | 0.8774979 | 0.6665137 | 0.921756 | 11.95 | 16.85 | 3.757569 | 7.73656 | 6.077461 | 7.306768 | 6.95 | 3.9 | 5 | 2
619 | I_N | I | N | 1 | Halogens - Nonmetals | 2.1 | 0.02618412 | 2.073816 |  |  | 0.5969904 | 0.8774979 | 0.6836602 | 0.921756 | 13.35 | 16.85 | 4.296455 | 7.73656 | 6.686976 | 7.306768 | 7.6 | 3.9 | 5 | 2
620 | Xe_N | Xe | N | 0 | Noble gases - Nonmetals | 2.11 | 0.03666576 | 2.073334 |  |  | 0.6640535 | 0.8774979 | 0.7684848 | 0.921756 | 14.95 | 16.85 | 4.807412 | 7.73656 | 7.286766 | 7.306768 | 8.25 | 3.9 | 5 | 2
621 | Cs_N | Cs | N | 1 | Alkali metals - Nonmetals | 3.15 | 0.6025982 | 2.547402 | 2.53 | 0.37 | 0.1356192 | 0.8774979 | 0.6553076 | 0.921756 | 3.89 | 16.85 | 0.4087396 | 7.73656 | 1.973298 | 7.306768 | 2.2 | 3.9 | 6 | 2
622 | Ba_N | Ba | N | 1 | Alkaline earth metals - Nonmetals | 2.86 | 0.4248609 | 2.435139 | 2.47 | 0.37 | 0.1944556 | 0.8774979 | 0.6427374 | 0.921756 | 5.21 | 16.85 | 0.7418784 | 7.73656 | 2.758214 | 7.306768 | 2.85 | 3.9 | 6 | 2
623 | La_N | La | N | 1 | Lanthanides - Nonmetals | 2.78 | 0.4833023 | 2.296698 | 2.3005 | 0.37 | 0.240747 | 0.8774979 | 0.6648322 | 0.921756 | 6.04 | 16.85 | 0.9259259 | 7.73656 | 2.89498 | 7.306768 | 3 | 3.9 | 6 | 2
624 | Ce_N | Ce | N | 1 | Lanthanides - Nonmetals | 2.75 | 0.4828864 | 2.267114 | 2.24375 | 0.37 | 0.2692167 | 0.8774979 | 0.6446036 | 0.921756 | 7.34 | 16.85 | 1.129135 | 7.73656 | 2.862569 | 7.306768 | 3 | 3.9 | 6 | 2
625 | Pr_N | Pr | N | 1 | Lanthanides - Nonmetals | 2.74 | 0.4857169 | 2.254283 | 2.2575 | 0.37 | 0.284996 | 0.8774979 | 0.6639998 | 0.921756 | 6.65 | 16.85 | 0.9200671 | 7.73656 | 2.830459 | 7.306768 | 2.85 | 3.9 | 6 | 2
626 | Nd_N | Nd | N | 1 | Lanthanides - Nonmetals | 2.72 | 0.4825274 | 2.237473 | 2.2505 | 0.37 | 0.3066874 | 0.8774979 | 0.6836833 | 0.921756 | 7.16 | 16.85 | 0.9413397 | 7.73656 | 2.85 | 7.306768 | 2.85 | 3.9 | 6 | 2
627 | Pm_N | Pm | N | 1 | Lanthanides - Nonmetals | 2.7 | 0.4791703 | 2.22083 |  |  | 0.3271066 | 0.8774979 | 0.676879 | 0.921756 | 7.42 | 16.85 | 0.9522537 | 7.73656 | 2.870714 | 7.306768 | 2.85 | 3.9 | 6 | 2
628 | Sm_N | Sm | N | 1 | Lanthanides - Nonmetals | 2.69 | 0.4796304 | 2.21037 | 2.226 | 0.37 | 0.3466806 | 0.8774979 | 0.6817257 | 0.921756 | 8.31 | 16.85 | 0.9633586 | 7.73656 | 2.890823 | 7.306768 | 2.85 | 3.9 | 6 | 2
629 | Eu_N | Eu | N | 1 | Lanthanides - Nonmetals | 2.69 | 0.4861884 | 2.203812 | 2.187 | 0.37 | 0.365714 | 0.8774979 | 0.6716403 | 0.921756 | 9.39 | 16.85 | 1.009779 | 7.73656 | 2.907867 | 7.306768 | 2.85 | 3.9 | 6 | 2
630 | Gd_N | Gd | N | 1 | Lanthanides - Nonmetals | 2.67 | 0.4902073 | 2.179793 | 2.183 | 0.37 | 0.3985177 | 0.8774979 | 0.6677929 | 0.921756 | 13.82 | 16.85 | 1.050383 | 7.73656 | 3.019917 | 7.306768 | 3 | 3.9 | 6 | 2
631 | Tb_N | Tb | N | 1 | Lanthanides - Nonmetals | 2.65 | 0.4826417 | 2.167358 | 2.165 | 0.37 | 0.4014652 | 0.8774979 | 0.663804 | 0.921756 | 7.7 | 16.85 | 1.009779 | 7.73656 | 2.948203 | 7.306768 | 2.85 | 3.9 | 6 | 2
632 | Dy_N | Dy | N | 1 | Lanthanides - Nonmetals | 2.63 | 0.4866574 | 2.143343 | 2.152 | 0.37 | 0.4191131 | 0.8774979 | 0.7005957 | 0.921756 | 8.36 | 16.85 | 1.021908 | 7.73656 | 2.967242 | 7.306768 | 2.85 | 3.9 | 6 | 2
633 | Ho_N | Ho | N | 1 | Lanthanides - Nonmetals | 2.63 | 0.4911296 | 2.13887 | 2.149 | 0.37 | 0.4367902 | 0.8774979 | 0.6810044 | 0.921756 | 8.31 | 16.85 | 1.034258 | 7.73656 | 2.985088 | 7.306768 | 2.85 | 3.9 | 6 | 2
634 | Er_N | Er | N | 1 | Lanthanides - Nonmetals | 2.6 | 0.4782386 | 2.121761 | 2.123 | 0.37 | 0.4536061 | 0.8774979 | 0.7021305 | 0.921756 | 7.6 | 16.85 | 1.046832 | 7.73656 | 3.00314 | 7.306768 | 2.85 | 3.9 | 6 | 2
635 | Tm_N | Tm | N | 1 | Lanthanides - Nonmetals | 2.61 | 0.4962513 | 2.113749 | 2.14 | 0.37 | 0.470518 | 0.8774979 | 0.6841738 | 0.921756 | 9 | 16.85 | 1.059637 | 7.73656 | 3.019463 | 7.306768 | 2.85 | 3.9 | 6 | 2
636 | Yb_N | Yb | N | 1 | Lanthanides - Nonmetals | 2.58 | 0.4861621 | 2.093838 | 2.092 | 0.37 | 0.4864465 | 0.8774979 | 0.7021136 | 0.921756 | 10.19 | 16.85 | 0.9861592 | 7.73656 | 3.035897 | 7.306768 | 2.85 | 3.9 | 6 | 2
637 | Lu_N | Lu | N | 1 | Nonmetals - Transition metals | 2.58 | 0.4919119 | 2.088088 | 2.078 | 0.37 | 0.4987805 | 0.8774979 | 0.6821127 | 0.921756 | 6.4 | 16.85 | 1.143118 | 7.73656 | 3.108526 | 7.306768 | 3 | 3.9 | 6 | 2
638 | Hf_N | Hf | N | 1 | Nonmetals - Transition metals | 2.46 | 0.4073201 | 2.05268 | 2.09 | 0.37 | 0.3386421 | 0.8774979 | 0.7053904 | 0.921756 | 7.05 | 16.85 | 1.3634 | 7.73656 | 3.303413 | 7.306768 | 3.15 | 3.9 | 6 | 2
639 | Ta_N | Ta | N | 1 | Nonmetals - Transition metals | 2.41 | 0.3704317 | 2.039568 | 2.01 | 0.37 | 0.4072985 | 0.8774979 | 0.6966212 | 0.921756 | 7.79 | 16.85 | 1.548133 | 7.73656 | 3.445981 | 7.306768 | 3.3 | 3.9 | 6 | 2
640 | W_N | W | N | 1 | Nonmetals - Transition metals | 2.33 | 0.2787125 | 2.051287 | 2.06 | 0.37 | 0.4451921 | 0.8774979 | 0.7495358 | 0.921756 | 8.58 | 16.85 | 1.838137 | 7.73656 | 3.483104 | 7.306768 | 3.45 | 3.9 | 6 | 2
641 | Re_N | Re | N | 1 | Nonmetals - Transition metals | 2.22 | 0.2030781 | 2.016922 | 2.06 | 0.37 | 0.4833208 | 0.8774979 | 0.7769857 | 0.921756 | 9.05 | 16.85 | 2.09778 | 7.73656 | 3.495248 | 7.306768 | 3.6 | 3.9 | 6 | 2
642 | Os_N | Os | N | 1 | Nonmetals - Transition metals | 2.15 | 0.2365769 | 1.913423 |  |  | 0.5196828 | 0.8774979 | 0.8042362 | 0.921756 | 9.19 | 16.85 | 2.25347 | 7.73656 | 3.566387 | 7.306768 | 3.75 | 3.9 | 6 | 2
643 | Ir_N | Ir | N | 1 | Nonmetals - Transition metals | 2.12 | 0.1022299 | 2.01777 | 2.06 | 0.37 | 0.5503212 | 0.8774979 | 0.7997345 | 0.921756 | 10.83 | 16.85 | 2.620263 | 7.73656 | 3.603264 | 7.306768 | 3.9 | 3.9 | 6 | 2
644 | Pt_N | Pt | N | 1 | Nonmetals - Transition metals | 2.07 | 0.287173 | 1.782827 | 1.77 | 0.37 | 0.5928156 | 0.8774979 | 0.7905356 | 0.921756 | 9.49 | 16.85 | 2.346487 | 7.73656 | 3.709369 | 7.306768 | 3.55 | 3.9 | 6 | 2
645 | Au_N | Au | N | 1 | Nonmetals - Transition metals | 2.07 | 0.2861501 | 1.78385 | 1.72 | 0.37 | 0.67354 | 0.8774979 | 0.7985567 | 0.921756 | 10.92 | 16.85 | 2.406348 | 7.73656 | 3.835919 | 7.306768 | 3.7 | 3.9 | 6 | 2
646 | Hg_N | Hg | N | 1 | Nonmetals - Transition metals | 2.03 | 0.02595335 | 2.004047 | 2.02 | 0.37 | 0.7073231 | 0.8774979 | 0.8436048 | 0.921756 | 14.11 | 16.85 | 2.459155 | 7.73656 | 3.820627 | 7.306768 | 4.35 | 3.9 | 6 | 2
647 | Tl_N | Tl | N | 1 | Nonmetals - Poor metals | 2.16 | -0.07161073 | 2.231611 | 2.196667 | 0.37 | 0.3914868 | 0.8774979 | 0.797692 | 0.921756 | 10.2 | 16.85 | 2.411265 | 7.73656 | 4.335458 | 7.306768 | 5 | 3.9 | 6 | 2
648 | Pb_N | Pb | N | 1 | Nonmetals - Poor metals | 2.17 | -0.03034777 | 2.200348 | 2.22 | 0.37 | 0.4398663 | 0.8774979 | 0.8229326 | 0.921756 | 11.01 | 16.85 | 2.72473 | 7.73656 | 4.917292 | 7.306768 | 5.65 | 3.9 | 6 | 2
649 | Bi_N | Bi | N | 1 | Nonmetals - Poor metals | 2.19 | -0.03474224 | 2.224742 | 2.24 | 0.37 | 0.470518 | 0.8774979 | 0.8021737 | 0.921756 | 10.71 | 16.85 | 2.763037 | 7.73656 | 5.473052 | 7.306768 | 6.3 | 3.9 | 6 | 2
650 | Po_N | Po | N | 1 | Metalloids - Nonmetals | 2.11 | -0.1918377 | 2.301838 |  |  | 0.5147142 | 0.8774979 | 0.6410901 | 0.921756 | 12.22 | 16.85 | 3.305589 | 7.73656 | 6.011295 | 7.306768 | 6.95 | 3.9 | 6 | 2
651 | At_N | At | N | 1 | Halogens - Nonmetals | 2.21 | -0.1654079 | 2.375408 |  |  | 0.5503212 | 0.8774979 | 0.5905323 | 0.921756 | 12.63 | 16.85 | 3.517053 | 7.73656 | 6.55654 | 7.306768 | 7.6 | 3.9 | 6 | 2
652 | Rn_N | Rn | N | 0 | Noble gases - Nonmetals | 2.21 | -0.03924814 | 2.249248 |  |  | 0.6114214 | 0.8774979 | 0.755859375 | 0.921756 | 14.6 | 16.85 | 4.09145 | 7.73656 | 7.118185 | 7.306768 | 8.25 | 3.9 | 6 | 2
653 | Fr_N | Fr | N | 1 | Alkali metals - Nonmetals | 3.31 | 0.5643724 | 2.745628 |  |  | 0.1465375 | 0.8774979 | 0.5829556 | 0.921756 | 4.07 | 16.85 | 0.4423978 | 7.73656 | 2.018103 | 7.306768 | 2.2 | 3.9 | 7 | 2
654 | Ra_N | Ra | N | 1 | Alkaline earth metals - Nonmetals | 2.92 | 0.4610609 | 2.458939 |  |  | 0.2010782 | 0.8774979 | 0.5237692 | 0.921756 | 5.28 | 16.85 | 0.7054281 | 7.73656 | 2.777191 | 7.306768 | 2.85 | 3.9 | 7 | 2
655 | Ac_N | Ac | N | 1 | Actinides - Nonmetals | 2.86 | 0.4789569 | 2.381043 |  |  | 0.2454003 | 0.8774979 | 0.5472679 | 0.921756 | 5.77 | 16.85 | 0.8671523 | 7.73656 | 2.926621 | 7.306768 | 3 | 3.9 | 7 | 2
656 | Th_N | Th | N | 1 | Actinides - Nonmetals | 2.77 | 0.4619589 | 2.308041 | 2.34 | 0.37 | 0.2641598 | 0.8774979 | 0.6524648 | 0.921756 | 6.4 | 16.85 | 1.028571 | 7.73656 | 3.017176 | 7.306768 | 3.15 | 3.9 | 7 | 2
657 | Pa_N | Pa | N | 1 | Actinides - Nonmetals | 2.71 | 0.4565481 | 2.253452 |  |  | 0.3190189 | 0.8774979 | 0.665102 | 0.921756 | 6.32 | 16.85 | 1.050383 | 7.73656 | 2.982449 | 7.306768 | 3 | 3.9 | 7 | 2
658 | U_N | U | N | 1 | Actinides - Nonmetals | 2.67 | 0.4496281 | 2.220372 | 2.24 | 0.37 | 0.3596283 | 0.8774979 | 0.6216791 | 0.921756 | 7.49 | 16.85 | 1.038062 | 7.73656 | 2.98195 | 7.306768 | 3 | 3.9 | 7 | 2
659 | Np_N | Np | N | 1 | Actinides - Nonmetals | 2.61 | 0.4104084 | 2.199592 |  |  | 0.3592309 | 0.8774979 | 0.6941465 | 0.921756 | 8.16 | 16.85 | 1.025957 | 7.73656 | 2.980394 | 7.306768 | 3 | 3.9 | 7 | 2
660 | Pu_N | Pu | N | 1 | Actinides - Nonmetals | 2.58 | 0.3969311 | 2.183069 |  |  | 0.3928005 | 0.8774979 | 0.7052825 | 0.921756 | 7.26 | 16.85 | 0.9633586 | 7.73656 | 2.96022 | 7.306768 | 2.85 | 3.9 | 7 | 2
661 | Am_N | Am | N | 1 | Actinides - Nonmetals | 2.51 | 0.3148606 | 2.195139 |  |  | 0.4095659 | 0.8774979 | 0.7426891 | 0.921756 | 8.31 | 16.85 | 1.034258 | 7.73656 | 2.972692 | 7.306768 | 2.85 | 3.9 | 7 | 2
662 | Cm_N | Cm | N | 1 | Actinides - Nonmetals | 2.4 | 0.1098759 | 2.290124 |  |  | 0.4110353 | 0.8774979 | 0.829878 | 0.921756 | 10.88 | 16.85 | 1.088692 | 7.73656 | 2.827667 | 7.306768 | 3 | 3.9 | 7 | 2
663 | Bk_N | Bk | N | 1 | Actinides - Nonmetals | 2.39 | 0.2206607 | 2.169339 |  |  | 0.444796 | 0.8774979 | 0.8793601 | 0.921756 | 7.7 | 16.85 | 1.009779 | 7.73656 | 3.008139 | 7.306768 | 2.85 | 3.9 | 7 | 2
664 | Cf_N | Cf | N | 1 | Actinides - Nonmetals | 2.39 | 0.2293322 | 2.160668 |  |  | 0.4616085 | 0.8774979 | 0.83288 | 0.921756 | 8.36 | 16.85 | 1.009779 | 7.73656 | 3.023384 | 7.306768 | 2.85 | 3.9 | 7 | 2
665 | O_O | O | O | 1 | Nonmetals - Nonmetals | 1.32 | -0.07890467 | 1.398905 | 1.406 | 0.37 | 1.042218 | 1.042218 | 0.914816 | 0.914816 | 18.57 | 18.57 | 11.46384 | 11.46384 | 8.496136 | 8.496136 | 4.55 | 4.55 | 2 | 2
666 | O_F | O | F | 1 | Halogens - Nonmetals | 1.23 | -0.0963638 | 1.326364 |  |  | 1.042218 | 1.232373 | 0.914816 | 0.9404933 | 18.57 | 23.26 | 11.46384 | 12.6953125 | 8.496136 | 9.701808 | 4.55 | 5.2 | 2 | 2
667 | O_Ne | O | Ne | 0 | Noble gases - Nonmetals | 1.24 | -0.09552289 | 1.335523 |  |  | 1.042218 | 1.443255 | 0.914816 | 0.9505333 | 18.57 | 28.29 | 11.46384 | 13.03186 | 8.496136 | 10.91839 | 4.55 | 5.85 | 2 | 2
668 | Na_O | Na | O | 1 | Alkali metals - Nonmetals | 2.32 | 0.5344418 | 1.785558 | 1.767667 | 0.37 | 0.1831769 | 1.042218 | 0.707245056 | 0.914816 | 5.14 | 18.57 | 0.9157128 | 11.46384 | 2.266953 | 8.496136 | 2.2 | 4.55 | 3 | 2
669 | Mg_O | Mg | O | 1 | Alkaline earth metals - Nonmetals | 2.07 | 0.3609884 | 1.709012 | 1.652 | 0.37 | 0.3039835 | 1.042218 | 0.8227296 | 0.914816 | 7.65 | 18.57 | 1.475079 | 11.46384 | 3.367603 | 8.496136 | 2.85 | 4.55 | 3 | 2
670 | Al_O | Al | O | 1 | Nonmetals - Poor metals | 1.87 | 0.214353 | 1.655647 | 1.651 | 0.37 | 0.3730192 | 1.042218 | 0.844472 | 0.914816 | 9.08 | 18.57 | 2.204586 | 11.46384 | 4.213548 | 8.496136 | 3.5 | 4.55 | 3 | 2
671 | Si_O | Si | O | 1 | Metalloids - Nonmetals | 1.77 | 0.1157649 | 1.654235 | 1.628667 | 0.37 | 0.4750986 | 1.042218 | 0.8697923 | 0.914816 | 10.81 | 18.57 | 3.084126 | 11.46384 | 5.077704 | 8.496136 | 4.15 | 4.55 | 3 | 2
672 | P_O | P | O | 1 | Nonmetals - Nonmetals | 1.73 | 0.083583 | 1.646417 | 1.612 | 0.37 | 0.5848035 | 1.042218 | 0.8213963 | 0.914816 | 12.75 | 18.57 | 3.895788 | 11.46384 | 5.948576 | 8.496136 | 4.8 | 4.55 | 3 | 2
673 | S_O | S | O | 1 | Nonmetals - Nonmetals | 1.71 | 0.054282 | 1.655718 | 1.634 | 0.37 | 0.6762644 | 1.042218 | 0.8285322 | 0.914816 | 13.64 | 18.57 | 5.137148 | 11.46384 | 6.787529 | 8.496136 | 5.45 | 4.55 | 3 | 2
674 | Cl_O | Cl | O | 1 | Halogens - Nonmetals | 1.68 | 0.01756696 | 1.662433 | 1.677 | 0.37 | 0.7826755 | 1.042218 | 0.8239701 | 0.914816 | 16.28 | 18.57 | 6.223855 | 11.46384 | 7.640518 | 8.496136 | 6.1 | 4.55 | 3 | 2
675 | Ar_O | Ar | O | 0 | Noble gases - Nonmetals | 1.72 | -0.06591316 | 1.785913 |  |  | 0.8970381 | 1.042218 | 0.836878 | 0.914816 | 19.13 | 18.57 | 7.32421875 | 11.46384 | 8.497816 | 8.496136 | 6.75 | 4.55 | 3 | 2
676 | K_O | K | O | 1 | Alkali metals - Nonmetals | 2.69 | 0.5787233 | 2.111277 | 2.10225 | 0.37 | 0.1511299 | 1.042218 | 0.5888501 | 0.914816 | 4.34 | 18.57 | 0.5726781 | 11.46384 | 2.083426 | 8.496136 | 2.2 | 4.55 | 4 | 2
677 | Ca_O | Ca | O | 1 | Alkaline earth metals - Nonmetals | 2.42 | 0.4718087 | 1.948191 | 1.943333 | 0.37 | 0.2316939 | 1.042218 | 0.6968664 | 0.914816 | 6.11 | 18.57 | 0.9746589 | 11.46384 | 2.998739 | 8.496136 | 2.85 | 4.55 | 4 | 2
678 | Sc_O | Sc | O | 1 | Nonmetals - Transition metals | 2.36 | 0.5049989 | 1.855001 | 1.849 | 0.37 | 0.3138941 | 1.042218 | 0.7139199 | 0.914816 | 7.05 | 18.57 | 1.369613 | 11.46384 | 3.111371 | 8.496136 | 3 | 4.55 | 4 | 2
679 | Ti_O | Ti | O | 1 | Nonmetals - Transition metals | 2.26 | 0.4574598 | 1.80254 | 1.798667 | 0.37 | 0.3419952 | 1.042218 | 0.7248594 | 0.914816 | 8.38 | 18.57 | 1.703071 | 11.46384 | 3.194027 | 8.496136 | 3.15 | 4.55 | 4 | 2
680 | V_O | V | O | 1 | Nonmetals - Transition metals | 2.19 | 0.4096655 | 1.780335 | 1.770429 | 0.37 | 0.3859078 | 1.042218 | 0.7472866 | 0.914816 | 9.7 | 18.57 | 1.837826 | 11.46384 | 3.2685 | 8.496136 | 3.3 | 4.55 | 4 | 2
681 | Cr_O | Cr | O | 1 | Nonmetals - Transition metals | 2.05 | 0.32568 | 1.72432 | 1.74 | 0.37 | 0.4165729 | 1.042218 | 0.8173809 | 0.914816 | 8 | 18.57 | 1.981994 | 11.46384 | 3.409752 | 8.496136 | 2.95 | 4.55 | 4 | 2
682 | Mn_O | Mn | O | 1 | Nonmetals - Transition metals | 2.16 | 0.3874806 | 1.772519 | 1.76175 | 0.37 | 0.4686656 | 1.042218 | 0.7705038 | 0.914816 | 12.29 | 18.57 | 2.542193 | 11.46384 | 3.396617 | 8.496136 | 3.6 | 4.55 | 4 | 2
683 | Fe_O | Fe | O | 1 | Nonmetals - Transition metals | 2.08 | 0.3704347 | 1.709565 | 1.737 | 0.37 | 0.5053195 | 1.042218 | 0.8028959 | 0.914816 | 10.07 | 18.57 | 2.786861 | 11.46384 | 3.471431 | 8.496136 | 3.75 | 4.55 | 4 | 2
684 | Co_O | Co | O | 1 | Nonmetals - Transition metals | 2.04 | 0.3461839 | 1.693816 | 1.6785 | 0.37 | 0.5469655 | 1.042218 | 0.809890625 | 0.914816 | 11.9 | 18.57 | 3.165327 | 11.46384 | 3.533087 | 8.496136 | 3.9 | 4.55 | 4 | 2
685 | Ni_O | Ni | O | 1 | Nonmetals - Transition metals | 1.9 | 0.2527318 | 1.647268 | 1.662 | 0.37 | 0.588755 | 1.042218 | 0.8620787 | 0.914816 | 12.91 | 18.57 | 3.347107 | 11.46384 | 3.592263 | 8.496136 | 4.05 | 4.55 | 4 | 2
686 | Cu_O | Cu | O | 1 | Nonmetals - Transition metals | 1.98 | 0.3257862 | 1.654214 | 1.6444 | 0.37 | 0.6184623 | 1.042218 | 0.8293953 | 0.914816 | 10.2 | 18.57 | 2.949617 | 11.46384 | 3.742911 | 8.496136 | 3.7 | 4.55 | 4 | 2
687 | Zn_O | Zn | O | 1 | Nonmetals - Transition metals | 1.88 | 0.1929185 | 1.687081 | 1.704 | 0.37 | 0.6770213 | 1.042218 | 0.8669895 | 0.914816 | 15.87 | 18.57 | 3.124102 | 11.46384 | 3.698553 | 8.496136 | 4.35 | 4.55 | 4 | 2
688 | Ga_O | Ga | O | 1 | Nonmetals - Poor metals | 1.88 | 0.1624876 | 1.717512 | 1.73 | 0.37 | 0.3914868 | 1.042218 | 0.8545829 | 0.914816 | 9.91 | 18.57 | 3.251821 | 11.46384 | 4.368083 | 8.496136 | 5 | 4.55 | 4 | 2
689 | Ge_O | Ge | O | 1 | Metalloids - Nonmetals | 1.86 | 0.1070484 | 1.752952 | 1.748 | 0.37 | 0.4641589 | 1.042218 | 0.8561078 | 0.914816 | 11.1 | 18.57 | 3.859026 | 11.46384 | 5.089367 | 8.496136 | 5.65 | 4.55 | 4 | 2
690 | As_O | As | O | 1 | Metalloids - Nonmetals | 1.85 | 0.0839194 | 1.766081 | 1.778 | 0.37 | 0.5503212 | 1.042218 | 0.7463894 | 0.914816 | 12.51 | 18.57 | 4.302985 | 11.46384 | 5.824847 | 8.496136 | 6.3 | 4.55 | 4 | 2
691 | Se_O | Se | O | 1 | Nonmetals - Nonmetals | 1.86 | 0.06456636 | 1.795434 | 1.7995 | 0.37 | 0.592131 | 1.042218 | 0.7133648 | 0.914816 | 13.22 | 18.57 | 5.164982 | 11.46384 | 6.528392 | 8.496136 | 6.95 | 4.55 | 4 | 2
692 | Br_O | Br | O | 1 | Halogens - Nonmetals | 1.86 | 0.05582939 | 1.804171 | 1.81 | 0.37 | 0.6933613 | 1.042218 | 0.7314625 | 0.914816 | 15.23 | 18.57 | 5.847953 | 11.46384 | 7.209912 | 8.496136 | 7.6 | 4.55 | 4 | 2
693 | Kr_O | Kr | O | 0 | Noble gases - Nonmetals | 1.82 | -0.08603969 | 1.90604 |  |  | 0.7812068 | 1.042218 | 0.8240202 | 0.914816 | 17.38 | 18.57 | 6.026737 | 11.46384 | 7.929311 | 8.496136 | 8.25 | 4.55 | 4 | 2
694 | Rb_O | Rb | O | 1 | Alkali metals - Nonmetals | 2.86 | 0.6176189 | 2.242381 | 2.2455 | 0.37 | 0.1462314 | 1.042218 | 0.6780763 | 0.914816 | 4.18 | 18.57 | 0.4988662 | 11.46384 | 2.043802 | 8.496136 | 2.2 | 4.55 | 5 | 2
695 | Sr_O | Sr | O | 1 | Alkaline earth metals - Nonmetals | 2.61 | 0.5056075 | 2.104393 | 2.104 | 0.37 | 0.2164584 | 1.042218 | 0.6762954 | 0.914816 | 5.69 | 18.57 | 0.8327246 | 11.46384 | 2.891811 | 8.496136 | 2.85 | 4.55 | 5 | 2
696 | Y_O | Y | O | 1 | Nonmetals - Transition metals | 2.56 | 0.530159 | 2.029841 | 2.0165 | 0.37 | 0.2645668 | 1.042218 | 0.6701908 | 0.914816 | 6.29 | 18.57 | 1.129135 | 11.46384 | 3.036549 | 8.496136 | 3 | 4.55 | 5 | 2
697 | Zr_O | Zr | O | 1 | Nonmetals - Transition metals | 2.41 | 0.4846804 | 1.92532 | 1.9325 | 0.37 | 0.3293169 | 1.042218 | 0.665102 | 0.914816 | 7.52 | 18.57 | 1.328217 | 11.46384 | 3.143557 | 8.496136 | 3.15 | 4.55 | 5 | 2
698 | Nb_O | Nb | O | 1 | Nonmetals - Transition metals | 2.3 | 0.3863019 | 1.913698 | 1.9135 | 0.37 | 0.3708924 | 1.042218 | 0.7370872 | 0.914816 | 6.99 | 18.57 | 1.295756 | 11.46384 | 3.246448 | 8.496136 | 2.8 | 4.55 | 5 | 2
699 | Mo_O | Mo | O | 1 | Nonmetals - Transition metals | 2.2 | 0.3128072 | 1.887193 | 1.881143 | 0.37 | 0.4100883 | 1.042218 | 0.7516501 | 0.914816 | 8.31 | 18.57 | 1.549044 | 11.46384 | 3.409724 | 8.496136 | 2.95 | 4.55 | 5 | 2
700 | Tc_O | Tc | O | 1 | Nonmetals - Transition metals | 2.13 | 0.319573 | 1.810427 | 1.867 | 0.37 | 0.4458174 | 1.042218 | 0.7813334 | 0.914816 | 10.93 | 18.57 | 2.197265625 | 11.46384 | 3.345099 | 8.496136 | 3.6 | 4.55 | 5 | 2
701 | Ru_O | Ru | O | 1 | Nonmetals - Transition metals | 2.12 | 0.3179902 | 1.80201 | 1.834667 | 0.37 | 0.4807499 | 1.042218 | 0.7909485 | 0.914816 | 8.35 | 18.57 | 2.08 | 11.46384 | 3.472787 | 8.496136 | 3.25 | 4.55 | 5 | 2
702 | Rh_O | Rh | O | 1 | Nonmetals - Transition metals | 2.08 | 0.3088164 | 1.771184 | 1.793 | 0.37 | 0.5147142 | 1.042218 | 0.8028959 | 0.914816 | 9.32 | 18.57 | 2.176 | 11.46384 | 3.573437 | 8.496136 | 3.4 | 4.55 | 5 | 2
703 | Pd_O | Pd | O | 1 | Nonmetals - Transition metals | 2.05 | 0.2810466 | 1.768953 | 1.792 | 0.37 | 0.7259357 | 1.042218 | 0.7297728 | 0.914816 | 8.34 | 18.57 | 4.756944 | 11.46384 | 3.726048 | 8.496136 | 6.85 | 4.55 | 5 | 2
704 | Ag_O | Ag | O | 1 | Nonmetals - Transition metals | 2.11 | 0.2939915 | 1.816008 | 1.8235 | 0.37 | 0.5848035 | 1.042218 | 0.8117468 | 0.914816 | 11.99 | 18.57 | 2.258301 | 11.46384 | 3.811865 | 8.496136 | 3.7 | 4.55 | 5 | 2
705 | Cd_O | Cd | O | 1 | Nonmetals - Transition metals | 2.1 | 0.210943 | 1.889057 | 1.8895 | 0.37 | 0.6389612 | 1.042218 | 0.8065853 | 0.914816 | 16.15 | 18.57 | 2.35186 | 11.46384 | 3.598759 | 8.496136 | 4.35 | 4.55 | 5 | 2
706 | In_O | In | O | 1 | Nonmetals - Poor metals | 2.08 | 0.1794328 | 1.900567 | 1.902 | 0.37 | 0.3587038 | 1.042218 | 0.8004525 | 0.914816 | 9.28 | 18.57 | 2.479667 | 11.46384 | 4.191297 | 8.496136 | 5 | 4.55 | 5 | 2
707 | Sn_O | Sn | O | 1 | Nonmetals - Poor metals | 2.05 | 0.09575466 | 1.954245 | 1.948333 | 0.37 | 0.4225986 | 1.042218 | 0.8105048 | 0.914816 | 10.22 | 18.57 | 2.882653 | 11.46384 | 4.827363 | 8.496136 | 5.65 | 4.55 | 5 | 2
708 | Sb_O | Sb | O | 1 | Metalloids - Nonmetals | 2.05 | 0.09033162 | 1.959668 | 1.933667 | 0.37 | 0.4880907 | 1.042218 | 0.8217812 | 0.914816 | 11.17 | 18.57 | 3.214286 | 11.46384 | 5.465563 | 8.496136 | 6.3 | 4.55 | 5 | 2
709 | Te_O | Te | O | 1 | Metalloids - Nonmetals | 2.04 | 0.05555807 | 1.984442 | 1.947 | 0.37 | 0.5404919 | 1.042218 | 0.6665137 | 0.914816 | 11.95 | 18.57 | 3.757569 | 11.46384 | 6.077461 | 8.496136 | 6.95 | 4.55 | 5 | 2
710 | I_O | I | O | 1 | Halogens - Nonmetals | 2.05 | 0.08101462 | 1.968985 | 1.9665 | 0.37 | 0.5969904 | 1.042218 | 0.6836602 | 0.914816 | 13.35 | 18.57 | 4.296455 | 11.46384 | 6.686976 | 8.496136 | 7.6 | 4.55 | 5 | 2
711 | Xe_O | Xe | O | 0 | Noble gases - Nonmetals | 2.06 | 0.06913616 | 1.990864 | 1.97 | 0.37 | 0.6640535 | 1.042218 | 0.7684848 | 0.914816 | 14.95 | 18.57 | 4.807412 | 11.46384 | 7.286766 | 8.496136 | 8.25 | 4.55 | 5 | 2
712 | Cs_O | Cs | O | 1 | Alkali metals - Nonmetals | 3.1 | 0.6833856 | 2.416614 | 2.4145 | 0.37 | 0.1356192 | 1.042218 | 0.6553076 | 0.914816 | 3.89 | 18.57 | 0.4087396 | 11.46384 | 1.973298 | 8.496136 | 2.2 | 4.55 | 6 | 2
713 | Ba_O | Ba | O | 1 | Alkaline earth metals - Nonmetals | 2.81 | 0.5169279 | 2.293072 | 2.275 | 0.37 | 0.1944556 | 1.042218 | 0.6427374 | 0.914816 | 5.21 | 18.57 | 0.7418784 | 11.46384 | 2.758214 | 8.496136 | 2.85 | 4.55 | 6 | 2
714 | La_O | La | O | 1 | Lanthanides - Nonmetals | 2.73 | 0.5607884 | 2.169212 | 2.16 | 0.37 | 0.240747 | 1.042218 | 0.6648322 | 0.914816 | 6.04 | 18.57 | 0.9259259 | 11.46384 | 2.89498 | 8.496136 | 3 | 4.55 | 6 | 2
715 | Ce_O | Ce | O | 1 | Lanthanides - Nonmetals | 2.7 | 0.5603863 | 2.139614 | 2.09325 | 0.37 | 0.2692167 | 1.042218 | 0.6446036 | 0.914816 | 7.34 | 18.57 | 1.129135 | 11.46384 | 2.862569 | 8.496136 | 3 | 4.55 | 6 | 2
716 | Pr_O | Pr | O | 1 | Lanthanides - Nonmetals | 2.69 | 0.5621976 | 2.127802 | 2.118 | 0.37 | 0.284996 | 1.042218 | 0.6639998 | 0.914816 | 6.65 | 18.57 | 0.9200671 | 11.46384 | 2.830459 | 8.496136 | 2.85 | 4.55 | 6 | 2
717 | Nd_O | Nd | O | 1 | Lanthanides - Nonmetals | 2.67 | 0.5523831 | 2.117617 | 2.102667 | 0.37 | 0.3066874 | 1.042218 | 0.6836833 | 0.914816 | 7.16 | 18.57 | 0.9413397 | 11.46384 | 2.85 | 8.496136 | 2.85 | 4.55 | 6 | 2
718 | Pm_O | Pm | O | 1 | Lanthanides - Nonmetals | 2.65 | 0.5522278 | 2.097772 |  |  | 0.3271066 | 1.042218 | 0.676879 | 0.914816 | 7.42 | 18.57 | 0.9522537 | 11.46384 | 2.870714 | 8.496136 | 2.85 | 4.55 | 6 | 2
719 | Sm_O | Sm | O | 1 | Lanthanides - Nonmetals | 2.64 | 0.5518018 | 2.088198 | 2.0896 | 0.37 | 0.3466806 | 1.042218 | 0.6817257 | 0.914816 | 8.31 | 18.57 | 0.9633586 | 11.46384 | 2.890823 | 8.496136 | 2.85 | 4.55 | 6 | 2
720 | Eu_O | Eu | O | 1 | Lanthanides - Nonmetals | 2.64 | 0.5593279 | 2.080672 | 2.09025 | 0.37 | 0.365714 | 1.042218 | 0.6716403 | 0.914816 | 9.39 | 18.57 | 1.009779 | 11.46384 | 2.907867 | 8.496136 | 2.85 | 4.55 | 6 | 2
721 | Gd_O | Gd | O | 1 | Lanthanides - Nonmetals | 2.62 | 0.5521536 | 2.067846 | 2.048 | 0.37 | 0.3985177 | 1.042218 | 0.6677929 | 0.914816 | 13.82 | 18.57 | 1.050383 | 11.46384 | 3.019917 | 8.496136 | 3 | 4.55 | 6 | 2
722 | Tb_O | Tb | O | 1 | Lanthanides - Nonmetals | 2.6 | 0.5573038 | 2.042696 | 2.031333 | 0.37 | 0.4014652 | 1.042218 | 0.663804 | 0.914816 | 7.7 | 18.57 | 1.009779 | 11.46384 | 2.948203 | 8.496136 | 2.85 | 4.55 | 6 | 2
723 | Dy_O | Dy | O | 1 | Lanthanides - Nonmetals | 2.58 | 0.55205 | 2.02795 | 2.003 | 0.37 | 0.4191131 | 1.042218 | 0.7005957 | 0.914816 | 8.36 | 18.57 | 1.021908 | 11.46384 | 2.967242 | 8.496136 | 2.85 | 4.55 | 6 | 2
724 | Ho_O | Ho | O | 1 | Lanthanides - Nonmetals | 2.58 | 0.5618787 | 2.018121 | 2.0085 | 0.37 | 0.4367902 | 1.042218 | 0.6810044 | 0.914816 | 8.31 | 18.57 | 1.034258 | 11.46384 | 2.985088 | 8.496136 | 2.85 | 4.55 | 6 | 2
725 | Er_O | Er | O | 1 | Lanthanides - Nonmetals | 2.55 | 0.5430961 | 2.006904 | 1.992333 | 0.37 | 0.4536061 | 1.042218 | 0.7021305 | 0.914816 | 7.6 | 18.57 | 1.046832 | 11.46384 | 3.00314 | 8.496136 | 2.85 | 4.55 | 6 | 2
726 | Tm_O | Tm | O | 1 | Lanthanides - Nonmetals | 2.56 | 0.5622343 | 1.997766 | 1.984 | 0.37 | 0.470518 | 1.042218 | 0.6841738 | 0.914816 | 9 | 18.57 | 1.059637 | 11.46384 | 3.019463 | 8.496136 | 2.85 | 4.55 | 6 | 2
727 | Yb_O | Yb | O | 1 | Lanthanides - Nonmetals | 2.53 | 0.5456782 | 1.984322 | 1.97325 | 0.37 | 0.4864465 | 1.042218 | 0.7021136 | 0.914816 | 10.19 | 18.57 | 0.9861592 | 11.46384 | 3.035897 | 8.496136 | 2.85 | 4.55 | 6 | 2
728 | Lu_O | Lu | O | 1 | Nonmetals - Transition metals | 2.53 | 0.5560011 | 1.973999 | 1.959 | 0.37 | 0.4987805 | 1.042218 | 0.6821127 | 0.914816 | 6.4 | 18.57 | 1.143118 | 11.46384 | 3.108526 | 8.496136 | 3 | 4.55 | 6 | 2
729 | Hf_O | Hf | O | 1 | Nonmetals - Transition metals | 2.41 | 0.4706943 | 1.939306 | 1.923 | 0.37 | 0.3386421 | 1.042218 | 0.7053904 | 0.914816 | 7.05 | 18.57 | 1.3634 | 11.46384 | 3.303413 | 8.496136 | 3.15 | 4.55 | 6 | 2
730 | Ta_O | Ta | O | 1 | Nonmetals - Transition metals | 2.36 | 0.431806 | 1.928194 | 1.92 | 0.37 | 0.4072985 | 1.042218 | 0.6966212 | 0.914816 | 7.79 | 18.57 | 1.548133 | 11.46384 | 3.445981 | 8.496136 | 3.3 | 4.55 | 6 | 2
731 | W_O | W | O | 1 | Nonmetals - Transition metals | 2.28 | 0.335281 | 1.944719 | 1.8952 | 0.37 | 0.4451921 | 1.042218 | 0.7495358 | 0.914816 | 8.58 | 18.57 | 1.838137 | 11.46384 | 3.483104 | 8.496136 | 3.45 | 4.55 | 6 | 2
732 | Re_O | Re | O | 1 | Nonmetals - Transition metals | 2.17 | 0.2572847 | 1.912715 | 1.915 | 0.37 | 0.4833208 | 1.042218 | 0.7769857 | 0.914816 | 9.05 | 18.57 | 2.09778 | 11.46384 | 3.495248 | 8.496136 | 3.6 | 4.55 | 6 | 2
733 | Os_O | Os | O | 1 | Nonmetals - Transition metals | 2.1 | 0.2733202 | 1.82668 | 1.811 | 0.37 | 0.5196828 | 1.042218 | 0.8042362 | 0.914816 | 9.19 | 18.57 | 2.25347 | 11.46384 | 3.566387 | 8.496136 | 3.75 | 4.55 | 6 | 2
734 | Ir_O | Ir | O | 1 | Nonmetals - Transition metals | 2.07 | 0.1481061 | 1.921894 | 1.916 | 0.37 | 0.5503212 | 1.042218 | 0.7997345 | 0.914816 | 10.83 | 18.57 | 2.620263 | 11.46384 | 3.603264 | 8.496136 | 3.9 | 4.55 | 6 | 2
735 | Pt_O | Pt | O | 1 | Nonmetals - Transition metals | 2.02 | 0.2488453 | 1.771155 | 1.8235 | 0.37 | 0.5928156 | 1.042218 | 0.7905356 | 0.914816 | 9.49 | 18.57 | 2.346487 | 11.46384 | 3.709369 | 8.496136 | 3.55 | 4.55 | 6 | 2
736 | Au_O | Au | O | 1 | Nonmetals - Transition metals | 2.02 | 0.1982515 | 1.821748 | 1.833 | 0.37 | 0.67354 | 1.042218 | 0.7985567 | 0.914816 | 10.92 | 18.57 | 2.406348 | 11.46384 | 3.835919 | 8.496136 | 3.7 | 4.55 | 6 | 2
737 | Hg_O | Hg | O | 1 | Nonmetals - Transition metals | 1.98 | 0.04576178 | 1.934238 | 1.93725 | 0.37 | 0.7073231 | 1.042218 | 0.8436048 | 0.914816 | 14.11 | 18.57 | 2.459155 | 11.46384 | 3.820627 | 8.496136 | 4.35 | 4.55 | 6 | 2
738 | Tl_O | Tl | O | 1 | Nonmetals - Poor metals | 2.11 | -0.0007144111 | 2.110714 | 2.1246 | 0.37 | 0.3914868 | 1.042218 | 0.797692 | 0.914816 | 10.2 | 18.57 | 2.411265 | 11.46384 | 4.335458 | 8.496136 | 5 | 4.55 | 6 | 2
739 | Pb_O | Pb | O | 1 | Nonmetals - Poor metals | 2.12 | 0.03902994 | 2.08097 | 2.077 | 0.37 | 0.4398663 | 1.042218 | 0.8229326 | 0.914816 | 11.01 | 18.57 | 2.72473 | 11.46384 | 4.917292 | 8.496136 | 5.65 | 4.55 | 6 | 2
740 | Bi_O | Bi | O | 1 | Nonmetals - Poor metals | 2.14 | 0.03766595 | 2.102334 | 2.077 | 0.37 | 0.470518 | 1.042218 | 0.8021737 | 0.914816 | 10.71 | 18.57 | 2.763037 | 11.46384 | 5.473052 | 8.496136 | 6.3 | 4.55 | 6 | 2
741 | Po_O | Po | O | 1 | Metalloids - Nonmetals | 2.06 | -0.1593077 | 2.219308 | 2.19 | 0.37 | 0.5147142 | 1.042218 | 0.6410901 | 0.914816 | 12.22 | 18.57 | 3.305589 | 11.46384 | 6.011295 | 8.496136 | 6.95 | 4.55 | 6 | 2
742 | At_O | At | O | 1 | Halogens - Nonmetals | 2.16 | -0.1044193 | 2.264419 |  |  | 0.5503212 | 1.042218 | 0.5905323 | 0.914816 | 12.63 | 18.57 | 3.517053 | 11.46384 | 6.55654 | 8.496136 | 7.6 | 4.55 | 6 | 2
743 | Rn_O | Rn | O | 0 | Noble gases - Nonmetals | 2.16 | -0.00327144 | 2.163271 |  |  | 0.6114214 | 1.042218 | 0.755859375 | 0.914816 | 14.6 | 18.57 | 4.09145 | 11.46384 | 7.118185 | 8.496136 | 8.25 | 4.55 | 6 | 2
744 | Fr_O | Fr | O | 1 | Alkali metals - Nonmetals | 3.26 | 0.6426608 | 2.617339 |  |  | 0.1465375 | 1.042218 | 0.5829556 | 0.914816 | 4.07 | 18.57 | 0.4423978 | 11.46384 | 2.018103 | 8.496136 | 2.2 | 4.55 | 7 | 2
745 | Ra_O | Ra | O | 1 | Alkaline earth metals - Nonmetals | 2.87 | 0.5440159 | 2.325984 |  |  | 0.2010782 | 1.042218 | 0.5237692 | 0.914816 | 5.28 | 18.57 | 0.7054281 | 11.46384 | 2.777191 | 8.496136 | 2.85 | 4.55 | 7 | 2
746 | Ac_O | Ac | O | 1 | Actinides - Nonmetals | 2.81 | 0.5591819 | 2.250818 | 2.24 | 0.37 | 0.2454003 | 1.042218 | 0.5472679 | 0.914816 | 5.77 | 18.57 | 0.8671523 | 11.46384 | 2.926621 | 8.496136 | 3 | 4.55 | 7 | 2
747 | Th_O | Th | O | 1 | Actinides - Nonmetals | 2.72 | 0.5368706 | 2.183129 | 2.167 | 0.37 | 0.2641598 | 1.042218 | 0.6524648 | 0.914816 | 6.4 | 18.57 | 1.028571 | 11.46384 | 3.017176 | 8.496136 | 3.15 | 4.55 | 7 | 2
748 | Pa_O | Pa | O | 1 | Actinides - Nonmetals | 2.66 | 0.5212588 | 2.138741 |  |  | 0.3190189 | 1.042218 | 0.665102 | 0.914816 | 6.32 | 18.57 | 1.050383 | 11.46384 | 2.982449 | 8.496136 | 3 | 4.55 | 7 | 2
749 | U_O | U | O | 1 | Actinides - Nonmetals | 2.62 | 0.5312506 | 2.088749 | 2.087333 | 0.37 | 0.3596283 | 1.042218 | 0.6216791 | 0.914816 | 7.49 | 18.57 | 1.038062 | 11.46384 | 2.98195 | 8.496136 | 3 | 4.55 | 7 | 2
750 | Np_O | Np | O | 1 | Actinides - Nonmetals | 2.56 | 0.4570226 | 2.102977 | 2.18 | 0.37 | 0.3592309 | 1.042218 | 0.6941465 | 0.914816 | 8.16 | 18.57 | 1.025957 | 11.46384 | 2.980394 | 8.496136 | 3 | 4.55 | 7 | 2
751 | Pu_O | Pu | O | 1 | Actinides - Nonmetals | 2.53 | 0.4433162 | 2.086684 | 2.11 | 0.37 | 0.3928005 | 1.042218 | 0.7052825 | 0.914816 | 7.26 | 18.57 | 0.9633586 | 11.46384 | 2.96022 | 8.496136 | 2.85 | 4.55 | 7 | 2
752 | Am_O | Am | O | 1 | Actinides - Nonmetals | 2.46 | 0.3558712 | 2.104129 | 2.095 | 0.37 | 0.4095659 | 1.042218 | 0.7426891 | 0.914816 | 8.31 | 18.57 | 1.034258 | 11.46384 | 2.972692 | 8.496136 | 2.85 | 4.55 | 7 | 2
753 | Cm_O | Cm | O | 1 | Actinides - Nonmetals | 2.35 | 0.1381515 | 2.211848 | 2.23 | 0.37 | 0.4110353 | 1.042218 | 0.829878 | 0.914816 | 10.88 | 18.57 | 1.088692 | 11.46384 | 2.827667 | 8.496136 | 3 | 4.55 | 7 | 2
754 | Bk_O | Bk | O | 1 | Actinides - Nonmetals | 2.34 | 0.2559762 | 2.084024 | 2.08 | 0.37 | 0.444796 | 1.042218 | 0.8793601 | 0.914816 | 7.7 | 18.57 | 1.009779 | 11.46384 | 3.008139 | 8.496136 | 2.85 | 4.55 | 7 | 2
755 | Cf_O | Cf | O | 1 | Actinides - Nonmetals | 2.34 | 0.2643312 | 2.075669 | 2.07 | 0.37 | 0.4616085 | 1.042218 | 0.83288 | 0.914816 | 8.36 | 18.57 | 1.009779 | 11.46384 | 3.023384 | 8.496136 | 2.85 | 4.55 | 7 | 2
756 | F_F | F | F | 1 | Halogens - Halogens | 1.14 | -0.08595623 | 1.225956 |  |  | 1.232373 | 1.232373 | 0.9404933 | 0.9404933 | 23.26 | 23.26 | 12.6953125 | 12.6953125 | 9.701808 | 9.701808 | 5.2 | 5.2 | 2 | 2
757 | F_Ne | F | Ne | 0 | Halogens - Noble gases | 1.15 | -0.08511532 | 1.235115 |  |  | 1.232373 | 1.443255 | 0.9404933 | 0.9505333 | 23.26 | 28.29 | 12.6953125 | 13.03186 | 9.701808 | 10.91839 | 5.2 | 5.85 | 2 | 2
758 | Na_F | Na | F | 1 | Alkali metals - Halogens | 2.23 | 0.5380754 | 1.691925 | 1.677 | 0.37 | 0.1831769 | 1.232373 | 0.707245056 | 0.9404933 | 5.14 | 23.26 | 0.9157128 | 12.6953125 | 2.266953 | 9.701808 | 2.2 | 5.2 | 3 | 2
759 | Mg_F | Mg | F | 1 | Alkaline earth metals - Halogens | 1.98 | 0.3581102 | 1.62189 | 1.609 | 0.37 | 0.3039835 | 1.232373 | 0.8227296 | 0.9404933 | 7.65 | 23.26 | 1.475079 | 12.6953125 | 3.367603 | 9.701808 | 2.85 | 5.2 | 3 | 2
760 | Al_F | Al | F | 1 | Halogens - Poor metals | 1.78 | 0.2115892 | 1.568411 | 1.545 | 0.37 | 0.3730192 | 1.232373 | 0.844472 | 0.9404933 | 9.08 | 23.26 | 2.204586 | 12.6953125 | 4.213548 | 9.701808 | 3.5 | 5.2 | 3 | 2
761 | Si_F | Si | F | 1 | Halogens - Metalloids | 1.68 | 0.1081186 | 1.571881 | 1.58 | 0.37 | 0.4750986 | 1.232373 | 0.8697923 | 0.9404933 | 10.81 | 23.26 | 3.084126 | 12.6953125 | 5.077704 | 9.701808 | 4.15 | 5.2 | 3 | 2
762 | P_F | P | F | 1 | Halogens - Nonmetals | 1.64 | 0.06439776 | 1.575602 | 1.6 | 0.37 | 0.5848035 | 1.232373 | 0.8213963 | 0.9404933 | 12.75 | 23.26 | 3.895788 | 12.6953125 | 5.948576 | 9.701808 | 4.8 | 5.2 | 3 | 2
763 | S_F | S | F | 1 | Halogens - Nonmetals | 1.62 | 0.03575584 | 1.584244 | 1.58 | 0.37 | 0.6762644 | 1.232373 | 0.8285322 | 0.9404933 | 13.64 | 23.26 | 5.137148 | 12.6953125 | 6.787529 | 9.701808 | 5.45 | 5.2 | 3 | 2
764 | Cl_F | Cl | F | 1 | Halogens - Halogens | 1.59 | -0.001490981 | 1.591491 | 1.55 | 0.37 | 0.7826755 | 1.232373 | 0.8239701 | 0.9404933 | 16.28 | 23.26 | 6.223855 | 12.6953125 | 7.640518 | 9.701808 | 6.1 | 5.2 | 3 | 2
765 | Ar_F | Ar | F | 0 | Halogens - Noble gases | 1.63 | -0.08291307 | 1.712913 |  |  | 0.8970381 | 1.232373 | 0.836878 | 0.9404933 | 19.13 | 23.26 | 7.32421875 | 12.6953125 | 8.497816 | 9.701808 | 6.75 | 5.2 | 3 | 2
766 | K_F | K | F | 1 | Alkali metals - Halogens | 2.6 | 0.5827634 | 2.017237 | 1.992 | 0.37 | 0.1511299 | 1.232373 | 0.5888501 | 0.9404933 | 4.34 | 23.26 | 0.5726781 | 12.6953125 | 2.083426 | 9.701808 | 2.2 | 5.2 | 4 | 2
767 | Ca_F | Ca | F | 1 | Alkaline earth metals - Halogens | 2.33 | 0.4770543 | 1.852946 | 1.856 | 0.37 | 0.2316939 | 1.232373 | 0.6968664 | 0.9404933 | 6.11 | 23.26 | 0.9746589 | 12.6953125 | 2.998739 | 9.701808 | 2.85 | 5.2 | 4 | 2
768 | Sc_F | Sc | F | 1 | Halogens - Transition metals | 2.27 | 0.5047299 | 1.76527 | 1.76 | 0.37 | 0.3138941 | 1.232373 | 0.7139199 | 0.9404933 | 7.05 | 23.26 | 1.369613 | 12.6953125 | 3.111371 | 9.701808 | 3 | 5.2 | 4 | 2
769 | Ti_F | Ti | F | 1 | Halogens - Transition metals | 2.17 | 0.4512878 | 1.718712 | 1.7415 | 0.37 | 0.3419952 | 1.232373 | 0.7248594 | 0.9404933 | 8.38 | 23.26 | 1.703071 | 12.6953125 | 3.194027 | 9.701808 | 3.15 | 5.2 | 4 | 2
770 | V_F | V | F | 1 | Halogens - Transition metals | 2.1 | 0.4025175 | 1.697482 | 1.701 | 0.37 | 0.3859078 | 1.232373 | 0.7472866 | 0.9404933 | 9.7 | 23.26 | 1.837826 | 12.6953125 | 3.2685 | 9.701808 | 3.3 | 5.2 | 4 | 2
771 | Cr_F | Cr | F | 1 | Halogens - Transition metals | 1.96 | 0.3206252 | 1.639375 | 1.67675 | 0.37 | 0.4165729 | 1.232373 | 0.8173809 | 0.9404933 | 8 | 23.26 | 1.981994 | 12.6953125 | 3.409752 | 9.701808 | 2.95 | 5.2 | 4 | 2
772 | Mn_F | Mn | F | 1 | Halogens - Transition metals | 2.07 | 0.374219 | 1.695781 | 1.697 | 0.37 | 0.4686656 | 1.232373 | 0.7705038 | 0.9404933 | 12.29 | 23.26 | 2.542193 | 12.6953125 | 3.396617 | 9.701808 | 3.6 | 5.2 | 4 | 2
773 | Fe_F | Fe | F | 1 | Halogens - Transition metals | 1.99 | 0.3595141 | 1.630486 | 1.6645 | 0.37 | 0.5053195 | 1.232373 | 0.8028959 | 0.9404933 | 10.07 | 23.26 | 2.786861 | 12.6953125 | 3.471431 | 9.701808 | 3.75 | 5.2 | 4 | 2
774 | Co_F | Co | F | 1 | Halogens - Transition metals | 1.95 | 0.3340096 | 1.61599 | 1.63 | 0.37 | 0.5469655 | 1.232373 | 0.809890625 | 0.9404933 | 11.9 | 23.26 | 3.165327 | 12.6953125 | 3.533087 | 9.701808 | 3.9 | 5.2 | 4 | 2
775 | Ni_F | Ni | F | 1 | Halogens - Transition metals | 1.81 | 0.2323125 | 1.577687 | 1.596 | 0.37 | 0.588755 | 1.232373 | 0.8620787 | 0.9404933 | 12.91 | 23.26 | 3.347107 | 12.6953125 | 3.592263 | 9.701808 | 4.05 | 5.2 | 4 | 2
776 | Cu_F | Cu | F | 1 | Halogens - Transition metals | 1.89 | 0.2973446 | 1.592655 | 1.597 | 0.37 | 0.6184623 | 1.232373 | 0.8293953 | 0.9404933 | 10.2 | 23.26 | 2.949617 | 12.6953125 | 3.742911 | 9.701808 | 3.7 | 5.2 | 4 | 2
777 | Zn_F | Zn | F | 1 | Halogens - Transition metals | 1.79 | 0.172526 | 1.617474 | 1.62 | 0.37 | 0.6770213 | 1.232373 | 0.8669895 | 0.9404933 | 15.87 | 23.26 | 3.124102 | 12.6953125 | 3.698553 | 9.701808 | 4.35 | 5.2 | 4 | 2
778 | Ga_F | Ga | F | 1 | Halogens - Poor metals | 1.79 | 0.1630279 | 1.626972 | 1.62 | 0.37 | 0.3914868 | 1.232373 | 0.8545829 | 0.9404933 | 9.91 | 23.26 | 3.251821 | 12.6953125 | 4.368083 | 9.701808 | 5 | 5.2 | 4 | 2
779 | Ge_F | Ge | F | 1 | Halogens - Metalloids | 1.77 | 0.1021472 | 1.667853 | 1.66 | 0.37 | 0.4641589 | 1.232373 | 0.8561078 | 0.9404933 | 11.1 | 23.26 | 3.859026 | 12.6953125 | 5.089367 | 9.701808 | 5.65 | 5.2 | 4 | 2
780 | As_F | As | F | 1 | Halogens - Metalloids | 1.76 | 0.07485068 | 1.685149 | 1.66 | 0.37 | 0.5503212 | 1.232373 | 0.7463894 | 0.9404933 | 12.51 | 23.26 | 4.302985 | 12.6953125 | 5.824847 | 9.701808 | 6.3 | 5.2 | 4 | 2
781 | Se_F | Se | F | 1 | Halogens - Nonmetals | 1.77 | 0.04840678 | 1.721593 | 1.71 | 0.37 | 0.592131 | 1.232373 | 0.7133648 | 0.9404933 | 13.22 | 23.26 | 5.164982 | 12.6953125 | 6.528392 | 9.701808 | 6.95 | 5.2 | 4 | 2
782 | Br_F | Br | F | 1 | Halogens - Halogens | 1.77 | 0.03944882 | 1.730551 | 1.72 | 0.37 | 0.6933613 | 1.232373 | 0.7314625 | 0.9404933 | 15.23 | 23.26 | 5.847953 | 12.6953125 | 7.209912 | 9.701808 | 7.6 | 5.2 | 4 | 2
783 | Kr_F | Kr | F | 0 | Halogens - Noble gases | 1.73 | -0.1176802 | 1.84768 | 1.88 | 0.37 | 0.7812068 | 1.232373 | 0.8240202 | 0.9404933 | 17.38 | 23.26 | 6.026737 | 12.6953125 | 7.929311 | 9.701808 | 8.25 | 5.2 | 4 | 2
784 | Rb_F | Rb | F | 1 | Alkali metals - Halogens | 2.77 | 0.6209652 | 2.149035 | 2.16 | 0.37 | 0.1462314 | 1.232373 | 0.6780763 | 0.9404933 | 4.18 | 23.26 | 0.4988662 | 12.6953125 | 2.043802 | 9.701808 | 2.2 | 5.2 | 5 | 2
785 | Sr_F | Sr | F | 1 | Alkaline earth metals - Halogens | 2.52 | 0.5113323 | 2.008668 | 2.019 | 0.37 | 0.2164584 | 1.232373 | 0.6762954 | 0.9404933 | 5.69 | 23.26 | 0.8327246 | 12.6953125 | 2.891811 | 9.701808 | 2.85 | 5.2 | 5 | 2
786 | Y_F | Y | F | 1 | Halogens - Transition metals | 2.47 | 0.5339863 | 1.936014 | 1.904 | 0.37 | 0.2645668 | 1.232373 | 0.6701908 | 0.9404933 | 6.29 | 23.26 | 1.129135 | 12.6953125 | 3.036549 | 9.701808 | 3 | 5.2 | 5 | 2
787 | Zr_F | Zr | F | 1 | Halogens - Transition metals | 2.32 | 0.48301 | 1.83699 | 1.85 | 0.37 | 0.3293169 | 1.232373 | 0.665102 | 0.9404933 | 7.52 | 23.26 | 1.328217 | 12.6953125 | 3.143557 | 9.701808 | 3.15 | 5.2 | 5 | 2
788 | Nb_F | Nb | F | 1 | Halogens - Transition metals | 2.21 | 0.3860576 | 1.823942 | 1.87 | 0.37 | 0.3708924 | 1.232373 | 0.7370872 | 0.9404933 | 6.99 | 23.26 | 1.295756 | 12.6953125 | 3.246448 | 9.701808 | 2.8 | 5.2 | 5 | 2
789 | Mo_F | Mo | F | 1 | Halogens - Transition metals | 2.11 | 0.3114415 | 1.798558 | 1.81 | 0.37 | 0.4100883 | 1.232373 | 0.7516501 | 0.9404933 | 8.31 | 23.26 | 1.549044 | 12.6953125 | 3.409724 | 9.701808 | 2.95 | 5.2 | 5 | 2
790 | Tc_F | Tc | F | 1 | Halogens - Transition metals | 2.04 | 0.3177451 | 1.722255 |  |  | 0.4458174 | 1.232373 | 0.7813334 | 0.9404933 | 10.93 | 23.26 | 2.197265625 | 12.6953125 | 3.345099 | 9.701808 | 3.6 | 5.2 | 5 | 2
791 | Ru_F | Ru | F | 1 | Halogens - Transition metals | 2.03 | 0.3136373 | 1.716363 | 1.74 | 0.37 | 0.4807499 | 1.232373 | 0.7909485 | 0.9404933 | 8.35 | 23.26 | 2.08 | 12.6953125 | 3.472787 | 9.701808 | 3.25 | 5.2 | 5 | 2
792 | Rh_F | Rh | F | 1 | Halogens - Transition metals | 1.99 | 0.3003575 | 1.689643 | 1.71 | 0.37 | 0.5147142 | 1.232373 | 0.8028959 | 0.9404933 | 9.32 | 23.26 | 2.176 | 12.6953125 | 3.573437 | 9.701808 | 3.4 | 5.2 | 5 | 2
793 | Pd_F | Pd | F | 1 | Halogens - Transition metals | 1.96 | 0.2588133 | 1.701187 | 1.74 | 0.37 | 0.7259357 | 1.232373 | 0.7297728 | 0.9404933 | 8.34 | 23.26 | 4.756944 | 12.6953125 | 3.726048 | 9.701808 | 6.85 | 5.2 | 5 | 2
794 | Ag_F | Ag | F | 1 | Halogens - Transition metals | 2.02 | 0.2664663 | 1.753534 | 1.8 | 0.37 | 0.5848035 | 1.232373 | 0.8117468 | 0.9404933 | 11.99 | 23.26 | 2.258301 | 12.6953125 | 3.811865 | 9.701808 | 3.7 | 5.2 | 5 | 2
795 | Cd_F | Cd | F | 1 | Halogens - Transition metals | 2.01 | 0.1926556 | 1.817344 | 1.811 | 0.37 | 0.6389612 | 1.232373 | 0.8065853 | 0.9404933 | 16.15 | 23.26 | 2.35186 | 12.6953125 | 3.598759 | 9.701808 | 4.35 | 5.2 | 5 | 2
796 | In_F | In | F | 1 | Halogens - Poor metals | 1.99 | 0.1814572 | 1.808543 | 1.792 | 0.37 | 0.3587038 | 1.232373 | 0.8004525 | 0.9404933 | 9.28 | 23.26 | 2.479667 | 12.6953125 | 4.191297 | 9.701808 | 5 | 5.2 | 5 | 2
797 | Sn_F | Sn | F | 1 | Halogens - Poor metals | 1.96 | 0.0937537 | 1.866246 | 1.85975 | 0.37 | 0.4225986 | 1.232373 | 0.8105048 | 0.9404933 | 10.22 | 23.26 | 2.882653 | 12.6953125 | 4.827363 | 9.701808 | 5.65 | 5.2 | 5 | 2
798 | Sb_F | Sb | F | 1 | Halogens - Metalloids | 1.96 | 0.08451302 | 1.875487 | 1.86 | 0.37 | 0.4880907 | 1.232373 | 0.8217812 | 0.9404933 | 11.17 | 23.26 | 3.214286 | 12.6953125 | 5.465563 | 9.701808 | 6.3 | 5.2 | 5 | 2
799 | Te_F | Te | F | 1 | Halogens - Metalloids | 1.95 | 0.03957385 | 1.910426 | 1.845 | 0.37 | 0.5404919 | 1.232373 | 0.6665137 | 0.9404933 | 11.95 | 23.26 | 3.757569 | 12.6953125 | 6.077461 | 9.701808 | 6.95 | 5.2 | 5 | 2
800 | I_F | I | F | 1 | Halogens - Halogens | 1.96 | 0.06579421 | 1.894206 | 1.876667 | 0.37 | 0.5969904 | 1.232373 | 0.6836602 | 0.9404933 | 13.35 | 23.26 | 4.296455 | 12.6953125 | 6.686976 | 9.701808 | 7.6 | 5.2 | 5 | 2
801 | Xe_F | Xe | F | 0 | Halogens - Noble gases | 1.97 | 0.0429346 | 1.927065 | 1.946667 | 0.37 | 0.6640535 | 1.232373 | 0.7684848 | 0.9404933 | 14.95 | 23.26 | 4.807412 | 12.6953125 | 7.286766 | 9.701808 | 8.25 | 5.2 | 5 | 2
802 | Cs_F | Cs | F | 1 | Alkali metals - Halogens | 3.01 | 0.6822106 | 2.327789 | 2.33 | 0.37 | 0.1356192 | 1.232373 | 0.6553076 | 0.9404933 | 3.89 | 23.26 | 0.4087396 | 12.6953125 | 1.973298 | 9.701808 | 2.2 | 5.2 | 6 | 2
803 | Ba_F | Ba | F | 1 | Alkaline earth metals - Halogens | 2.72 | 0.5177819 | 2.202218 | 2.188 | 0.37 | 0.1944556 | 1.232373 | 0.6427374 | 0.9404933 | 5.21 | 23.26 | 0.7418784 | 12.6953125 | 2.758214 | 9.701808 | 2.85 | 5.2 | 6 | 2
804 | La_F | La | F | 1 | Halogens - Lanthanides | 2.64 | 0.5622493 | 2.077751 | 2.08 | 0.37 | 0.240747 | 1.232373 | 0.6648322 | 0.9404933 | 6.04 | 23.26 | 0.9259259 | 12.6953125 | 2.89498 | 9.701808 | 3 | 5.2 | 6 | 2
805 | Ce_F | Ce | F | 1 | Halogens - Lanthanides | 2.61 | 0.5581158 | 2.051884 | 2.094 | 0.37 | 0.2692167 | 1.232373 | 0.6446036 | 0.9404933 | 7.34 | 23.26 | 1.129135 | 12.6953125 | 2.862569 | 9.701808 | 3 | 5.2 | 6 | 2
806 | Pr_F | Pr | F | 1 | Halogens - Lanthanides | 2.6 | 0.5660572 | 2.033943 | 2.022 | 0.37 | 0.284996 | 1.232373 | 0.6639998 | 0.9404933 | 6.65 | 23.26 | 0.9200671 | 12.6953125 | 2.830459 | 9.701808 | 2.85 | 5.2 | 6 | 2
807 | Nd_F | Nd | F | 1 | Halogens - Lanthanides | 2.58 | 0.559256 | 2.020744 | 2.008 | 0.37 | 0.3066874 | 1.232373 | 0.6836833 | 0.9404933 | 7.16 | 23.26 | 0.9413397 | 12.6953125 | 2.85 | 9.701808 | 2.85 | 5.2 | 6 | 2
808 | Pm_F | Pm | F | 1 | Halogens - Lanthanides | 2.56 | 0.558493 | 2.001507 |  |  | 0.3271066 | 1.232373 | 0.676879 | 0.9404933 | 7.42 | 23.26 | 0.9522537 | 12.6953125 | 2.870714 | 9.701808 | 2.85 | 5.2 | 6 | 2
809 | Sm_F | Sm | F | 1 | Halogens - Lanthanides | 2.55 | 0.5584535 | 1.991547 | 2 | 0.37 | 0.3466806 | 1.232373 | 0.6817257 | 0.9404933 | 8.31 | 23.26 | 0.9633586 | 12.6953125 | 2.890823 | 9.701808 | 2.85 | 5.2 | 6 | 2
810 | Eu_F | Eu | F | 1 | Halogens - Lanthanides | 2.55 | 0.5642284 | 1.985772 | 2.0005 | 0.37 | 0.365714 | 1.232373 | 0.6716403 | 0.9404933 | 9.39 | 23.26 | 1.009779 | 12.6953125 | 2.907867 | 9.701808 | 2.85 | 5.2 | 6 | 2
811 | Gd_F | Gd | F | 1 | Halogens - Lanthanides | 2.53 | 0.5520715 | 1.977929 | 1.95 | 0.37 | 0.3985177 | 1.232373 | 0.6677929 | 0.9404933 | 13.82 | 23.26 | 1.050383 | 12.6953125 | 3.019917 | 9.701808 | 3 | 5.2 | 6 | 2
812 | Tb_F | Tb | F | 1 | Halogens - Lanthanides | 2.51 | 0.5606313 | 1.949369 | 1.936 | 0.37 | 0.4014652 | 1.232373 | 0.663804 | 0.9404933 | 7.7 | 23.26 | 1.009779 | 12.6953125 | 2.948203 | 9.701808 | 2.85 | 5.2 | 6 | 2
813 | Dy_F | Dy | F | 1 | Halogens - Lanthanides | 2.49 | 0.5596654 | 1.930335 | 1.922 | 0.37 | 0.4191131 | 1.232373 | 0.7005957 | 0.9404933 | 8.36 | 23.26 | 1.021908 | 12.6953125 | 2.967242 | 9.701808 | 2.85 | 5.2 | 6 | 2
814 | Ho_F | Ho | F | 1 | Halogens - Lanthanides | 2.49 | 0.5686905 | 1.921309 | 1.908 | 0.37 | 0.4367902 | 1.232373 | 0.6810044 | 0.9404933 | 8.31 | 23.26 | 1.034258 | 12.6953125 | 2.985088 | 9.701808 | 2.85 | 5.2 | 6 | 2
815 | Er_F | Er | F | 1 | Halogens - Lanthanides | 2.46 | 0.5494272 | 1.910573 | 1.904 | 0.37 | 0.4536061 | 1.232373 | 0.7021305 | 0.9404933 | 7.6 | 23.26 | 1.046832 | 12.6953125 | 3.00314 | 9.701808 | 2.85 | 5.2 | 6 | 2
816 | Tm_F | Tm | F | 1 | Halogens - Lanthanides | 2.47 | 0.5699613 | 1.900039 | 1.842 | 0.37 | 0.470518 | 1.232373 | 0.6841738 | 0.9404933 | 9 | 23.26 | 1.059637 | 12.6953125 | 3.019463 | 9.701808 | 2.85 | 5.2 | 6 | 2
817 | Yb_F | Yb | F | 1 | Halogens - Lanthanides | 2.44 | 0.5513917 | 1.888608 | 1.875 | 0.37 | 0.4864465 | 1.232373 | 0.7021136 | 0.9404933 | 10.19 | 23.26 | 0.9861592 | 12.6953125 | 3.035897 | 9.701808 | 2.85 | 5.2 | 6 | 2
818 | Lu_F | Lu | F | 1 | Halogens - Transition metals | 2.44 | 0.5590432 | 1.880957 | 1.876 | 0.37 | 0.4987805 | 1.232373 | 0.6821127 | 0.9404933 | 6.4 | 23.26 | 1.143118 | 12.6953125 | 3.108526 | 9.701808 | 3 | 5.2 | 6 | 2
819 | Hf_F | Hf | F | 1 | Halogens - Transition metals | 2.32 | 0.4678353 | 1.852165 | 1.85 | 0.37 | 0.3386421 | 1.232373 | 0.7053904 | 0.9404933 | 7.05 | 23.26 | 1.3634 | 12.6953125 | 3.303413 | 9.701808 | 3.15 | 5.2 | 6 | 2
820 | Ta_F | Ta | F | 1 | Halogens - Transition metals | 2.27 | 0.4268467 | 1.843153 | 1.88 | 0.37 | 0.4072985 | 1.232373 | 0.6966212 | 0.9404933 | 7.79 | 23.26 | 1.548133 | 12.6953125 | 3.445981 | 9.701808 | 3.3 | 5.2 | 6 | 2
821 | W_F | W | F | 1 | Halogens - Transition metals | 2.19 | 0.330187 | 1.859813 | 1.83 | 0.37 | 0.4451921 | 1.232373 | 0.7495358 | 0.9404933 | 8.58 | 23.26 | 1.838137 | 12.6953125 | 3.483104 | 9.701808 | 3.45 | 5.2 | 6 | 2
822 | Re_F | Re | F | 1 | Halogens - Transition metals | 2.08 | 0.2514668 | 1.828533 | 1.86 | 0.37 | 0.4833208 | 1.232373 | 0.7769857 | 0.9404933 | 9.05 | 23.26 | 2.09778 | 12.6953125 | 3.495248 | 9.701808 | 3.6 | 5.2 | 6 | 2
823 | Os_F | Os | F | 1 | Halogens - Transition metals | 2.01 | 0.2662653 | 1.743735 | 1.72 | 0.37 | 0.5196828 | 1.232373 | 0.8042362 | 0.9404933 | 9.19 | 23.26 | 2.25347 | 12.6953125 | 3.566387 | 9.701808 | 3.75 | 5.2 | 6 | 2
824 | Ir_F | Ir | F | 1 | Halogens - Transition metals | 1.98 | 0.1408107 | 1.839189 | 1.82 | 0.37 | 0.5503212 | 1.232373 | 0.7997345 | 0.9404933 | 10.83 | 23.26 | 2.620263 | 12.6953125 | 3.603264 | 9.701808 | 3.9 | 5.2 | 6 | 2
825 | Pt_F | Pt | F | 1 | Halogens - Transition metals | 1.93 | 0.2255035 | 1.704496 | 1.7195 | 0.37 | 0.5928156 | 1.232373 | 0.7905356 | 0.9404933 | 9.49 | 23.26 | 2.346487 | 12.6953125 | 3.709369 | 9.701808 | 3.55 | 5.2 | 6 | 2
826 | Au_F | Au | F | 1 | Halogens - Transition metals | 1.93 | 0.1728477 | 1.757152 | 1.81 | 0.37 | 0.67354 | 1.232373 | 0.7985567 | 0.9404933 | 10.92 | 23.26 | 2.406348 | 12.6953125 | 3.835919 | 9.701808 | 3.7 | 5.2 | 6 | 2
827 | Hg_F | Hg | F | 1 | Halogens - Transition metals | 1.89 | 0.02577334 | 1.864227 | 1.855 | 0.37 | 0.7073231 | 1.232373 | 0.8436048 | 0.9404933 | 14.11 | 23.26 | 2.459155 | 12.6953125 | 3.820627 | 9.701808 | 4.35 | 5.2 | 6 | 2
828 | Tl_F | Tl | F | 1 | Halogens - Poor metals | 2.02 | 0.001271254 | 2.018729 | 2.015 | 0.37 | 0.3914868 | 1.232373 | 0.797692 | 0.9404933 | 10.2 | 23.26 | 2.411265 | 12.6953125 | 4.335458 | 9.701808 | 5 | 5.2 | 6 | 2
829 | Pb_F | Pb | F | 1 | Halogens - Poor metals | 2.03 | 0.03742371 | 1.992576 | 1.985 | 0.37 | 0.4398663 | 1.232373 | 0.8229326 | 0.9404933 | 11.01 | 23.26 | 2.72473 | 12.6953125 | 4.917292 | 9.701808 | 5.65 | 5.2 | 6 | 2
830 | Bi_F | Bi | F | 1 | Halogens - Poor metals | 2.05 | 0.03402452 | 2.015975 | 1.98 | 0.37 | 0.470518 | 1.232373 | 0.8021737 | 0.9404933 | 10.71 | 23.26 | 2.763037 | 12.6953125 | 5.473052 | 9.701808 | 6.3 | 5.2 | 6 | 2
831 | Po_F | Po | F | 1 | Halogens - Metalloids | 1.97 | -0.2857606 | 2.255761 | 2.38 | 0.37 | 0.5147142 | 1.232373 | 0.6410901 | 0.9404933 | 12.22 | 23.26 | 3.305589 | 12.6953125 | 6.011295 | 9.701808 | 6.95 | 5.2 | 6 | 2
832 | At_F | At | F | 1 | Halogens - Halogens | 2.07 | -0.2101495 | 2.280149 |  |  | 0.5503212 | 1.232373 | 0.5905323 | 0.9404933 | 12.63 | 23.26 | 3.517053 | 12.6953125 | 6.55654 | 9.701808 | 7.6 | 5.2 | 6 | 2
833 | Rn_F | Rn | F | 0 | Halogens - Noble gases | 2.07 | -0.03289182 | 2.102892 |  |  | 0.6114214 | 1.232373 | 0.755859375 | 0.9404933 | 14.6 | 23.26 | 4.09145 | 12.6953125 | 7.118185 | 9.701808 | 8.25 | 5.2 | 6 | 2
834 | Fr_F | Fr | F | 1 | Alkali metals - Halogens | 3.17 | 0.6509394 | 2.519061 |  |  | 0.1465375 | 1.232373 | 0.5829556 | 0.9404933 | 4.07 | 23.26 | 0.4423978 | 12.6953125 | 2.018103 | 9.701808 | 2.2 | 5.2 | 7 | 2
835 | Ra_F | Ra | F | 1 | Alkaline earth metals - Halogens | 2.78 | 0.5535244 | 2.226476 |  |  | 0.2010782 | 1.232373 | 0.5237692 | 0.9404933 | 5.28 | 23.26 | 0.7054281 | 12.6953125 | 2.777191 | 9.701808 | 2.85 | 5.2 | 7 | 2
836 | Ac_F | Ac | F | 1 | Actinides - Halogens | 2.72 | 0.5677067 | 2.152293 | 2.13 | 0.37 | 0.2454003 | 1.232373 | 0.5472679 | 0.9404933 | 5.77 | 23.26 | 0.8671523 | 12.6953125 | 2.926621 | 9.701808 | 3 | 5.2 | 7 | 2
837 | Th_F | Th | F | 1 | Actinides - Halogens | 2.63 | 0.5418457 | 2.088154 | 2.068 | 0.37 | 0.2641598 | 1.232373 | 0.6524648 | 0.9404933 | 6.4 | 23.26 | 1.028571 | 12.6953125 | 3.017176 | 9.701808 | 3.15 | 5.2 | 7 | 2
838 | Pa_F | Pa | F | 1 | Actinides - Halogens | 2.57 | 0.5305055 | 2.039494 | 2.04 | 0.37 | 0.3190189 | 1.232373 | 0.665102 | 0.9404933 | 6.32 | 23.26 | 1.050383 | 12.6953125 | 2.982449 | 9.701808 | 3 | 5.2 | 7 | 2
839 | U_F | U | F | 1 | Actinides - Halogens | 2.53 | 0.535844 | 1.994156 | 2.012667 | 0.37 | 0.3596283 | 1.232373 | 0.6216791 | 0.9404933 | 7.49 | 23.26 | 1.038062 | 12.6953125 | 2.98195 | 9.701808 | 3 | 5.2 | 7 | 2
840 | Np_F | Np | F | 1 | Actinides - Halogens | 2.47 | 0.4715615 | 1.998438 | 2.02 | 0.37 | 0.3592309 | 1.232373 | 0.6941465 | 0.9404933 | 8.16 | 23.26 | 1.025957 | 12.6953125 | 2.980394 | 9.701808 | 3 | 5.2 | 7 | 2
841 | Pu_F | Pu | F | 1 | Actinides - Halogens | 2.44 | 0.4579125 | 1.982087 | 2 | 0.37 | 0.3928005 | 1.232373 | 0.7052825 | 0.9404933 | 7.26 | 23.26 | 0.9633586 | 12.6953125 | 2.96022 | 9.701808 | 2.85 | 5.2 | 7 | 2
842 | Am_F | Am | F | 1 | Actinides - Halogens | 2.37 | 0.3706873 | 1.999313 | 2 | 0.37 | 0.4095659 | 1.232373 | 0.7426891 | 0.9404933 | 8.31 | 23.26 | 1.034258 | 12.6953125 | 2.972692 | 9.701808 | 2.85 | 5.2 | 7 | 2
843 | Cm_F | Cm | F | 1 | Actinides - Halogens | 2.26 | 0.1535988 | 2.106401 | 2.12 | 0.37 | 0.4110353 | 1.232373 | 0.829878 | 0.9404933 | 10.88 | 23.26 | 1.088692 | 12.6953125 | 2.827667 | 9.701808 | 3 | 5.2 | 7 | 2
844 | Bk_F | Bk | F | 1 | Actinides - Halogens | 2.25 | 0.270437 | 1.979563 | 1.96 | 0.37 | 0.444796 | 1.232373 | 0.8793601 | 0.9404933 | 7.7 | 23.26 | 1.009779 | 12.6953125 | 3.008139 | 9.701808 | 2.85 | 5.2 | 7 | 2
845 | Cf_F | Cf | F | 1 | Actinides - Halogens | 2.25 | 0.2785661 | 1.971434 | 1.95 | 0.37 | 0.4616085 | 1.232373 | 0.83288 | 0.9404933 | 8.36 | 23.26 | 1.009779 | 12.6953125 | 3.023384 | 9.701808 | 2.85 | 5.2 | 7 | 2
846 | Ne_Ne | Ne | Ne | 0 | Noble gases - Noble gases | 1.16 | -0.08852314 | 1.248523 |  |  | 1.443255 | 1.443255 | 0.9505333 | 0.9505333 | 28.29 | 28.29 | 13.03186 | 13.03186 | 10.91839 | 10.91839 | 5.85 | 5.85 | 2 | 2
847 | Na_Ne | Na | Ne | 0 | Alkali metals - Noble gases | 2.24 | 0.5369328 | 1.703067 |  |  | 0.1831769 | 1.443255 | 0.707245056 | 0.9505333 | 5.14 | 28.29 | 0.9157128 | 13.03186 | 2.266953 | 10.91839 | 2.2 | 5.85 | 3 | 2
848 | Mg_Ne | Mg | Ne | 0 | Alkaline earth metals - Noble gases | 1.99 | 0.3589511 | 1.631049 |  |  | 0.3039835 | 1.443255 | 0.8227296 | 0.9505333 | 7.65 | 28.29 | 1.475079 | 13.03186 | 3.367603 | 10.91839 | 2.85 | 5.85 | 3 | 2
849 | Al_Ne | Al | Ne | 0 | Noble gases - Poor metals | 1.79 | 0.2124301 | 1.57757 |  |  | 0.3730192 | 1.443255 | 0.844472 | 0.9505333 | 9.08 | 28.29 | 2.204586 | 13.03186 | 4.213548 | 10.91839 | 3.5 | 5.85 | 3 | 2
850 | Si_Ne | Si | Ne | 0 | Metalloids - Noble gases | 1.69 | 0.1089595 | 1.581041 |  |  | 0.4750986 | 1.443255 | 0.8697923 | 0.9505333 | 10.81 | 28.29 | 3.084126 | 13.03186 | 5.077704 | 10.91839 | 4.15 | 5.85 | 3 | 2
851 | P_Ne | P | Ne | 0 | Noble gases - Nonmetals | 1.65 | 0.06523868 | 1.584761 |  |  | 0.5848035 | 1.443255 | 0.8213963 | 0.9505333 | 12.75 | 28.29 | 3.895788 | 13.03186 | 5.948576 | 10.91839 | 4.8 | 5.85 | 3 | 2
852 | S_Ne | S | Ne | 0 | Noble gases - Nonmetals | 1.63 | 0.03659676 | 1.593403 |  |  | 0.6762644 | 1.443255 | 0.8285322 | 0.9505333 | 13.64 | 28.29 | 5.137148 | 13.03186 | 6.787529 | 10.91839 | 5.45 | 5.85 | 3 | 2
853 | Cl_Ne | Cl | Ne | 0 | Halogens - Noble gases | 1.6 | -0.0006500642 | 1.60065 |  |  | 0.7826755 | 1.443255 | 0.8239701 | 0.9505333 | 16.28 | 28.29 | 6.223855 | 13.03186 | 7.640518 | 10.91839 | 6.1 | 5.85 | 3 | 2
854 | Ar_Ne | Ar | Ne | 0 | Noble gases - Noble gases | 1.64 | -0.08207215 | 1.722072 |  |  | 0.8970381 | 1.443255 | 0.836878 | 0.9505333 | 19.13 | 28.29 | 7.32421875 | 13.03186 | 8.497816 | 10.91839 | 6.75 | 5.85 | 3 | 2
855 | K_Ne | K | Ne | 0 | Alkali metals - Noble gases | 2.61 | 0.580693 | 2.029307 |  |  | 0.1511299 | 1.443255 | 0.5888501 | 0.9505333 | 4.34 | 28.29 | 0.5726781 | 13.03186 | 2.083426 | 10.91839 | 2.2 | 5.85 | 4 | 2
856 | Ca_Ne | Ca | Ne | 0 | Alkaline earth metals - Noble gases | 2.34 | 0.4760275 | 1.863973 |  |  | 0.2316939 | 1.443255 | 0.6968664 | 0.9505333 | 6.11 | 28.29 | 0.9746589 | 13.03186 | 2.998739 | 10.91839 | 2.85 | 5.85 | 4 | 2
857 | Sc_Ne | Sc | Ne | 0 | Noble gases - Transition metals | 2.28 | 0.5055709 | 1.774429 |  |  | 0.3138941 | 1.443255 | 0.7139199 | 0.9505333 | 7.05 | 28.29 | 1.369613 | 13.03186 | 3.111371 | 10.91839 | 3 | 5.85 | 4 | 2
858 | Ti_Ne | Ti | Ne | 0 | Noble gases - Transition metals | 2.18 | 0.4521288 | 1.727871 |  |  | 0.3419952 | 1.443255 | 0.7248594 | 0.9505333 | 8.38 | 28.29 | 1.703071 | 13.03186 | 3.194027 | 10.91839 | 3.15 | 5.85 | 4 | 2
859 | V_Ne | V | Ne | 0 | Noble gases - Transition metals | 2.11 | 0.4033585 | 1.706642 |  |  | 0.3859078 | 1.443255 | 0.7472866 | 0.9505333 | 9.7 | 28.29 | 1.837826 | 13.03186 | 3.2685 | 10.91839 | 3.3 | 5.85 | 4 | 2
860 | Cr_Ne | Cr | Ne | 0 | Noble gases - Transition metals | 1.97 | 0.3214661 | 1.648534 |  |  | 0.4165729 | 1.443255 | 0.8173809 | 0.9505333 | 8 | 28.29 | 1.981994 | 13.03186 | 3.409752 | 10.91839 | 2.95 | 5.85 | 4 | 2
861 | Mn_Ne | Mn | Ne | 0 | Noble gases - Transition metals | 2.08 | 0.37506 | 1.70494 |  |  | 0.4686656 | 1.443255 | 0.7705038 | 0.9505333 | 12.29 | 28.29 | 2.542193 | 13.03186 | 3.396617 | 10.91839 | 3.6 | 5.85 | 4 | 2
862 | Fe_Ne | Fe | Ne | 0 | Noble gases - Transition metals | 2 | 0.360355 | 1.639645 |  |  | 0.5053195 | 1.443255 | 0.8028959 | 0.9505333 | 10.07 | 28.29 | 2.786861 | 13.03186 | 3.471431 | 10.91839 | 3.75 | 5.85 | 4 | 2
863 | Co_Ne | Co | Ne | 0 | Noble gases - Transition metals | 1.96 | 0.3348505 | 1.62515 |  |  | 0.5469655 | 1.443255 | 0.809890625 | 0.9505333 | 11.9 | 28.29 | 3.165327 | 13.03186 | 3.533087 | 10.91839 | 3.9 | 5.85 | 4 | 2
864 | Ni_Ne | Ni | Ne | 0 | Noble gases - Transition metals | 1.82 | 0.2331534 | 1.586847 |  |  | 0.588755 | 1.443255 | 0.8620787 | 0.9505333 | 12.91 | 28.29 | 3.347107 | 13.03186 | 3.592263 | 10.91839 | 4.05 | 5.85 | 4 | 2
865 | Cu_Ne | Cu | Ne | 0 | Noble gases - Transition metals | 1.9 | 0.2981855 | 1.601814 |  |  | 0.6184623 | 1.443255 | 0.8293953 | 0.9505333 | 10.2 | 28.29 | 2.949617 | 13.03186 | 3.742911 | 10.91839 | 3.7 | 5.85 | 4 | 2
866 | Zn_Ne | Zn | Ne | 0 | Noble gases - Transition metals | 1.8 | 0.1733669 | 1.626633 |  |  | 0.6770213 | 1.443255 | 0.8669895 | 0.9505333 | 15.87 | 28.29 | 3.124102 | 13.03186 | 3.698553 | 10.91839 | 4.35 | 5.85 | 4 | 2
867 | Ga_Ne | Ga | Ne | 0 | Noble gases - Poor metals | 1.8 | 0.1638688 | 1.636131 |  |  | 0.3914868 | 1.443255 | 0.8545829 | 0.9505333 | 9.91 | 28.29 | 3.251821 | 13.03186 | 4.368083 | 10.91839 | 5 | 5.85 | 4 | 2
868 | Ge_Ne | Ge | Ne | 0 | Metalloids - Noble gases | 1.78 | 0.1029881 | 1.677012 |  |  | 0.4641589 | 1.443255 | 0.8561078 | 0.9505333 | 11.1 | 28.29 | 3.859026 | 13.03186 | 5.089367 | 10.91839 | 5.65 | 5.85 | 4 | 2
869 | As_Ne | As | Ne | 0 | Metalloids - Noble gases | 1.77 | 0.0756916 | 1.694308 |  |  | 0.5503212 | 1.443255 | 0.7463894 | 0.9505333 | 12.51 | 28.29 | 4.302985 | 13.03186 | 5.824847 | 10.91839 | 6.3 | 5.85 | 4 | 2
870 | Se_Ne | Se | Ne | 0 | Noble gases - Nonmetals | 1.78 | 0.04924769 | 1.730752 |  |  | 0.592131 | 1.443255 | 0.7133648 | 0.9505333 | 13.22 | 28.29 | 5.164982 | 13.03186 | 6.528392 | 10.91839 | 6.95 | 5.85 | 4 | 2
871 | Br_Ne | Br | Ne | 0 | Halogens - Noble gases | 1.78 | 0.04028974 | 1.73971 |  |  | 0.6933613 | 1.443255 | 0.7314625 | 0.9505333 | 15.23 | 28.29 | 5.847953 | 13.03186 | 7.209912 | 10.91839 | 7.6 | 5.85 | 4 | 2
872 | Kr_Ne | Kr | Ne | 0 | Noble gases - Noble gases | 1.74 | -0.1168393 | 1.856839 |  |  | 0.7812068 | 1.443255 | 0.8240202 | 0.9505333 | 17.38 | 28.29 | 6.026737 | 13.03186 | 7.929311 | 10.91839 | 8.25 | 5.85 | 4 | 2
873 | Rb_Ne | Rb | Ne | 0 | Alkali metals - Noble gases | 2.78 | 0.6188948 | 2.161105 |  |  | 0.1462314 | 1.443255 | 0.6780763 | 0.9505333 | 4.18 | 28.29 | 0.4988662 | 13.03186 | 2.043802 | 10.91839 | 2.2 | 5.85 | 5 | 2
874 | Sr_Ne | Sr | Ne | 0 | Alkaline earth metals - Noble gases | 2.53 | 0.5093776 | 2.020622 |  |  | 0.2164584 | 1.443255 | 0.6762954 | 0.9505333 | 5.69 | 28.29 | 0.8327246 | 13.03186 | 2.891811 | 10.91839 | 2.85 | 5.85 | 5 | 2
875 | Y_Ne | Y | Ne | 0 | Noble gases - Transition metals | 2.48 | 0.5320316 | 1.947968 |  |  | 0.2645668 | 1.443255 | 0.6701908 | 0.9505333 | 6.29 | 28.29 | 1.129135 | 13.03186 | 3.036549 | 10.91839 | 3 | 5.85 | 5 | 2
876 | Zr_Ne | Zr | Ne | 0 | Noble gases - Transition metals | 2.33 | 0.4829996 | 1.847 |  |  | 0.3293169 | 1.443255 | 0.665102 | 0.9505333 | 7.52 | 28.29 | 1.328217 | 13.03186 | 3.143557 | 10.91839 | 3.15 | 5.85 | 5 | 2
877 | Nb_Ne | Nb | Ne | 0 | Noble gases - Transition metals | 2.22 | 0.3868985 | 1.833101 |  |  | 0.3708924 | 1.443255 | 0.7370872 | 0.9505333 | 6.99 | 28.29 | 1.295756 | 13.03186 | 3.246448 | 10.91839 | 2.8 | 5.85 | 5 | 2
878 | Mo_Ne | Mo | Ne | 0 | Noble gases - Transition metals | 2.12 | 0.3122824 | 1.807718 |  |  | 0.4100883 | 1.443255 | 0.7516501 | 0.9505333 | 8.31 | 28.29 | 1.549044 | 13.03186 | 3.409724 | 10.91839 | 2.95 | 5.85 | 5 | 2
879 | Tc_Ne | Tc | Ne | 0 | Noble gases - Transition metals | 2.05 | 0.318586 | 1.731414 |  |  | 0.4458174 | 1.443255 | 0.7813334 | 0.9505333 | 10.93 | 28.29 | 2.197265625 | 13.03186 | 3.345099 | 10.91839 | 3.6 | 5.85 | 5 | 2
880 | Ru_Ne | Ru | Ne | 0 | Noble gases - Transition metals | 2.04 | 0.3144782 | 1.725522 |  |  | 0.4807499 | 1.443255 | 0.7909485 | 0.9505333 | 8.35 | 28.29 | 2.08 | 13.03186 | 3.472787 | 10.91839 | 3.25 | 5.85 | 5 | 2
881 | Rh_Ne | Rh | Ne | 0 | Noble gases - Transition metals | 2 | 0.3011984 | 1.698802 |  |  | 0.5147142 | 1.443255 | 0.8028959 | 0.9505333 | 9.32 | 28.29 | 2.176 | 13.03186 | 3.573437 | 10.91839 | 3.4 | 5.85 | 5 | 2
882 | Pd_Ne | Pd | Ne | 0 | Noble gases - Transition metals | 1.97 | 0.2596542 | 1.710346 |  |  | 0.7259357 | 1.443255 | 0.7297728 | 0.9505333 | 8.34 | 28.29 | 4.756944 | 13.03186 | 3.726048 | 10.91839 | 6.85 | 5.85 | 5 | 2
883 | Ag_Ne | Ag | Ne | 0 | Noble gases - Transition metals | 2.03 | 0.2673073 | 1.762693 |  |  | 0.5848035 | 1.443255 | 0.8117468 | 0.9505333 | 11.99 | 28.29 | 2.258301 | 13.03186 | 3.811865 | 10.91839 | 3.7 | 5.85 | 5 | 2
884 | Cd_Ne | Cd | Ne | 0 | Noble gases - Transition metals | 2.02 | 0.1934965 | 1.826503 |  |  | 0.6389612 | 1.443255 | 0.8065853 | 0.9505333 | 16.15 | 28.29 | 2.35186 | 13.03186 | 3.598759 | 10.91839 | 4.35 | 5.85 | 5 | 2
885 | In_Ne | In | Ne | 0 | Noble gases - Poor metals | 2 | 0.1822981 | 1.817702 |  |  | 0.3587038 | 1.443255 | 0.8004525 | 0.9505333 | 9.28 | 28.29 | 2.479667 | 13.03186 | 4.191297 | 10.91839 | 5 | 5.85 | 5 | 2
886 | Sn_Ne | Sn | Ne | 0 | Noble gases - Poor metals | 1.97 | 0.09459462 | 1.875405 |  |  | 0.4225986 | 1.443255 | 0.8105048 | 0.9505333 | 10.22 | 28.29 | 2.882653 | 13.03186 | 4.827363 | 10.91839 | 5.65 | 5.85 | 5 | 2
887 | Sb_Ne | Sb | Ne | 0 | Metalloids - Noble gases | 1.97 | 0.08535394 | 1.884646 |  |  | 0.4880907 | 1.443255 | 0.8217812 | 0.9505333 | 11.17 | 28.29 | 3.214286 | 13.03186 | 5.465563 | 10.91839 | 6.3 | 5.85 | 5 | 2
888 | Te_Ne | Te | Ne | 0 | Metalloids - Noble gases | 1.96 | 0.03956346 | 1.920437 |  |  | 0.5404919 | 1.443255 | 0.6665137 | 0.9505333 | 11.95 | 28.29 | 3.757569 | 13.03186 | 6.077461 | 10.91839 | 6.95 | 5.85 | 5 | 2
889 | I_Ne | I | Ne | 0 | Halogens - Noble gases | 1.97 | 0.06578381 | 1.904216 |  |  | 0.5969904 | 1.443255 | 0.6836602 | 0.9505333 | 13.35 | 28.29 | 4.296455 | 13.03186 | 6.686976 | 10.91839 | 7.6 | 5.85 | 5 | 2
890 | Xe_Ne | Xe | Ne | 0 | Noble gases - Noble gases | 1.98 | 0.04377552 | 1.936224 |  |  | 0.6640535 | 1.443255 | 0.7684848 | 0.9505333 | 14.95 | 28.29 | 4.807412 | 13.03186 | 7.286766 | 10.91839 | 8.25 | 5.85 | 5 | 2
891 | Cs_Ne | Cs | Ne | 0 | Alkali metals - Noble gases | 3.02 | 0.6796265 | 2.340373 |  |  | 0.1356192 | 1.443255 | 0.6553076 | 0.9505333 | 3.89 | 28.29 | 0.4087396 | 13.03186 | 1.973298 | 10.91839 | 2.2 | 5.85 | 6 | 2
892 | Ba_Ne | Ba | Ne | 0 | Alkaline earth metals - Noble gases | 2.73 | 0.5144885 | 2.215512 |  |  | 0.1944556 | 1.443255 | 0.6427374 | 0.9505333 | 5.21 | 28.29 | 0.7418784 | 13.03186 | 2.758214 | 10.91839 | 2.85 | 5.85 | 6 | 2
893 | La_Ne | La | Ne | 0 | Lanthanides - Noble gases | 2.65 | 0.559781 | 2.090219 |  |  | 0.240747 | 1.443255 | 0.6648322 | 0.9505333 | 6.04 | 28.29 | 0.9259259 | 13.03186 | 2.89498 | 10.91839 | 3 | 5.85 | 6 | 2
894 | Ce_Ne | Ce | Ne | 0 | Lanthanides - Noble gases | 2.62 | 0.5556475 | 2.064352 |  |  | 0.2692167 | 1.443255 | 0.6446036 | 0.9505333 | 7.34 | 28.29 | 1.129135 | 13.03186 | 2.862569 | 10.91839 | 3 | 5.85 | 6 | 2
895 | Pr_Ne | Pr | Ne | 0 | Lanthanides - Noble gases | 2.61 | 0.5635889 | 2.046411 |  |  | 0.284996 | 1.443255 | 0.6639998 | 0.9505333 | 6.65 | 28.29 | 0.9200671 | 13.03186 | 2.830459 | 10.91839 | 2.85 | 5.85 | 6 | 2
896 | Nd_Ne | Nd | Ne | 0 | Lanthanides - Noble gases | 2.59 | 0.5600663 | 2.029934 |  |  | 0.3066874 | 1.443255 | 0.6836833 | 0.9505333 | 7.16 | 28.29 | 0.9413397 | 13.03186 | 2.85 | 10.91839 | 2.85 | 5.85 | 6 | 2
897 | Pm_Ne | Pm | Ne | 0 | Lanthanides - Noble gases | 2.57 | 0.5560247 | 2.013975 |  |  | 0.3271066 | 1.443255 | 0.676879 | 0.9505333 | 7.42 | 28.29 | 0.9522537 | 13.03186 | 2.870714 | 10.91839 | 2.85 | 5.85 | 6 | 2
898 | Sm_Ne | Sm | Ne | 0 | Lanthanides - Noble gases | 2.56 | 0.5559852 | 2.004015 |  |  | 0.3466806 | 1.443255 | 0.6817257 | 0.9505333 | 8.31 | 28.29 | 0.9633586 | 13.03186 | 2.890823 | 10.91839 | 2.85 | 5.85 | 6 | 2
899 | Eu_Ne | Eu | Ne | 0 | Lanthanides - Noble gases | 2.56 | 0.5617601 | 1.99824 |  |  | 0.365714 | 1.443255 | 0.6716403 | 0.9505333 | 9.39 | 28.29 | 1.009779 | 13.03186 | 2.907867 | 10.91839 | 2.85 | 5.85 | 6 | 2
900 | Gd_Ne | Gd | Ne | 0 | Lanthanides - Noble gases | 2.54 | 0.5496032 | 1.990397 |  |  | 0.3985177 | 1.443255 | 0.6677929 | 0.9505333 | 13.82 | 28.29 | 1.050383 | 13.03186 | 3.019917 | 10.91839 | 3 | 5.85 | 6 | 2
901 | Tb_Ne | Tb | Ne | 0 | Lanthanides - Noble gases | 2.52 | 0.558163 | 1.961837 |  |  | 0.4014652 | 1.443255 | 0.663804 | 0.9505333 | 7.7 | 28.29 | 1.009779 | 13.03186 | 2.948203 | 10.91839 | 2.85 | 5.85 | 6 | 2
902 | Dy_Ne | Dy | Ne | 0 | Lanthanides - Noble gases | 2.5 | 0.5604758 | 1.939524 |  |  | 0.4191131 | 1.443255 | 0.7005957 | 0.9505333 | 8.36 | 28.29 | 1.021908 | 13.03186 | 2.967242 | 10.91839 | 2.85 | 5.85 | 6 | 2
903 | Ho_Ne | Ho | Ne | 0 | Lanthanides - Noble gases | 2.5 | 0.5662222 | 1.933778 |  |  | 0.4367902 | 1.443255 | 0.6810044 | 0.9505333 | 8.31 | 28.29 | 1.034258 | 13.03186 | 2.985088 | 10.91839 | 2.85 | 5.85 | 6 | 2
904 | Er_Ne | Er | Ne | 0 | Lanthanides - Noble gases | 2.47 | 0.5502376 | 1.919762 |  |  | 0.4536061 | 1.443255 | 0.7021305 | 0.9505333 | 7.6 | 28.29 | 1.046832 | 13.03186 | 3.00314 | 10.91839 | 2.85 | 5.85 | 6 | 2
905 | Tm_Ne | Tm | Ne | 0 | Lanthanides - Noble gases | 2.48 | 0.5707717 | 1.909228 |  |  | 0.470518 | 1.443255 | 0.6841738 | 0.9505333 | 9 | 28.29 | 1.059637 | 13.03186 | 3.019463 | 10.91839 | 2.85 | 5.85 | 6 | 2
906 | Yb_Ne | Yb | Ne | 0 | Lanthanides - Noble gases | 2.45 | 0.552202 | 1.897798 |  |  | 0.4864465 | 1.443255 | 0.7021136 | 0.9505333 | 10.19 | 28.29 | 0.9861592 | 13.03186 | 3.035897 | 10.91839 | 2.85 | 5.85 | 6 | 2
907 | Lu_Ne | Lu | Ne | 0 | Noble gases - Transition metals | 2.45 | 0.5565749 | 1.893425 |  |  | 0.4987805 | 1.443255 | 0.6821127 | 0.9505333 | 6.4 | 28.29 | 1.143118 | 13.03186 | 3.108526 | 10.91839 | 3 | 5.85 | 6 | 2
908 | Hf_Ne | Hf | Ne | 0 | Noble gases - Transition metals | 2.33 | 0.4696762 | 1.860324 |  |  | 0.3386421 | 1.443255 | 0.7053904 | 0.9505333 | 7.05 | 28.29 | 1.3634 | 13.03186 | 3.303413 | 10.91839 | 3.15 | 5.85 | 6 | 2
909 | Ta_Ne | Ta | Ne | 0 | Noble gases - Transition metals | 2.28 | 0.4286876 | 1.851312 |  |  | 0.4072985 | 1.443255 | 0.6966212 | 0.9505333 | 7.79 | 28.29 | 1.548133 | 13.03186 | 3.445981 | 10.91839 | 3.3 | 5.85 | 6 | 2
910 | W_Ne | W | Ne | 0 | Noble gases - Transition metals | 2.2 | 0.3320279 | 1.867972 |  |  | 0.4451921 | 1.443255 | 0.7495358 | 0.9505333 | 8.58 | 28.29 | 1.838137 | 13.03186 | 3.483104 | 10.91839 | 3.45 | 5.85 | 6 | 2
911 | Re_Ne | Re | Ne | 0 | Noble gases - Transition metals | 2.09 | 0.2533077 | 1.836692 |  |  | 0.4833208 | 1.443255 | 0.7769857 | 0.9505333 | 9.05 | 28.29 | 2.09778 | 13.03186 | 3.495248 | 10.91839 | 3.6 | 5.85 | 6 | 2
912 | Os_Ne | Os | Ne | 0 | Noble gases - Transition metals | 2.02 | 0.2681062 | 1.751894 |  |  | 0.5196828 | 1.443255 | 0.8042362 | 0.9505333 | 9.19 | 28.29 | 2.25347 | 13.03186 | 3.566387 | 10.91839 | 3.75 | 5.85 | 6 | 2
913 | Ir_Ne | Ir | Ne | 0 | Noble gases - Transition metals | 1.99 | 0.1426516 | 1.847348 |  |  | 0.5503212 | 1.443255 | 0.7997345 | 0.9505333 | 10.83 | 28.29 | 2.620263 | 13.03186 | 3.603264 | 10.91839 | 3.9 | 5.85 | 6 | 2
914 | Pt_Ne | Pt | Ne | 0 | Noble gases - Transition metals | 1.94 | 0.2273445 | 1.712656 |  |  | 0.5928156 | 1.443255 | 0.7905356 | 0.9505333 | 9.49 | 28.29 | 2.346487 | 13.03186 | 3.709369 | 10.91839 | 3.55 | 5.85 | 6 | 2
915 | Au_Ne | Au | Ne | 0 | Noble gases - Transition metals | 1.94 | 0.1746886 | 1.765311 |  |  | 0.67354 | 1.443255 | 0.7985567 | 0.9505333 | 10.92 | 28.29 | 2.406348 | 13.03186 | 3.835919 | 10.91839 | 3.7 | 5.85 | 6 | 2
916 | Hg_Ne | Hg | Ne | 0 | Noble gases - Transition metals | 1.9 | 0.02761424 | 1.872386 |  |  | 0.7073231 | 1.443255 | 0.8436048 | 0.9505333 | 14.11 | 28.29 | 2.459155 | 13.03186 | 3.820627 | 10.91839 | 4.35 | 5.85 | 6 | 2
917 | Tl_Ne | Tl | Ne | 0 | Noble gases - Poor metals | 2.03 | 0.003112157 | 2.026888 |  |  | 0.3914868 | 1.443255 | 0.797692 | 0.9505333 | 10.2 | 28.29 | 2.411265 | 13.03186 | 4.335458 | 10.91839 | 5 | 5.85 | 6 | 2
918 | Pb_Ne | Pb | Ne | 0 | Noble gases - Poor metals | 2.04 | 0.03926461 | 2.000735 |  |  | 0.4398663 | 1.443255 | 0.8229326 | 0.9505333 | 11.01 | 28.29 | 2.72473 | 13.03186 | 4.917292 | 10.91839 | 5.65 | 5.85 | 6 | 2
919 | Bi_Ne | Bi | Ne | 0 | Noble gases - Poor metals | 2.06 | 0.03586542 | 2.024135 |  |  | 0.470518 | 1.443255 | 0.8021737 | 0.9505333 | 10.71 | 28.29 | 2.763037 | 13.03186 | 5.473052 | 10.91839 | 6.3 | 5.85 | 6 | 2
920 | Po_Ne | Po | Ne | 0 | Metalloids - Noble gases | 1.98 | -0.2795626 | 2.259563 |  |  | 0.5147142 | 1.443255 | 0.6410901 | 0.9505333 | 12.22 | 28.29 | 3.305589 | 13.03186 | 6.011295 | 10.91839 | 6.95 | 5.85 | 6 | 2
921 | At_Ne | At | Ne | 0 | Halogens - Noble gases | 2.08 | -0.2039514 | 2.283951 |  |  | 0.5503212 | 1.443255 | 0.5905323 | 0.9505333 | 12.63 | 28.29 | 3.517053 | 13.03186 | 6.55654 | 10.91839 | 7.6 | 5.85 | 6 | 2
922 | Rn_Ne | Rn | Ne | 0 | Noble gases - Noble gases | 2.08 | -0.03105091 | 2.111051 |  |  | 0.6114214 | 1.443255 | 0.755859375 | 0.9505333 | 14.6 | 28.29 | 4.09145 | 13.03186 | 7.118185 | 10.91839 | 8.25 | 5.85 | 6 | 2
923 | Fr_Ne | Fr | Ne | 0 | Alkali metals - Noble gases | 3.18 | 0.6483554 | 2.531645 |  |  | 0.1465375 | 1.443255 | 0.5829556 | 0.9505333 | 4.07 | 28.29 | 0.4423978 | 13.03186 | 2.018103 | 10.91839 | 2.2 | 5.85 | 7 | 2
924 | Ra_Ne | Ra | Ne | 0 | Alkaline earth metals - Noble gases | 2.79 | 0.5502309 | 2.239769 |  |  | 0.2010782 | 1.443255 | 0.5237692 | 0.9505333 | 5.28 | 28.29 | 0.7054281 | 13.03186 | 2.777191 | 10.91839 | 2.85 | 5.85 | 7 | 2
925 | Ac_Ne | Ac | Ne | 0 | Actinides - Noble gases | 2.73 | 0.5652384 | 2.164762 |  |  | 0.2454003 | 1.443255 | 0.5472679 | 0.9505333 | 5.77 | 28.29 | 0.8671523 | 13.03186 | 2.926621 | 10.91839 | 3 | 5.85 | 7 | 2
926 | Th_Ne | Th | Ne | 0 | Actinides - Noble gases | 2.64 | 0.5393774 | 2.100623 |  |  | 0.2641598 | 1.443255 | 0.6524648 | 0.9505333 | 6.4 | 28.29 | 1.028571 | 13.03186 | 3.017176 | 10.91839 | 3.15 | 5.85 | 7 | 2
927 | Pa_Ne | Pa | Ne | 0 | Actinides - Noble gases | 2.58 | 0.5280372 | 2.051963 |  |  | 0.3190189 | 1.443255 | 0.665102 | 0.9505333 | 6.32 | 28.29 | 1.050383 | 13.03186 | 2.982449 | 10.91839 | 3 | 5.85 | 7 | 2
928 | U_Ne | U | Ne | 0 | Actinides - Noble gases | 2.54 | 0.5333757 | 2.006624 |  |  | 0.3596283 | 1.443255 | 0.6216791 | 0.9505333 | 7.49 | 28.29 | 1.038062 | 13.03186 | 2.98195 | 10.91839 | 3 | 5.85 | 7 | 2
929 | Np_Ne | Np | Ne | 0 | Actinides - Noble gases | 2.48 | 0.4723719 | 2.007628 |  |  | 0.3592309 | 1.443255 | 0.6941465 | 0.9505333 | 8.16 | 28.29 | 1.025957 | 13.03186 | 2.980394 | 10.91839 | 3 | 5.85 | 7 | 2
930 | Pu_Ne | Pu | Ne | 0 | Actinides - Noble gases | 2.45 | 0.4587229 | 1.991277 |  |  | 0.3928005 | 1.443255 | 0.7052825 | 0.9505333 | 7.26 | 28.29 | 0.9633586 | 13.03186 | 2.96022 | 10.91839 | 2.85 | 5.85 | 7 | 2
931 | Am_Ne | Am | Ne | 0 | Actinides - Noble gases | 2.38 | 0.3714977 | 2.008502 |  |  | 0.4095659 | 1.443255 | 0.7426891 | 0.9505333 | 8.31 | 28.29 | 1.034258 | 13.03186 | 2.972692 | 10.91839 | 2.85 | 5.85 | 7 | 2
932 | Cm_Ne | Cm | Ne | 0 | Actinides - Noble gases | 2.27 | 0.1535841 | 2.116416 |  |  | 0.4110353 | 1.443255 | 0.829878 | 0.9505333 | 10.88 | 28.29 | 1.088692 | 13.03186 | 2.827667 | 10.91839 | 3 | 5.85 | 7 | 2
933 | Bk_Ne | Bk | Ne | 0 | Actinides - Noble gases | 2.26 | 0.2712474 | 1.988753 |  |  | 0.444796 | 1.443255 | 0.8793601 | 0.9505333 | 7.7 | 28.29 | 1.009779 | 13.03186 | 3.008139 | 10.91839 | 2.85 | 5.85 | 7 | 2
934 | Cf_Ne | Cf | Ne | 0 | Actinides - Noble gases | 2.26 | 0.2793765 | 1.980624 |  |  | 0.4616085 | 1.443255 | 0.83288 | 0.9505333 | 8.36 | 28.29 | 1.009779 | 13.03186 | 3.023384 | 10.91839 | 2.85 | 5.85 | 7 | 2
935 | Na_Na | Na | Na | 0 | Alkali metals - Alkali metals | 3.32 | 0.3897874 | 2.930213 |  |  | 0.1831769 | 0.1831769 | 0.707245056 | 0.707245056 | 5.14 | 5.14 | 0.9157128 | 0.9157128 | 2.266953 | 2.266953 | 2.2 | 2.2 | 3 | 3
936 | Na_Mg | Na | Mg | 0 | Alkali metals - Alkaline earth metals | 3.07 | 0.3820693 | 2.687931 |  |  | 0.1831769 | 0.3039835 | 0.707245056 | 0.8227296 | 5.14 | 7.65 | 0.9157128 | 1.475079 | 2.266953 | 3.367603 | 2.2 | 2.85 | 3 | 3
937 | Na_Al | Na | Al | 0 | Alkali metals - Poor metals | 2.87 | 0.3906642 | 2.479336 |  |  | 0.1831769 | 0.3730192 | 0.707245056 | 0.844472 | 5.14 | 9.08 | 0.9157128 | 2.204586 | 2.266953 | 4.213548 | 2.2 | 3.5 | 3 | 3
938 | Na_Si | Na | Si | 1 | Alkali metals - Metalloids | 2.77 | 0.4170002 | 2.353 |  |  | 0.1831769 | 0.4750986 | 0.707245056 | 0.8697923 | 5.14 | 10.81 | 0.9157128 | 3.084126 | 2.266953 | 5.077704 | 2.2 | 4.15 | 3 | 3
939 | Na_P | Na | P | 1 | Alkali metals - Nonmetals | 2.73 | 0.360643 | 2.369357 | 2.36 | 0.37 | 0.1831769 | 0.5848035 | 0.707245056 | 0.8213963 | 5.14 | 12.75 | 0.9157128 | 3.895788 | 2.266953 | 5.948576 | 2.2 | 4.8 | 3 | 3
940 | Na_S | Na | S | 1 | Alkali metals - Nonmetals | 2.71 | 0.4457635 | 2.264237 | 2.27 | 0.37 | 0.1831769 | 0.6762644 | 0.707245056 | 0.8285322 | 5.14 | 13.64 | 0.9157128 | 5.137148 | 2.266953 | 6.787529 | 2.2 | 5.45 | 3 | 3
941 | Na_Cl | Na | Cl | 1 | Alkali metals - Halogens | 2.68 | 0.4944838 | 2.185516 | 2.15 | 0.37 | 0.1831769 | 0.7826755 | 0.707245056 | 0.8239701 | 5.14 | 16.28 | 0.9157128 | 6.223855 | 2.266953 | 7.640518 | 2.2 | 6.1 | 3 | 3
942 | Na_Ar | Na | Ar | 0 | Alkali metals - Noble gases | 2.72 | 0.5044432 | 2.215557 |  |  | 0.1831769 | 0.8970381 | 0.707245056 | 0.836878 | 5.14 | 19.13 | 0.9157128 | 7.32421875 | 2.266953 | 8.497816 | 2.2 | 6.75 | 3 | 3
943 | K_Na | K | Na | 0 | Alkali metals - Alkali metals | 3.69 | 0.3915771 | 3.298423 |  |  | 0.1511299 | 0.1831769 | 0.5888501 | 0.707245056 | 4.34 | 5.14 | 0.5726781 | 0.9157128 | 2.083426 | 2.266953 | 2.2 | 2.2 | 4 | 3
944 | Na_Ca | Na | Ca | 0 | Alkali metals - Alkaline earth metals | 3.42 | 0.4028979 | 3.017102 |  |  | 0.1831769 | 0.2316939 | 0.707245056 | 0.6968664 | 5.14 | 6.11 | 0.9157128 | 0.9746589 | 2.266953 | 2.998739 | 2.2 | 2.85 | 3 | 4
945 | Na_Sc | Na | Sc | 0 | Alkali metals - Transition metals | 3.36 | 0.4088813 | 2.951119 |  |  | 0.1831769 | 0.3138941 | 0.707245056 | 0.7139199 | 5.14 | 7.05 | 0.9157128 | 1.369613 | 2.266953 | 3.111371 | 2.2 | 3 | 3 | 4
946 | Na_Ti | Na | Ti | 0 | Alkali metals - Transition metals | 3.26 | 0.4088813 | 2.851119 |  |  | 0.1831769 | 0.3419952 | 0.707245056 | 0.7248594 | 5.14 | 8.38 | 0.9157128 | 1.703071 | 2.266953 | 3.194027 | 2.2 | 3.15 | 3 | 4
947 | Na_V | Na | V | 0 | Alkali metals - Transition metals | 3.19 | 0.4014713 | 2.788529 |  |  | 0.1831769 | 0.3859078 | 0.707245056 | 0.7472866 | 5.14 | 9.7 | 0.9157128 | 1.837826 | 2.266953 | 3.2685 | 2.2 | 3.3 | 3 | 4
948 | Na_Cr | Na | Cr | 0 | Alkali metals - Transition metals | 3.05 | 0.3994064 | 2.650594 |  |  | 0.1831769 | 0.4165729 | 0.707245056 | 0.8173809 | 5.14 | 8 | 0.9157128 | 1.981994 | 2.266953 | 3.409752 | 2.2 | 2.95 | 3 | 4
949 | Na_Mn | Na | Mn | 0 | Alkali metals - Transition metals | 3.16 | 0.4085484 | 2.751452 |  |  | 0.1831769 | 0.4686656 | 0.707245056 | 0.7705038 | 5.14 | 12.29 | 0.9157128 | 2.542193 | 2.266953 | 3.396617 | 2.2 | 3.6 | 3 | 4
950 | Na_Fe | Na | Fe | 0 | Alkali metals - Transition metals | 3.08 | 0.4363282 | 2.643672 |  |  | 0.1831769 | 0.5053195 | 0.707245056 | 0.8028959 | 5.14 | 10.07 | 0.9157128 | 2.786861 | 2.266953 | 3.471431 | 2.2 | 3.75 | 3 | 4
951 | Na_Co | Na | Co | 0 | Alkali metals - Transition metals | 3.04 | 0.4049495 | 2.63505 |  |  | 0.1831769 | 0.5469655 | 0.707245056 | 0.809890625 | 5.14 | 11.9 | 0.9157128 | 3.165327 | 2.266953 | 3.533087 | 2.2 | 3.9 | 3 | 4
952 | Na_Ni | Na | Ni | 0 | Alkali metals - Transition metals | 2.9 | 0.4072626 | 2.492737 |  |  | 0.1831769 | 0.588755 | 0.707245056 | 0.8620787 | 5.14 | 12.91 | 0.9157128 | 3.347107 | 2.266953 | 3.592263 | 2.2 | 4.05 | 3 | 4
953 | Na_Cu | Na | Cu | 0 | Alkali metals - Transition metals | 2.98 | 0.4462912 | 2.533709 |  |  | 0.1831769 | 0.6184623 | 0.707245056 | 0.8293953 | 5.14 | 10.2 | 0.9157128 | 2.949617 | 2.266953 | 3.742911 | 2.2 | 3.7 | 3 | 4
954 | Na_Zn | Na | Zn | 0 | Alkali metals - Transition metals | 2.88 | 0.4311308 | 2.448869 |  |  | 0.1831769 | 0.6770213 | 0.707245056 | 0.8669895 | 5.14 | 15.87 | 0.9157128 | 3.124102 | 2.266953 | 3.698553 | 2.2 | 4.35 | 3 | 4
955 | Na_Ga | Na | Ga | 0 | Alkali metals - Poor metals | 2.88 | 0.4317968 | 2.448203 |  |  | 0.1831769 | 0.3914868 | 0.707245056 | 0.8545829 | 5.14 | 9.91 | 0.9157128 | 3.251821 | 2.266953 | 4.368083 | 2.2 | 5 | 3 | 4
956 | Na_Ge | Na | Ge | 1 | Alkali metals - Metalloids | 2.86 | 0.3854287 | 2.474571 |  |  | 0.1831769 | 0.4641589 | 0.707245056 | 0.8561078 | 5.14 | 11.1 | 0.9157128 | 3.859026 | 2.266953 | 5.089367 | 2.2 | 5.65 | 3 | 4
957 | Na_As | Na | As | 1 | Alkali metals - Metalloids | 2.85 | 0.3820341 | 2.467966 | 2.53 | 0.37 | 0.1831769 | 0.5503212 | 0.707245056 | 0.7463894 | 5.14 | 12.51 | 0.9157128 | 4.302985 | 2.266953 | 5.824847 | 2.2 | 6.3 | 3 | 4
958 | Na_Se | Na | Se | 1 | Alkali metals - Nonmetals | 2.86 | 0.4575107 | 2.402489 | 2.41 | 0.37 | 0.1831769 | 0.592131 | 0.707245056 | 0.7133648 | 5.14 | 13.22 | 0.9157128 | 5.164982 | 2.266953 | 6.528392 | 2.2 | 6.95 | 3 | 4
959 | Na_Br | Na | Br | 1 | Alkali metals - Halogens | 2.86 | 0.5163625 | 2.343638 | 2.33 | 0.37 | 0.1831769 | 0.6933613 | 0.707245056 | 0.7314625 | 5.14 | 15.23 | 0.9157128 | 5.847953 | 2.266953 | 7.209912 | 2.2 | 7.6 | 3 | 4
960 | Na_Kr | Na | Kr | 0 | Alkali metals - Noble gases | 2.82 | 0.5118367 | 2.308163 |  |  | 0.1831769 | 0.7812068 | 0.707245056 | 0.8240202 | 5.14 | 17.38 | 0.9157128 | 6.026737 | 2.266953 | 7.929311 | 2.2 | 8.25 | 3 | 4
961 | Rb_Na | Rb | Na | 0 | Alkali metals - Alkali metals | 3.86 | 0.4238994 | 3.436101 |  |  | 0.1462314 | 0.1831769 | 0.6780763 | 0.707245056 | 4.18 | 5.14 | 0.4988662 | 0.9157128 | 2.043802 | 2.266953 | 2.2 | 2.2 | 5 | 3
962 | Sr_Na | Sr | Na | 0 | Alkali metals - Alkaline earth metals | 3.61 | 0.3894383 | 3.220562 |  |  | 0.2164584 | 0.1831769 | 0.6762954 | 0.707245056 | 5.69 | 5.14 | 0.8327246 | 0.9157128 | 2.891811 | 2.266953 | 2.85 | 2.2 | 5 | 3
963 | Na_Y | Na | Y | 0 | Alkali metals - Transition metals | 3.56 | 0.417193 | 3.142807 |  |  | 0.1831769 | 0.2645668 | 0.707245056 | 0.6701908 | 5.14 | 6.29 | 0.9157128 | 1.129135 | 2.266953 | 3.036549 | 2.2 | 3 | 3 | 5
964 | Na_Zr | Na | Zr | 0 | Alkali metals - Transition metals | 3.41 | 0.417193 | 2.992807 |  |  | 0.1831769 | 0.3293169 | 0.707245056 | 0.665102 | 5.14 | 7.52 | 0.9157128 | 1.328217 | 2.266953 | 3.143557 | 2.2 | 3.15 | 3 | 5
965 | Na_Nb | Na | Nb | 0 | Alkali metals - Transition metals | 3.3 | 0.410344 | 2.889656 |  |  | 0.1831769 | 0.3708924 | 0.707245056 | 0.7370872 | 5.14 | 6.99 | 0.9157128 | 1.295756 | 2.266953 | 3.246448 | 2.2 | 2.8 | 3 | 5
966 | Na_Mo | Na | Mo | 0 | Alkali metals - Transition metals | 3.2 | 0.4105702 | 2.78943 |  |  | 0.1831769 | 0.4100883 | 0.707245056 | 0.7516501 | 5.14 | 8.31 | 0.9157128 | 1.549044 | 2.266953 | 3.409724 | 2.2 | 2.95 | 3 | 5
967 | Na_Tc | Na | Tc | 0 | Alkali metals - Transition metals | 3.13 | 0.4414713 | 2.688529 |  |  | 0.1831769 | 0.4458174 | 0.707245056 | 0.7813334 | 5.14 | 10.93 | 0.9157128 | 2.197265625 | 2.266953 | 3.345099 | 2.2 | 3.6 | 3 | 5
968 | Na_Ru | Na | Ru | 0 | Alkali metals - Transition metals | 3.12 | 0.4085053 | 2.711495 |  |  | 0.1831769 | 0.4807499 | 0.707245056 | 0.7909485 | 5.14 | 8.35 | 0.9157128 | 2.08 | 2.266953 | 3.472787 | 2.2 | 3.25 | 3 | 5
969 | Na_Rh | Na | Rh | 0 | Alkali metals - Transition metals | 3.08 | 0.414526 | 2.665474 |  |  | 0.1831769 | 0.5147142 | 0.707245056 | 0.8028959 | 5.14 | 9.32 | 0.9157128 | 2.176 | 2.266953 | 3.573437 | 2.2 | 3.4 | 3 | 5
970 | Na_Pd | Na | Pd | 0 | Alkali metals - Transition metals | 3.05 | 0.4827682 | 2.567232 |  |  | 0.1831769 | 0.7259357 | 0.707245056 | 0.7297728 | 5.14 | 8.34 | 0.9157128 | 4.756944 | 2.266953 | 3.726048 | 2.2 | 6.85 | 3 | 5
971 | Na_Ag | Na | Ag | 0 | Alkali metals - Transition metals | 3.11 | 0.4147787 | 2.695221 |  |  | 0.1831769 | 0.5848035 | 0.707245056 | 0.8117468 | 5.14 | 11.99 | 0.9157128 | 2.258301 | 2.266953 | 3.811865 | 2.2 | 3.7 | 3 | 5
972 | Na_Cd | Na | Cd | 0 | Alkali metals - Transition metals | 3.1 | 0.4368652 | 2.663135 |  |  | 0.1831769 | 0.6389612 | 0.707245056 | 0.8065853 | 5.14 | 16.15 | 0.9157128 | 2.35186 | 2.266953 | 3.598759 | 2.2 | 4.35 | 3 | 5
973 | Na_In | Na | In | 0 | Alkali metals - Poor metals | 3.08 | 0.4112914 | 2.668709 |  |  | 0.1831769 | 0.3587038 | 0.707245056 | 0.8004525 | 5.14 | 9.28 | 0.9157128 | 2.479667 | 2.266953 | 4.191297 | 2.2 | 5 | 3 | 5
974 | Na_Sn | Na | Sn | 0 | Alkali metals - Poor metals | 3.05 | 0.4418023 | 2.608198 |  |  | 0.1831769 | 0.4225986 | 0.707245056 | 0.8105048 | 5.14 | 10.22 | 0.9157128 | 2.882653 | 2.266953 | 4.827363 | 2.2 | 5.65 | 3 | 5
975 | Na_Sb | Na | Sb | 1 | Alkali metals - Metalloids | 3.05 | 0.4312114 | 2.618789 |  |  | 0.1831769 | 0.4880907 | 0.707245056 | 0.8217812 | 5.14 | 11.17 | 0.9157128 | 3.214286 | 2.266953 | 5.465563 | 2.2 | 6.3 | 3 | 5
976 | Na_Te | Na | Te | 1 | Alkali metals - Metalloids | 3.04 | 0.4202586 | 2.619741 | 2.64 | 0.37 | 0.1831769 | 0.5404919 | 0.707245056 | 0.6665137 | 5.14 | 11.95 | 0.9157128 | 3.757569 | 2.266953 | 6.077461 | 2.2 | 6.95 | 3 | 5
977 | Na_I | Na | I | 1 | Alkali metals - Halogens | 3.05 | 0.4888063 | 2.561194 | 2.56 | 0.37 | 0.1831769 | 0.5969904 | 0.707245056 | 0.6836602 | 5.14 | 13.35 | 0.9157128 | 4.296455 | 2.266953 | 6.686976 | 2.2 | 7.6 | 3 | 5
978 | Na_Xe | Na | Xe | 0 | Alkali metals - Noble gases | 3.06 | 0.4956849 | 2.564315 |  |  | 0.1831769 | 0.6640535 | 0.707245056 | 0.7684848 | 5.14 | 14.95 | 0.9157128 | 4.807412 | 2.266953 | 7.286766 | 2.2 | 8.25 | 3 | 5
979 | Cs_Na | Cs | Na | 0 | Alkali metals - Alkali metals | 4.1 | 0.466457 | 3.633543 |  |  | 0.1356192 | 0.1831769 | 0.6553076 | 0.707245056 | 3.89 | 5.14 | 0.4087396 | 0.9157128 | 1.973298 | 2.266953 | 2.2 | 2.2 | 6 | 3
980 | Ba_Na | Ba | Na | 0 | Alkali metals - Alkaline earth metals | 3.81 | 0.3875232 | 3.422477 |  |  | 0.1944556 | 0.1831769 | 0.6427374 | 0.707245056 | 5.21 | 5.14 | 0.7418784 | 0.9157128 | 2.758214 | 2.266953 | 2.85 | 2.2 | 6 | 3
981 | Na_La | Na | La | 0 | Alkali metals - Lanthanides | 3.73 | 0.417193 | 3.312807 |  |  | 0.1831769 | 0.240747 | 0.707245056 | 0.6648322 | 5.14 | 6.04 | 0.9157128 | 0.9259259 | 2.266953 | 2.89498 | 2.2 | 3 | 3 | 6
982 | Na_Ce | Na | Ce | 0 | Alkali metals - Lanthanides | 3.7 | 0.417193 | 3.282807 |  |  | 0.1831769 | 0.2692167 | 0.707245056 | 0.6446036 | 5.14 | 7.34 | 0.9157128 | 1.129135 | 2.266953 | 2.862569 | 2.2 | 3 | 3 | 6
983 | Na_Pr | Na | Pr | 0 | Alkali metals - Lanthanides | 3.69 | 0.4112096 | 3.27879 |  |  | 0.1831769 | 0.284996 | 0.707245056 | 0.6639998 | 5.14 | 6.65 | 0.9157128 | 0.9200671 | 2.266953 | 2.830459 | 2.2 | 2.85 | 3 | 6
984 | Na_Nd | Na | Nd | 0 | Alkali metals - Lanthanides | 3.67 | 0.4119968 | 3.258003 |  |  | 0.1831769 | 0.3066874 | 0.707245056 | 0.6836833 | 5.14 | 7.16 | 0.9157128 | 0.9413397 | 2.266953 | 2.85 | 2.2 | 2.85 | 3 | 6
985 | Na_Pm | Na | Pm | 0 | Alkali metals - Lanthanides | 3.65 | 0.4119968 | 3.238003 |  |  | 0.1831769 | 0.3271066 | 0.707245056 | 0.676879 | 5.14 | 7.42 | 0.9157128 | 0.9522537 | 2.266953 | 2.870714 | 2.2 | 2.85 | 3 | 6
986 | Na_Sm | Na | Sm | 0 | Alkali metals - Lanthanides | 3.64 | 0.4119968 | 3.228003 |  |  | 0.1831769 | 0.3466806 | 0.707245056 | 0.6817257 | 5.14 | 8.31 | 0.9157128 | 0.9633586 | 2.266953 | 2.890823 | 2.2 | 2.85 | 3 | 6
987 | Na_Eu | Na | Eu | 0 | Alkali metals - Lanthanides | 3.64 | 0.4112096 | 3.22879 |  |  | 0.1831769 | 0.365714 | 0.707245056 | 0.6716403 | 5.14 | 9.39 | 0.9157128 | 1.009779 | 2.266953 | 2.907867 | 2.2 | 2.85 | 3 | 6
988 | Na_Gd | Na | Gd | 0 | Alkali metals - Lanthanides | 3.62 | 0.4236284 | 3.196372 |  |  | 0.1831769 | 0.3985177 | 0.707245056 | 0.6677929 | 5.14 | 13.82 | 0.9157128 | 1.050383 | 2.266953 | 3.019917 | 2.2 | 3 | 3 | 6
989 | Na_Tb | Na | Tb | 0 | Alkali metals - Lanthanides | 3.6 | 0.4112096 | 3.18879 |  |  | 0.1831769 | 0.4014652 | 0.707245056 | 0.663804 | 5.14 | 7.7 | 0.9157128 | 1.009779 | 2.266953 | 2.948203 | 2.2 | 2.85 | 3 | 6
990 | Na_Dy | Na | Dy | 0 | Alkali metals - Lanthanides | 3.58 | 0.4119968 | 3.168003 |  |  | 0.1831769 | 0.4191131 | 0.707245056 | 0.7005957 | 5.14 | 8.36 | 0.9157128 | 1.021908 | 2.266953 | 2.967242 | 2.2 | 2.85 | 3 | 6
991 | Na_Ho | Na | Ho | 0 | Alkali metals - Lanthanides | 3.58 | 0.4119968 | 3.168003 |  |  | 0.1831769 | 0.4367902 | 0.707245056 | 0.6810044 | 5.14 | 8.31 | 0.9157128 | 1.034258 | 2.266953 | 2.985088 | 2.2 | 2.85 | 3 | 6
992 | Na_Er | Na | Er | 0 | Alkali metals - Lanthanides | 3.55 | 0.4119968 | 3.138003 |  |  | 0.1831769 | 0.4536061 | 0.707245056 | 0.7021305 | 5.14 | 7.6 | 0.9157128 | 1.046832 | 2.266953 | 3.00314 | 2.2 | 2.85 | 3 | 6
993 | Na_Tm | Na | Tm | 0 | Alkali metals - Lanthanides | 3.56 | 0.4119968 | 3.148003 |  |  | 0.1831769 | 0.470518 | 0.707245056 | 0.6841738 | 5.14 | 9 | 0.9157128 | 1.059637 | 2.266953 | 3.019463 | 2.2 | 2.85 | 3 | 6
994 | Na_Yb | Na | Yb | 0 | Alkali metals - Lanthanides | 3.53 | 0.4400664 | 3.089934 |  |  | 0.1831769 | 0.4864465 | 0.707245056 | 0.7021136 | 5.14 | 10.19 | 0.9157128 | 0.9861592 | 2.266953 | 3.035897 | 2.2 | 2.85 | 3 | 6
995 | Na_Lu | Na | Lu | 0 | Alkali metals - Transition metals | 3.53 | 0.4240009 | 3.105999 |  |  | 0.1831769 | 0.4987805 | 0.707245056 | 0.6821127 | 5.14 | 6.4 | 0.9157128 | 1.143118 | 2.266953 | 3.108526 | 2.2 | 3 | 3 | 6
996 | Na_Hf | Na | Hf | 0 | Alkali metals - Transition metals | 3.41 | 0.4179802 | 2.99202 |  |  | 0.1831769 | 0.3386421 | 0.707245056 | 0.7053904 | 5.14 | 7.05 | 0.9157128 | 1.3634 | 2.266953 | 3.303413 | 2.2 | 3.15 | 3 | 6
997 | Na_Ta | Na | Ta | 0 | Alkali metals - Transition metals | 3.36 | 0.4179802 | 2.94202 |  |  | 0.1831769 | 0.4072985 | 0.707245056 | 0.6966212 | 5.14 | 7.79 | 0.9157128 | 1.548133 | 2.266953 | 3.445981 | 2.2 | 3.3 | 3 | 6
998 | Na_W | Na | W | 0 | Alkali metals - Transition metals | 3.28 | 0.4105702 | 2.86943 |  |  | 0.1831769 | 0.4451921 | 0.707245056 | 0.7495358 | 5.14 | 8.58 | 0.9157128 | 1.838137 | 2.266953 | 3.483104 | 2.2 | 3.45 | 3 | 6
999 | Na_Re | Na | Re | 0 | Alkali metals - Transition metals | 3.17 | 0.4134016 | 2.756598 |  |  | 0.1831769 | 0.4833208 | 0.707245056 | 0.7769857 | 5.14 | 9.05 | 0.9157128 | 2.09778 | 2.266953 | 3.495248 | 2.2 | 3.6 | 3 | 6
1000 | Na_Os | Na | Os | 0 | Alkali metals - Transition metals | 3.1 | 0.4173574 | 2.682643 |  |  | 0.1831769 | 0.5196828 | 0.707245056 | 0.8042362 | 5.14 | 9.19 | 0.9157128 | 2.25347 | 2.266953 | 3.566387 | 2.2 | 3.75 | 3 | 6
1001 | Na_Ir | Na | Ir | 0 | Alkali metals - Transition metals | 3.07 | 0.4454271 | 2.624573 |  |  | 0.1831769 | 0.5503212 | 0.707245056 | 0.7997345 | 5.14 | 10.83 | 0.9157128 | 2.620263 | 2.266953 | 3.603264 | 2.2 | 3.9 | 3 | 6
1002 | Na_Pt | Na | Pt | 0 | Alkali metals - Transition metals | 3.02 | 0.4216464 | 2.598354 |  |  | 0.1831769 | 0.5928156 | 0.707245056 | 0.7905356 | 5.14 | 9.49 | 0.9157128 | 2.346487 | 2.266953 | 3.709369 | 2.2 | 3.55 | 3 | 6
1003 | Na_Au | Na | Au | 0 | Alkali metals - Transition metals | 3.02 | 0.4523576 | 2.567642 |  |  | 0.1831769 | 0.67354 | 0.707245056 | 0.7985567 | 5.14 | 10.92 | 0.9157128 | 2.406348 | 2.266953 | 3.835919 | 2.2 | 3.7 | 3 | 6
1004 | Na_Hg | Na | Hg | 0 | Alkali metals - Transition metals | 2.98 | 0.4555919 | 2.524408 |  |  | 0.1831769 | 0.7073231 | 0.707245056 | 0.8436048 | 5.14 | 14.11 | 0.9157128 | 2.459155 | 2.266953 | 3.820627 | 2.2 | 4.35 | 3 | 6
1005 | Na_Tl | Na | Tl | 0 | Alkali metals - Poor metals | 3.11 | 0.4393573 | 2.670643 |  |  | 0.1831769 | 0.3914868 | 0.707245056 | 0.797692 | 5.14 | 10.2 | 0.9157128 | 2.411265 | 2.266953 | 4.335458 | 2.2 | 5 | 3 | 6
1006 | Na_Pb | Na | Pb | 0 | Alkali metals - Poor metals | 3.12 | 0.4435591 | 2.676441 |  |  | 0.1831769 | 0.4398663 | 0.707245056 | 0.8229326 | 5.14 | 11.01 | 0.9157128 | 2.72473 | 2.266953 | 4.917292 | 2.2 | 5.65 | 3 | 6
1007 | Na_Bi | Na | Bi | 0 | Alkali metals - Poor metals | 3.14 | 0.4312114 | 2.708789 |  |  | 0.1831769 | 0.470518 | 0.707245056 | 0.8021737 | 5.14 | 10.71 | 0.9157128 | 2.763037 | 2.266953 | 5.473052 | 2.2 | 6.3 | 3 | 6
1008 | Na_Po | Na | Po | 1 | Alkali metals - Metalloids | 3.06 | 0.4362488 | 2.623751 |  |  | 0.1831769 | 0.5147142 | 0.707245056 | 0.6410901 | 5.14 | 12.22 | 0.9157128 | 3.305589 | 2.266953 | 6.011295 | 2.2 | 6.95 | 3 | 6
1009 | Na_At | Na | At | 1 | Alkali metals - Halogens | 3.16 | 0.490261 | 2.669739 |  |  | 0.1831769 | 0.5503212 | 0.707245056 | 0.5905323 | 5.14 | 12.63 | 0.9157128 | 3.517053 | 2.266953 | 6.55654 | 2.2 | 7.6 | 3 | 6
1010 | Na_Rn | Na | Rn | 0 | Alkali metals - Noble gases | 3.16 | 0.488426 | 2.671574 |  |  | 0.1831769 | 0.6114214 | 0.707245056 | 0.755859375 | 5.14 | 14.6 | 0.9157128 | 4.09145 | 2.266953 | 7.118185 | 2.2 | 8.25 | 3 | 6
1011 | Fr_Na | Fr | Na | 0 | Alkali metals - Alkali metals | 4.26 | 0.4438939 | 3.816106 |  |  | 0.1465375 | 0.1831769 | 0.5829556 | 0.707245056 | 4.07 | 5.14 | 0.4423978 | 0.9157128 | 2.018103 | 2.266953 | 2.2 | 2.2 | 7 | 3
1012 | Ra_Na | Ra | Na | 0 | Alkali metals - Alkaline earth metals | 3.87 | 0.4079944 | 3.462006 |  |  | 0.2010782 | 0.1831769 | 0.5237692 | 0.707245056 | 5.28 | 5.14 | 0.7054281 | 0.9157128 | 2.777191 | 2.266953 | 2.85 | 2.2 | 7 | 3
1013 | Ac_Na | Ac | Na | 0 | Actinides - Alkali metals | 3.81 | 0.4278956 | 3.382104 |  |  | 0.2454003 | 0.1831769 | 0.5472679 | 0.707245056 | 5.77 | 5.14 | 0.8671523 | 0.9157128 | 2.926621 | 2.266953 | 3 | 2.2 | 7 | 3
1014 | Na_Th | Na | Th | 0 | Actinides - Alkali metals | 3.72 | 0.417193 | 3.302807 |  |  | 0.1831769 | 0.2641598 | 0.707245056 | 0.6524648 | 5.14 | 6.4 | 0.9157128 | 1.028571 | 2.266953 | 3.017176 | 2.2 | 3.15 | 3 | 7
1015 | Na_Pa | Na | Pa | 0 | Actinides - Alkali metals | 3.66 | 0.417193 | 3.242807 |  |  | 0.1831769 | 0.3190189 | 0.707245056 | 0.665102 | 5.14 | 6.32 | 0.9157128 | 1.050383 | 2.266953 | 2.982449 | 2.2 | 3 | 3 | 7
1016 | Na_U | Na | U | 0 | Actinides - Alkali metals | 3.62 | 0.417193 | 3.202807 |  |  | 0.1831769 | 0.3596283 | 0.707245056 | 0.6216791 | 5.14 | 7.49 | 0.9157128 | 1.038062 | 2.266953 | 2.98195 | 2.2 | 3 | 3 | 7
1017 | Na_Np | Na | Np | 0 | Actinides - Alkali metals | 3.56 | 0.4179802 | 3.14202 |  |  | 0.1831769 | 0.3592309 | 0.707245056 | 0.6941465 | 5.14 | 8.16 | 0.9157128 | 1.025957 | 2.266953 | 2.980394 | 2.2 | 3 | 3 | 7
1018 | Na_Pu | Na | Pu | 0 | Actinides - Alkali metals | 3.53 | 0.4119968 | 3.118003 |  |  | 0.1831769 | 0.3928005 | 0.707245056 | 0.7052825 | 5.14 | 7.26 | 0.9157128 | 0.9633586 | 2.266953 | 2.96022 | 2.2 | 2.85 | 3 | 7
1019 | Na_Am | Na | Am | 0 | Actinides - Alkali metals | 3.46 | 0.4045868 | 3.055413 |  |  | 0.1831769 | 0.4095659 | 0.707245056 | 0.7426891 | 5.14 | 8.31 | 0.9157128 | 1.034258 | 2.266953 | 2.972692 | 2.2 | 2.85 | 3 | 7
1020 | Na_Cm | Na | Cm | 0 | Actinides - Alkali metals | 3.35 | 0.4396075 | 2.910393 |  |  | 0.1831769 | 0.4110353 | 0.707245056 | 0.829878 | 5.14 | 10.88 | 0.9157128 | 1.088692 | 2.266953 | 2.827667 | 2.2 | 3 | 3 | 7
1021 | Na_Bk | Na | Bk | 0 | Actinides - Alkali metals | 3.34 | 0.4027846 | 2.937215 |  |  | 0.1831769 | 0.444796 | 0.707245056 | 0.8793601 | 5.14 | 7.7 | 0.9157128 | 1.009779 | 2.266953 | 3.008139 | 2.2 | 2.85 | 3 | 7
1022 | Na_Cf | Na | Cf | 0 | Actinides - Alkali metals | 3.34 | 0.4042786 | 2.935721 |  |  | 0.1831769 | 0.4616085 | 0.707245056 | 0.83288 | 5.14 | 8.36 | 0.9157128 | 1.009779 | 2.266953 | 3.023384 | 2.2 | 2.85 | 3 | 7
1023 | Mg_Mg | Mg | Mg | 0 | Alkaline earth metals - Alkaline earth metals | 2.82 | 0.2839421 | 2.536058 |  |  | 0.3039835 | 0.3039835 | 0.8227296 | 0.8227296 | 7.65 | 7.65 | 1.475079 | 1.475079 | 3.367603 | 3.367603 | 2.85 | 2.85 | 3 | 3
1024 | Mg_Al | Mg | Al | 0 | Alkaline earth metals - Poor metals | 2.62 | 0.2885683 | 2.331432 |  |  | 0.3039835 | 0.3730192 | 0.8227296 | 0.844472 | 7.65 | 9.08 | 1.475079 | 2.204586 | 3.367603 | 4.213548 | 2.85 | 3.5 | 3 | 3
1025 | Mg_Si | Mg | Si | 1 | Alkaline earth metals - Metalloids | 2.52 | 0.3074539 | 2.212546 |  |  | 0.3039835 | 0.4750986 | 0.8227296 | 0.8697923 | 7.65 | 10.81 | 1.475079 | 3.084126 | 3.367603 | 5.077704 | 2.85 | 4.15 | 3 | 3
1026 | Mg_P | Mg | P | 1 | Alkaline earth metals - Nonmetals | 2.48 | 0.2081568 | 2.271843 | 2.29 | 0.37 | 0.3039835 | 0.5848035 | 0.8227296 | 0.8213963 | 7.65 | 12.75 | 1.475079 | 3.895788 | 3.367603 | 5.948576 | 2.85 | 4.8 | 3 | 3
1027 | Mg_S | Mg | S | 1 | Alkaline earth metals - Nonmetals | 2.46 | 0.2867305 | 2.17327 | 2.18 | 0.37 | 0.3039835 | 0.6762644 | 0.8227296 | 0.8285322 | 7.65 | 13.64 | 1.475079 | 5.137148 | 3.367603 | 6.787529 | 2.85 | 5.45 | 3 | 3
1028 | Mg_Cl | Mg | Cl | 1 | Alkaline earth metals - Halogens | 2.43 | 0.3279595 | 2.10204 | 2.095 | 0.37 | 0.3039835 | 0.7826755 | 0.8227296 | 0.8239701 | 7.65 | 16.28 | 1.475079 | 6.223855 | 3.367603 | 7.640518 | 2.85 | 6.1 | 3 | 3
1029 | Mg_Ar | Mg | Ar | 0 | Alkaline earth metals - Noble gases | 2.47 | 0.3459246 | 2.124075 |  |  | 0.3039835 | 0.8970381 | 0.8227296 | 0.836878 | 7.65 | 19.13 | 1.475079 | 7.32421875 | 3.367603 | 8.497816 | 2.85 | 6.75 | 3 | 3
1030 | K_Mg | K | Mg | 0 | Alkali metals - Alkaline earth metals | 3.44 | 0.3828707 | 3.057129 |  |  | 0.1511299 | 0.3039835 | 0.5888501 | 0.8227296 | 4.34 | 7.65 | 0.5726781 | 1.475079 | 2.083426 | 3.367603 | 2.2 | 2.85 | 4 | 3
1031 | Ca_Mg | Ca | Mg | 0 | Alkaline earth metals - Alkaline earth metals | 3.17 | 0.3574153 | 2.812585 |  |  | 0.2316939 | 0.3039835 | 0.6968664 | 0.8227296 | 6.11 | 7.65 | 0.9746589 | 1.475079 | 2.998739 | 3.367603 | 2.85 | 2.85 | 4 | 3
1032 | Sc_Mg | Sc | Mg | 0 | Alkaline earth metals - Transition metals | 3.11 | 0.4006195 | 2.709381 |  |  | 0.3138941 | 0.3039835 | 0.7139199 | 0.8227296 | 7.05 | 7.65 | 1.369613 | 1.475079 | 3.111371 | 3.367603 | 3 | 2.85 | 4 | 3
1033 | Mg_Ti | Mg | Ti | 0 | Alkaline earth metals - Transition metals | 3.01 | 0.3027163 | 2.707284 |  |  | 0.3039835 | 0.3419952 | 0.8227296 | 0.7248594 | 7.65 | 8.38 | 1.475079 | 1.703071 | 3.367603 | 3.194027 | 2.85 | 3.15 | 3 | 4
1034 | Mg_V | Mg | V | 0 | Alkaline earth metals - Transition metals | 2.94 | 0.295631 | 2.644369 |  |  | 0.3039835 | 0.3859078 | 0.8227296 | 0.7472866 | 7.65 | 9.7 | 1.475079 | 1.837826 | 3.367603 | 3.2685 | 2.85 | 3.3 | 3 | 4
1035 | Mg_Cr | Mg | Cr | 0 | Alkaline earth metals - Transition metals | 2.8 | 0.2944581 | 2.505542 |  |  | 0.3039835 | 0.4165729 | 0.8227296 | 0.8173809 | 7.65 | 8 | 1.475079 | 1.981994 | 3.367603 | 3.409752 | 2.85 | 2.95 | 3 | 4
1036 | Mg_Mn | Mg | Mn | 0 | Alkaline earth metals - Transition metals | 2.91 | 0.281661 | 2.628339 |  |  | 0.3039835 | 0.4686656 | 0.8227296 | 0.7705038 | 7.65 | 12.29 | 1.475079 | 2.542193 | 3.367603 | 3.396617 | 2.85 | 3.6 | 3 | 4
1037 | Mg_Fe | Mg | Fe | 0 | Alkaline earth metals - Transition metals | 2.83 | 0.331102 | 2.498898 |  |  | 0.3039835 | 0.5053195 | 0.8227296 | 0.8028959 | 7.65 | 10.07 | 1.475079 | 2.786861 | 3.367603 | 3.471431 | 2.85 | 3.75 | 3 | 4
1038 | Mg_Co | Mg | Co | 0 | Alkaline earth metals - Transition metals | 2.79 | 0.2791685 | 2.510831 |  |  | 0.3039835 | 0.5469655 | 0.8227296 | 0.809890625 | 7.65 | 11.9 | 1.475079 | 3.165327 | 3.367603 | 3.533087 | 2.85 | 3.9 | 3 | 4
1039 | Mg_Ni | Mg | Ni | 0 | Alkaline earth metals - Transition metals | 2.65 | 0.2822193 | 2.367781 |  |  | 0.3039835 | 0.588755 | 0.8227296 | 0.8620787 | 7.65 | 12.91 | 1.475079 | 3.347107 | 3.367603 | 3.592263 | 2.85 | 4.05 | 3 | 4
1040 | Mg_Cu | Mg | Cu | 0 | Alkaline earth metals - Transition metals | 2.73 | 0.343793 | 2.386207 |  |  | 0.3039835 | 0.6184623 | 0.8227296 | 0.8293953 | 7.65 | 10.2 | 1.475079 | 2.949617 | 3.367603 | 3.742911 | 2.85 | 3.7 | 3 | 4
1041 | Mg_Zn | Mg | Zn | 0 | Alkaline earth metals - Transition metals | 2.63 | 0.2989922 | 2.331008 |  |  | 0.3039835 | 0.6770213 | 0.8227296 | 0.8669895 | 7.65 | 15.87 | 1.475079 | 3.124102 | 3.367603 | 3.698553 | 2.85 | 4.35 | 3 | 4
1042 | Mg_Ga | Mg | Ga | 0 | Alkaline earth metals - Poor metals | 2.63 | 0.3170025 | 2.312998 |  |  | 0.3039835 | 0.3914868 | 0.8227296 | 0.8545829 | 7.65 | 9.91 | 1.475079 | 3.251821 | 3.367603 | 4.368083 | 2.85 | 5 | 3 | 4
1043 | Mg_Ge | Mg | Ge | 1 | Alkaline earth metals - Metalloids | 2.61 | 0.2634398 | 2.34656 |  |  | 0.3039835 | 0.4641589 | 0.8227296 | 0.8561078 | 7.65 | 11.1 | 1.475079 | 3.859026 | 3.367603 | 5.089367 | 2.85 | 5.65 | 3 | 4
1044 | Mg_As | Mg | As | 1 | Alkaline earth metals - Metalloids | 2.6 | 0.2446992 | 2.355301 | 2.38 | 0.37 | 0.3039835 | 0.5503212 | 0.8227296 | 0.7463894 | 7.65 | 12.51 | 1.475079 | 4.302985 | 3.367603 | 5.824847 | 2.85 | 6.3 | 3 | 4
1045 | Mg_Se | Mg | Se | 1 | Alkaline earth metals - Nonmetals | 2.61 | 0.2989796 | 2.31102 | 2.32 | 0.37 | 0.3039835 | 0.592131 | 0.8227296 | 0.7133648 | 7.65 | 13.22 | 1.475079 | 5.164982 | 3.367603 | 6.528392 | 2.85 | 6.95 | 3 | 4
1046 | Mg_Br | Mg | Br | 1 | Alkaline earth metals - Halogens | 2.61 | 0.3537299 | 2.25627 | 2.28 | 0.37 | 0.3039835 | 0.6933613 | 0.8227296 | 0.7314625 | 7.65 | 15.23 | 1.475079 | 5.847953 | 3.367603 | 7.209912 | 2.85 | 7.6 | 3 | 4
1047 | Mg_Kr | Mg | Kr | 0 | Alkaline earth metals - Noble gases | 2.57 | 0.3551155 | 2.214885 |  |  | 0.3039835 | 0.7812068 | 0.8227296 | 0.8240202 | 7.65 | 17.38 | 1.475079 | 6.026737 | 3.367603 | 7.929311 | 2.85 | 8.25 | 3 | 4
1048 | Rb_Mg | Rb | Mg | 0 | Alkali metals - Alkaline earth metals | 3.61 | 0.4154016 | 3.194598 |  |  | 0.1462314 | 0.3039835 | 0.6780763 | 0.8227296 | 4.18 | 7.65 | 0.4988662 | 1.475079 | 2.043802 | 3.367603 | 2.2 | 2.85 | 5 | 3
1049 | Sr_Mg | Sr | Mg | 0 | Alkaline earth metals - Alkaline earth metals | 3.36 | 0.3810401 | 2.97896 |  |  | 0.2164584 | 0.3039835 | 0.6762954 | 0.8227296 | 5.69 | 7.65 | 0.8327246 | 1.475079 | 2.891811 | 3.367603 | 2.85 | 2.85 | 5 | 3
1050 | Y_Mg | Y | Mg | 0 | Alkaline earth metals - Transition metals | 3.31 | 0.4099216 | 2.900078 |  |  | 0.2645668 | 0.3039835 | 0.6701908 | 0.8227296 | 6.29 | 7.65 | 1.129135 | 1.475079 | 3.036549 | 3.367603 | 3 | 2.85 | 5 | 3
1051 | Zr_Mg | Zr | Mg | 0 | Alkaline earth metals - Transition metals | 3.16 | 0.3744819 | 2.785518 |  |  | 0.3293169 | 0.3039835 | 0.665102 | 0.8227296 | 7.52 | 7.65 | 1.328217 | 1.475079 | 3.143557 | 3.367603 | 3.15 | 2.85 | 5 | 3
1052 | Nb_Mg | Nb | Mg | 0 | Alkaline earth metals - Transition metals | 3.05 | 0.3145123 | 2.735488 |  |  | 0.3708924 | 0.3039835 | 0.7370872 | 0.8227296 | 6.99 | 7.65 | 1.295756 | 1.475079 | 3.246448 | 3.367603 | 2.8 | 2.85 | 5 | 3
1053 | Mg_Mo | Mg | Mo | 0 | Alkaline earth metals - Transition metals | 2.95 | 0.3032664 | 2.646734 |  |  | 0.3039835 | 0.4100883 | 0.8227296 | 0.7516501 | 7.65 | 8.31 | 1.475079 | 1.549044 | 3.367603 | 3.409724 | 2.85 | 2.95 | 3 | 5
1054 | Mg_Tc | Mg | Tc | 0 | Alkaline earth metals - Transition metals | 2.88 | 0.331499 | 2.548501 |  |  | 0.3039835 | 0.4458174 | 0.8227296 | 0.7813334 | 7.65 | 10.93 | 1.475079 | 2.197265625 | 3.367603 | 3.345099 | 2.85 | 3.6 | 3 | 5
1055 | Mg_Ru | Mg | Ru | 0 | Alkaline earth metals - Transition metals | 2.87 | 0.3020935 | 2.567906 |  |  | 0.3039835 | 0.4807499 | 0.8227296 | 0.7909485 | 7.65 | 8.35 | 1.475079 | 2.08 | 3.367603 | 3.472787 | 2.85 | 3.25 | 3 | 5
1056 | Mg_Rh | Mg | Rh | 0 | Alkaline earth metals - Transition metals | 2.83 | 0.3105049 | 2.519495 |  |  | 0.3039835 | 0.5147142 | 0.8227296 | 0.8028959 | 7.65 | 9.32 | 1.475079 | 2.176 | 3.367603 | 3.573437 | 2.85 | 3.4 | 3 | 5
1057 | Mg_Pd | Mg | Pd | 0 | Alkaline earth metals - Transition metals | 2.8 | 0.3662859 | 2.433714 |  |  | 0.3039835 | 0.7259357 | 0.8227296 | 0.7297728 | 7.65 | 8.34 | 1.475079 | 4.756944 | 3.367603 | 3.726048 | 2.85 | 6.85 | 3 | 5
1058 | Mg_Ag | Mg | Ag | 0 | Alkaline earth metals - Transition metals | 2.86 | 0.2875289 | 2.572471 |  |  | 0.3039835 | 0.5848035 | 0.8227296 | 0.8117468 | 7.65 | 11.99 | 1.475079 | 2.258301 | 3.367603 | 3.811865 | 2.85 | 3.7 | 3 | 5
1059 | Mg_Cd | Mg | Cd | 0 | Alkaline earth metals - Transition metals | 2.85 | 0.3014748 | 2.548525 |  |  | 0.3039835 | 0.6389612 | 0.8227296 | 0.8065853 | 7.65 | 16.15 | 1.475079 | 2.35186 | 3.367603 | 3.598759 | 2.85 | 4.35 | 3 | 5
1060 | Mg_In | Mg | In | 0 | Alkaline earth metals - Poor metals | 2.83 | 0.2919055 | 2.538095 |  |  | 0.3039835 | 0.3587038 | 0.8227296 | 0.8004525 | 7.65 | 9.28 | 1.475079 | 2.479667 | 3.367603 | 4.191297 | 2.85 | 5 | 3 | 5
1061 | Mg_Sn | Mg | Sn | 0 | Alkaline earth metals - Poor metals | 2.8 | 0.323945 | 2.476055 |  |  | 0.3039835 | 0.4225986 | 0.8227296 | 0.8105048 | 7.65 | 10.22 | 1.475079 | 2.882653 | 3.367603 | 4.827363 | 2.85 | 5.65 | 3 | 5
1062 | Mg_Sb | Mg | Sb | 1 | Alkaline earth metals - Metalloids | 2.8 | 0.30716 | 2.49284 |  |  | 0.3039835 | 0.4880907 | 0.8227296 | 0.8217812 | 7.65 | 11.17 | 1.475079 | 3.214286 | 3.367603 | 5.465563 | 2.85 | 6.3 | 3 | 5
1063 | Mg_Te | Mg | Te | 1 | Alkaline earth metals - Metalloids | 2.79 | 0.2581597 | 2.53184 | 2.53 | 0.37 | 0.3039835 | 0.5404919 | 0.8227296 | 0.6665137 | 7.65 | 11.95 | 1.475079 | 3.757569 | 3.367603 | 6.077461 | 2.85 | 6.95 | 3 | 5
1064 | Mg_I | Mg | I | 1 | Alkaline earth metals - Halogens | 2.8 | 0.3335244 | 2.466476 | 2.46 | 0.37 | 0.3039835 | 0.5969904 | 0.8227296 | 0.6836602 | 7.65 | 13.35 | 1.475079 | 4.296455 | 3.367603 | 6.686976 | 2.85 | 7.6 | 3 | 5
1065 | Mg_Xe | Mg | Xe | 0 | Alkaline earth metals - Noble gases | 2.81 | 0.3384327 | 2.471567 |  |  | 0.3039835 | 0.6640535 | 0.8227296 | 0.7684848 | 7.65 | 14.95 | 1.475079 | 4.807412 | 3.367603 | 7.286766 | 2.85 | 8.25 | 3 | 5
1066 | Cs_Mg | Cs | Mg | 0 | Alkali metals - Alkaline earth metals | 3.85 | 0.4592089 | 3.390791 |  |  | 0.1356192 | 0.3039835 | 0.6553076 | 0.8227296 | 3.89 | 7.65 | 0.4087396 | 1.475079 | 1.973298 | 3.367603 | 2.2 | 2.85 | 6 | 3
1067 | Ba_Mg | Ba | Mg | 0 | Alkaline earth metals - Alkaline earth metals | 3.56 | 0.3794813 | 3.180519 |  |  | 0.1944556 | 0.3039835 | 0.6427374 | 0.8227296 | 5.21 | 7.65 | 0.7418784 | 1.475079 | 2.758214 | 3.367603 | 2.85 | 2.85 | 6 | 3
1068 | La_Mg | La | Mg | 0 | Alkaline earth metals - Lanthanides | 3.48 | 0.4328128 | 3.047187 |  |  | 0.240747 | 0.3039835 | 0.6648322 | 0.8227296 | 6.04 | 7.65 | 0.9259259 | 1.475079 | 2.89498 | 3.367603 | 3 | 2.85 | 6 | 3
1069 | Ce_Mg | Ce | Mg | 0 | Alkaline earth metals - Lanthanides | 3.45 | 0.4324355 | 3.017564 |  |  | 0.2692167 | 0.3039835 | 0.6446036 | 0.8227296 | 7.34 | 7.65 | 1.129135 | 1.475079 | 2.862569 | 3.367603 | 3 | 2.85 | 6 | 3
1070 | Pr_Mg | Pr | Mg | 0 | Alkaline earth metals - Lanthanides | 3.44 | 0.437274 | 3.002726 |  |  | 0.284996 | 0.3039835 | 0.6639998 | 0.8227296 | 6.65 | 7.65 | 0.9200671 | 1.475079 | 2.830459 | 3.367603 | 2.85 | 2.85 | 6 | 3
1071 | Nd_Mg | Nd | Mg | 0 | Alkaline earth metals - Lanthanides | 3.42 | 0.4354572 | 2.984543 |  |  | 0.3066874 | 0.3039835 | 0.6836833 | 0.8227296 | 7.16 | 7.65 | 0.9413397 | 1.475079 | 2.85 | 3.367603 | 2.85 | 2.85 | 6 | 3
1072 | Pm_Mg | Pm | Mg | 0 | Alkaline earth metals - Lanthanides | 3.4 | 0.433787 | 2.966213 |  |  | 0.3271066 | 0.3039835 | 0.676879 | 0.8227296 | 7.42 | 7.65 | 0.9522537 | 1.475079 | 2.870714 | 3.367603 | 2.85 | 2.85 | 6 | 3
1073 | Sm_Mg | Sm | Mg | 0 | Alkaline earth metals - Lanthanides | 3.39 | 0.4344677 | 2.955532 |  |  | 0.3466806 | 0.3039835 | 0.6817257 | 0.8227296 | 8.31 | 7.65 | 0.9633586 | 1.475079 | 2.890823 | 3.367603 | 2.85 | 2.85 | 6 | 3
1074 | Eu_Mg | Eu | Mg | 0 | Alkaline earth metals - Lanthanides | 3.39 | 0.4399296 | 2.95007 |  |  | 0.365714 | 0.3039835 | 0.6716403 | 0.8227296 | 9.39 | 7.65 | 1.009779 | 1.475079 | 2.907867 | 3.367603 | 2.85 | 2.85 | 6 | 3
1075 | Gd_Mg | Gd | Mg | 0 | Alkaline earth metals - Lanthanides | 3.37 | 0.4455225 | 2.924477 |  |  | 0.3985177 | 0.3039835 | 0.6677929 | 0.8227296 | 13.82 | 7.65 | 1.050383 | 1.475079 | 3.019917 | 3.367603 | 3 | 2.85 | 6 | 3
1076 | Tb_Mg | Tb | Mg | 0 | Alkaline earth metals - Lanthanides | 3.35 | 0.4389817 | 2.911018 |  |  | 0.4014652 | 0.3039835 | 0.663804 | 0.8227296 | 7.7 | 7.65 | 1.009779 | 1.475079 | 2.948203 | 3.367603 | 2.85 | 2.85 | 6 | 3
1077 | Dy_Mg | Dy | Mg | 0 | Alkaline earth metals - Lanthanides | 3.33 | 0.450624 | 2.879376 |  |  | 0.4191131 | 0.3039835 | 0.7005957 | 0.8227296 | 8.36 | 7.65 | 1.021908 | 1.475079 | 2.967242 | 3.367603 | 2.85 | 2.85 | 6 | 3
1078 | Ho_Mg | Ho | Mg | 0 | Alkaline earth metals - Lanthanides | 3.33 | 0.4503705 | 2.87963 |  |  | 0.4367902 | 0.3039835 | 0.6810044 | 0.8227296 | 8.31 | 7.65 | 1.034258 | 1.475079 | 2.985088 | 3.367603 | 2.85 | 2.85 | 6 | 3
1079 | Er_Mg | Er | Mg | 0 | Alkaline earth metals - Lanthanides | 3.3 | 0.4457444 | 2.854256 |  |  | 0.4536061 | 0.3039835 | 0.7021305 | 0.8227296 | 7.6 | 7.65 | 1.046832 | 1.475079 | 3.00314 | 3.367603 | 2.85 | 2.85 | 6 | 3
1080 | Tm_Mg | Tm | Mg | 0 | Alkaline earth metals - Lanthanides | 3.31 | 0.4569477 | 2.853052 |  |  | 0.470518 | 0.3039835 | 0.6841738 | 0.8227296 | 9 | 7.65 | 1.059637 | 1.475079 | 3.019463 | 3.367603 | 2.85 | 2.85 | 6 | 3
1081 | Yb_Mg | Yb | Mg | 0 | Alkaline earth metals - Lanthanides | 3.28 | 0.4603008 | 2.819699 |  |  | 0.4864465 | 0.3039835 | 0.7021136 | 0.8227296 | 10.19 | 7.65 | 0.9861592 | 1.475079 | 3.035897 | 3.367603 | 2.85 | 2.85 | 6 | 3
1082 | Lu_Mg | Lu | Mg | 0 | Alkaline earth metals - Transition metals | 3.28 | 0.4522868 | 2.827713 |  |  | 0.4987805 | 0.3039835 | 0.6821127 | 0.8227296 | 6.4 | 7.65 | 1.143118 | 1.475079 | 3.108526 | 3.367603 | 3 | 2.85 | 6 | 3
1083 | Hf_Mg | Hf | Mg | 0 | Alkaline earth metals - Transition metals | 3.16 | 0.3764774 | 2.783523 |  |  | 0.3386421 | 0.3039835 | 0.7053904 | 0.8227296 | 7.05 | 7.65 | 1.3634 | 1.475079 | 3.303413 | 3.367603 | 3.15 | 2.85 | 6 | 3
1084 | Mg_Ta | Mg | Ta | 0 | Alkaline earth metals - Transition metals | 3.11 | 0.307147 | 2.802853 |  |  | 0.3039835 | 0.4072985 | 0.8227296 | 0.6966212 | 7.65 | 7.79 | 1.475079 | 1.548133 | 3.367603 | 3.445981 | 2.85 | 3.3 | 3 | 6
1085 | Mg_W | Mg | W | 0 | Alkaline earth metals - Transition metals | 3.03 | 0.3032664 | 2.726734 |  |  | 0.3039835 | 0.4451921 | 0.8227296 | 0.7495358 | 7.65 | 8.58 | 1.475079 | 1.838137 | 3.367603 | 3.483104 | 2.85 | 3.45 | 3 | 6
1086 | Mg_Re | Mg | Re | 0 | Alkaline earth metals - Transition metals | 2.92 | 0.3020896 | 2.61791 |  |  | 0.3039835 | 0.4833208 | 0.8227296 | 0.7769857 | 7.65 | 9.05 | 1.475079 | 2.09778 | 3.367603 | 3.495248 | 2.85 | 3.6 | 3 | 6
1087 | Mg_Os | Mg | Os | 0 | Alkaline earth metals - Transition metals | 2.85 | 0.3093281 | 2.540672 |  |  | 0.3039835 | 0.5196828 | 0.8227296 | 0.8042362 | 7.65 | 9.19 | 1.475079 | 2.25347 | 3.367603 | 3.566387 | 2.85 | 3.75 | 3 | 6
1088 | Mg_Ir | Mg | Ir | 0 | Alkaline earth metals - Transition metals | 2.82 | 0.3387375 | 2.481263 |  |  | 0.3039835 | 0.5503212 | 0.8227296 | 0.7997345 | 7.65 | 10.83 | 1.475079 | 2.620263 | 3.367603 | 3.603264 | 2.85 | 3.9 | 3 | 6
1089 | Mg_Pt | Mg | Pt | 0 | Alkaline earth metals - Transition metals | 2.77 | 0.3168702 | 2.45313 |  |  | 0.3039835 | 0.5928156 | 0.8227296 | 0.7905356 | 7.65 | 9.49 | 1.475079 | 2.346487 | 3.367603 | 3.709369 | 2.85 | 3.55 | 3 | 6
1090 | Mg_Au | Mg | Au | 0 | Alkaline earth metals - Transition metals | 2.77 | 0.3487522 | 2.421248 |  |  | 0.3039835 | 0.67354 | 0.8227296 | 0.7985567 | 7.65 | 10.92 | 1.475079 | 2.406348 | 3.367603 | 3.835919 | 2.85 | 3.7 | 3 | 6
1091 | Mg_Hg | Mg | Hg | 0 | Alkaline earth metals - Transition metals | 2.73 | 0.3215759 | 2.408424 |  |  | 0.3039835 | 0.7073231 | 0.8227296 | 0.8436048 | 7.65 | 14.11 | 1.475079 | 2.459155 | 3.367603 | 3.820627 | 2.85 | 4.35 | 3 | 6
1092 | Mg_Tl | Mg | Tl | 0 | Alkaline earth metals - Poor metals | 2.86 | 0.3213112 | 2.538689 |  |  | 0.3039835 | 0.3914868 | 0.8227296 | 0.797692 | 7.65 | 10.2 | 1.475079 | 2.411265 | 3.367603 | 4.335458 | 2.85 | 5 | 3 | 6
1093 | Mg_Pb | Mg | Pb | 0 | Alkaline earth metals - Poor metals | 2.87 | 0.3253455 | 2.544654 |  |  | 0.3039835 | 0.4398663 | 0.8227296 | 0.8229326 | 7.65 | 11.01 | 1.475079 | 2.72473 | 3.367603 | 4.917292 | 2.85 | 5.65 | 3 | 6
1094 | Mg_Bi | Mg | Bi | 0 | Alkaline earth metals - Poor metals | 2.89 | 0.30716 | 2.58284 |  |  | 0.3039835 | 0.470518 | 0.8227296 | 0.8021737 | 7.65 | 10.71 | 1.475079 | 2.763037 | 3.367603 | 5.473052 | 2.85 | 6.3 | 3 | 6
1095 | Mg_Po | Mg | Po | 1 | Alkaline earth metals - Metalloids | 2.81 | 0.2790363 | 2.530964 |  |  | 0.3039835 | 0.5147142 | 0.8227296 | 0.6410901 | 7.65 | 12.22 | 1.475079 | 3.305589 | 3.367603 | 6.011295 | 2.85 | 6.95 | 3 | 6
1096 | Mg_At | Mg | At | 1 | Alkaline earth metals - Halogens | 2.91 | 0.3344234 | 2.575577 |  |  | 0.3039835 | 0.5503212 | 0.8227296 | 0.5905323 | 7.65 | 12.63 | 1.475079 | 3.517053 | 3.367603 | 6.55654 | 2.85 | 7.6 | 3 | 6
1097 | Mg_Rn | Mg | Rn | 0 | Alkaline earth metals - Noble gases | 2.91 | 0.3286434 | 2.581357 |  |  | 0.3039835 | 0.6114214 | 0.8227296 | 0.755859375 | 7.65 | 14.6 | 1.475079 | 4.09145 | 3.367603 | 7.118185 | 2.85 | 8.25 | 3 | 6
1098 | Fr_Mg | Fr | Mg | 0 | Alkali metals - Alkaline earth metals | 4.01 | 0.4353962 | 3.574604 |  |  | 0.1465375 | 0.3039835 | 0.5829556 | 0.8227296 | 4.07 | 7.65 | 0.4423978 | 1.475079 | 2.018103 | 3.367603 | 2.2 | 2.85 | 7 | 3
1099 | Ra_Mg | Ra | Mg | 0 | Alkaline earth metals - Alkaline earth metals | 3.62 | 0.3994966 | 3.220503 |  |  | 0.2010782 | 0.3039835 | 0.5237692 | 0.8227296 | 5.28 | 7.65 | 0.7054281 | 1.475079 | 2.777191 | 3.367603 | 2.85 | 2.85 | 7 | 3
1100 | Ac_Mg | Ac | Mg | 0 | Actinides - Alkaline earth metals | 3.56 | 0.4198221 | 3.140178 |  |  | 0.2454003 | 0.3039835 | 0.5472679 | 0.8227296 | 5.77 | 7.65 | 0.8671523 | 1.475079 | 2.926621 | 3.367603 | 3 | 2.85 | 7 | 3
1101 | Th_Mg | Th | Mg | 0 | Actinides - Alkaline earth metals | 3.47 | 0.4242869 | 3.045713 |  |  | 0.2641598 | 0.3039835 | 0.6524648 | 0.8227296 | 6.4 | 7.65 | 1.028571 | 1.475079 | 3.017176 | 3.367603 | 3.15 | 2.85 | 7 | 3
1102 | Pa_Mg | Pa | Mg | 0 | Actinides - Alkaline earth metals | 3.41 | 0.417832 | 2.992168 |  |  | 0.3190189 | 0.3039835 | 0.665102 | 0.8227296 | 6.32 | 7.65 | 1.050383 | 1.475079 | 2.982449 | 3.367603 | 3 | 2.85 | 7 | 3
1103 | U_Mg | U | Mg | 0 | Actinides - Alkaline earth metals | 3.37 | 0.4091996 | 2.9608 |  |  | 0.3596283 | 0.3039835 | 0.6216791 | 0.8227296 | 7.49 | 7.65 | 1.038062 | 1.475079 | 2.98195 | 3.367603 | 3 | 2.85 | 7 | 3
1104 | Np_Mg | Np | Mg | 0 | Actinides - Alkaline earth metals | 3.31 | 0.385496 | 2.924504 |  |  | 0.3592309 | 0.3039835 | 0.6941465 | 0.8227296 | 8.16 | 7.65 | 1.025957 | 1.475079 | 2.980394 | 3.367603 | 3 | 2.85 | 7 | 3
1105 | Pu_Mg | Pu | Mg | 0 | Actinides - Alkaline earth metals | 3.28 | 0.3805332 | 2.899467 |  |  | 0.3928005 | 0.3039835 | 0.7052825 | 0.8227296 | 7.26 | 7.65 | 0.9633586 | 1.475079 | 2.96022 | 3.367603 | 2.85 | 2.85 | 7 | 3
1106 | Am_Mg | Am | Mg | 0 | Actinides - Alkaline earth metals | 3.21 | 0.3069875 | 2.903012 |  |  | 0.4095659 | 0.3039835 | 0.7426891 | 0.8227296 | 8.31 | 7.65 | 1.034258 | 1.475079 | 2.972692 | 3.367603 | 2.85 | 2.85 | 7 | 3
1107 | Cm_Mg | Cm | Mg | 0 | Actinides - Alkaline earth metals | 3.1 | 0.1864266 | 2.913573 |  |  | 0.4110353 | 0.3039835 | 0.829878 | 0.8227296 | 10.88 | 7.65 | 1.088692 | 1.475079 | 2.827667 | 3.367603 | 3 | 2.85 | 7 | 3
1108 | Bk_Mg | Bk | Mg | 0 | Actinides - Alkaline earth metals | 3.09 | 0.2781807 | 2.811819 |  |  | 0.444796 | 0.3039835 | 0.8793601 | 0.8227296 | 7.7 | 7.65 | 1.009779 | 1.475079 | 3.008139 | 3.367603 | 2.85 | 2.85 | 7 | 3
1109 | Cf_Mg | Cf | Mg | 0 | Actinides - Alkaline earth metals | 3.09 | 0.275172 | 2.814828 |  |  | 0.4616085 | 0.3039835 | 0.83288 | 0.8227296 | 8.36 | 7.65 | 1.009779 | 1.475079 | 3.023384 | 3.367603 | 2.85 | 2.85 | 7 | 3
1110 | Al_Al | Al | Al | 0 | Poor metals - Poor metals | 2.42 | 0.1925093 | 2.227491 |  |  | 0.3730192 | 0.3730192 | 0.844472 | 0.844472 | 9.08 | 9.08 | 2.204586 | 2.204586 | 4.213548 | 4.213548 | 3.5 | 3.5 | 3 | 3
1111 | Al_Si | Al | Si | 1 | Metalloids - Poor metals | 2.32 | 0.2038332 | 2.116167 |  |  | 0.3730192 | 0.4750986 | 0.844472 | 0.8697923 | 9.08 | 10.81 | 2.204586 | 3.084126 | 4.213548 | 5.077704 | 3.5 | 4.15 | 3 | 3
1112 | Al_P | Al | P | 1 | Nonmetals - Poor metals | 2.28 | 0.07235647 | 2.207644 | 2.24 | 0.37 | 0.3730192 | 0.5848035 | 0.844472 | 0.8213963 | 9.08 | 12.75 | 2.204586 | 3.895788 | 4.213548 | 5.948576 | 3.5 | 4.8 | 3 | 3
1113 | Al_S | Al | S | 1 | Nonmetals - Poor metals | 2.26 | 0.1434272 | 2.116573 | 2.13 | 0.37 | 0.3730192 | 0.6762644 | 0.844472 | 0.8285322 | 9.08 | 13.64 | 2.204586 | 5.137148 | 4.213548 | 6.787529 | 3.5 | 5.45 | 3 | 3
1114 | Al_Cl | Al | Cl | 1 | Halogens - Poor metals | 2.23 | 0.1889058 | 2.041094 | 2.032 | 0.37 | 0.3730192 | 0.7826755 | 0.844472 | 0.8239701 | 9.08 | 16.28 | 2.204586 | 6.223855 | 4.213548 | 7.640518 | 3.5 | 6.1 | 3 | 3
1115 | Al_Ar | Al | Ar | 0 | Noble gases - Poor metals | 2.27 | 0.2076847 | 2.062315 |  |  | 0.3730192 | 0.8970381 | 0.844472 | 0.836878 | 9.08 | 19.13 | 2.204586 | 7.32421875 | 4.213548 | 8.497816 | 3.5 | 6.75 | 3 | 3
1116 | K_Al | K | Al | 0 | Alkali metals - Poor metals | 3.24 | 0.3938278 | 2.846172 |  |  | 0.1511299 | 0.3730192 | 0.5888501 | 0.844472 | 4.34 | 9.08 | 0.5726781 | 2.204586 | 2.083426 | 4.213548 | 2.2 | 3.5 | 4 | 3
1117 | Ca_Al | Ca | Al | 0 | Alkaline earth metals - Poor metals | 2.97 | 0.365258 | 2.604742 |  |  | 0.2316939 | 0.3730192 | 0.6968664 | 0.844472 | 6.11 | 9.08 | 0.9746589 | 2.204586 | 2.998739 | 4.213548 | 2.85 | 3.5 | 4 | 3
1118 | Sc_Al | Sc | Al | 0 | Poor metals - Transition metals | 2.91 | 0.4087698 | 2.50123 |  |  | 0.3138941 | 0.3730192 | 0.7139199 | 0.844472 | 7.05 | 9.08 | 1.369613 | 2.204586 | 3.111371 | 4.213548 | 3 | 3.5 | 4 | 3
1119 | Ti_Al | Ti | Al | 0 | Poor metals - Transition metals | 2.81 | 0.3767795 | 2.433221 |  |  | 0.3419952 | 0.3730192 | 0.7248594 | 0.844472 | 8.38 | 9.08 | 1.703071 | 2.204586 | 3.194027 | 4.213548 | 3.15 | 3.5 | 4 | 3
1120 | V_Al | V | Al | 0 | Poor metals - Transition metals | 2.74 | 0.350484 | 2.389516 |  |  | 0.3859078 | 0.3730192 | 0.7472866 | 0.844472 | 9.7 | 9.08 | 1.837826 | 2.204586 | 3.2685 | 4.213548 | 3.3 | 3.5 | 4 | 3
1121 | Cr_Al | Cr | Al | 0 | Poor metals - Transition metals | 2.6 | 0.286695 | 2.313305 |  |  | 0.4165729 | 0.3730192 | 0.8173809 | 0.844472 | 8 | 9.08 | 1.981994 | 2.204586 | 3.409752 | 4.213548 | 2.95 | 3.5 | 4 | 3
1122 | Al_Mn | Al | Mn | 0 | Poor metals - Transition metals | 2.71 | 0.1658703 | 2.54413 |  |  | 0.3730192 | 0.4686656 | 0.844472 | 0.7705038 | 9.08 | 12.29 | 2.204586 | 2.542193 | 4.213548 | 3.396617 | 3.5 | 3.6 | 3 | 4
1123 | Al_Fe | Al | Fe | 0 | Poor metals - Transition metals | 2.63 | 0.2343449 | 2.395655 |  |  | 0.3730192 | 0.5053195 | 0.844472 | 0.8028959 | 9.08 | 10.07 | 2.204586 | 2.786861 | 4.213548 | 3.471431 | 3.5 | 3.75 | 3 | 4
1124 | Al_Co | Al | Co | 0 | Poor metals - Transition metals | 2.59 | 0.1631319 | 2.426868 |  |  | 0.3730192 | 0.5469655 | 0.844472 | 0.809890625 | 9.08 | 11.9 | 2.204586 | 3.165327 | 4.213548 | 3.533087 | 3.5 | 3.9 | 3 | 4
1125 | Al_Ni | Al | Ni | 0 | Poor metals - Transition metals | 2.45 | 0.1639966 | 2.286003 |  |  | 0.3730192 | 0.588755 | 0.844472 | 0.8620787 | 9.08 | 12.91 | 2.204586 | 3.347107 | 4.213548 | 3.592263 | 3.5 | 4.05 | 3 | 4
1126 | Al_Cu | Al | Cu | 0 | Poor metals - Transition metals | 2.53 | 0.2437852 | 2.286215 |  |  | 0.3730192 | 0.6184623 | 0.844472 | 0.8293953 | 9.08 | 10.2 | 2.204586 | 2.949617 | 4.213548 | 3.742911 | 3.5 | 3.7 | 3 | 4
1127 | Al_Zn | Al | Zn | 0 | Poor metals - Transition metals | 2.43 | 0.1708889 | 2.259111 |  |  | 0.3730192 | 0.6770213 | 0.844472 | 0.8669895 | 9.08 | 15.87 | 2.204586 | 3.124102 | 4.213548 | 3.698553 | 3.5 | 4.35 | 3 | 4
1128 | Al_Ga | Al | Ga | 0 | Poor metals - Poor metals | 2.43 | 0.2106397 | 2.21936 |  |  | 0.3730192 | 0.3914868 | 0.844472 | 0.8545829 | 9.08 | 9.91 | 2.204586 | 3.251821 | 4.213548 | 4.368083 | 3.5 | 5 | 3 | 4
1129 | Al_Ge | Al | Ge | 1 | Metalloids - Poor metals | 2.41 | 0.1495192 | 2.260481 |  |  | 0.3730192 | 0.4641589 | 0.844472 | 0.8561078 | 9.08 | 11.1 | 2.204586 | 3.859026 | 4.213548 | 5.089367 | 3.5 | 5.65 | 3 | 4
1130 | Al_As | Al | As | 1 | Metalloids - Poor metals | 2.4 | 0.1075033 | 2.292497 | 2.3 | 0.37 | 0.3730192 | 0.5503212 | 0.844472 | 0.7463894 | 9.08 | 12.51 | 2.204586 | 4.302985 | 4.213548 | 5.824847 | 3.5 | 6.3 | 3 | 4
1131 | Al_Se | Al | Se | 1 | Nonmetals - Poor metals | 2.41 | 0.1592301 | 2.25077 | 2.27 | 0.37 | 0.3730192 | 0.592131 | 0.844472 | 0.7133648 | 9.08 | 13.22 | 2.204586 | 5.164982 | 4.213548 | 6.528392 | 3.5 | 6.95 | 3 | 4
1132 | Al_Br | Al | Br | 1 | Halogens - Poor metals | 2.41 | 0.2126423 | 2.197358 | 2.2 | 0.37 | 0.3730192 | 0.6933613 | 0.844472 | 0.7314625 | 9.08 | 15.23 | 2.204586 | 5.847953 | 4.213548 | 7.209912 | 3.5 | 7.6 | 3 | 4
1133 | Al_Kr | Al | Kr | 0 | Noble gases - Poor metals | 2.37 | 0.2295993 | 2.140401 |  |  | 0.3730192 | 0.7812068 | 0.844472 | 0.8240202 | 9.08 | 17.38 | 2.204586 | 6.026737 | 4.213548 | 7.929311 | 3.5 | 8.25 | 3 | 4
1134 | Rb_Al | Rb | Al | 0 | Alkali metals - Poor metals | 3.41 | 0.4249148 | 2.985085 |  |  | 0.1462314 | 0.3730192 | 0.6780763 | 0.844472 | 4.18 | 9.08 | 0.4988662 | 2.204586 | 2.043802 | 4.213548 | 2.2 | 3.5 | 5 | 3
1135 | Sr_Al | Sr | Al | 0 | Alkaline earth metals - Poor metals | 3.16 | 0.3874387 | 2.772561 |  |  | 0.2164584 | 0.3730192 | 0.6762954 | 0.844472 | 5.69 | 9.08 | 0.8327246 | 2.204586 | 2.891811 | 4.213548 | 2.85 | 3.5 | 5 | 3
1136 | Y_Al | Y | Al | 0 | Poor metals - Transition metals | 3.11 | 0.416628 | 2.693372 |  |  | 0.2645668 | 0.3730192 | 0.6701908 | 0.844472 | 6.29 | 9.08 | 1.129135 | 2.204586 | 3.036549 | 4.213548 | 3 | 3.5 | 5 | 3
1137 | Zr_Al | Zr | Al | 0 | Poor metals - Transition metals | 2.96 | 0.3811882 | 2.578812 |  |  | 0.3293169 | 0.3730192 | 0.665102 | 0.844472 | 7.52 | 9.08 | 1.328217 | 2.204586 | 3.143557 | 4.213548 | 3.15 | 3.5 | 5 | 3
1138 | Nb_Al | Nb | Al | 0 | Poor metals - Transition metals | 2.85 | 0.3211715 | 2.528828 |  |  | 0.3708924 | 0.3730192 | 0.7370872 | 0.844472 | 6.99 | 9.08 | 1.295756 | 2.204586 | 3.246448 | 4.213548 | 2.8 | 3.5 | 5 | 3
1139 | Mo_Al | Mo | Al | 0 | Poor metals - Transition metals | 2.75 | 0.2623401 | 2.48766 |  |  | 0.4100883 | 0.3730192 | 0.7516501 | 0.844472 | 8.31 | 9.08 | 1.549044 | 2.204586 | 3.409724 | 4.213548 | 2.95 | 3.5 | 5 | 3
1140 | Tc_Al | Tc | Al | 0 | Poor metals - Transition metals | 2.68 | 0.3026841 | 2.377316 |  |  | 0.4458174 | 0.3730192 | 0.7813334 | 0.844472 | 10.93 | 9.08 | 2.197265625 | 2.204586 | 3.345099 | 4.213548 | 3.6 | 3.5 | 5 | 3
1141 | Ru_Al | Ru | Al | 0 | Poor metals - Transition metals | 2.67 | 0.2960762 | 2.373924 |  |  | 0.4807499 | 0.3730192 | 0.7909485 | 0.844472 | 8.35 | 9.08 | 2.08 | 2.204586 | 3.472787 | 4.213548 | 3.25 | 3.5 | 5 | 3
1142 | Rh_Al | Rh | Al | 0 | Poor metals - Transition metals | 2.63 | 0.2978203 | 2.33218 |  |  | 0.5147142 | 0.3730192 | 0.8028959 | 0.844472 | 9.32 | 9.08 | 2.176 | 2.204586 | 3.573437 | 4.213548 | 3.4 | 3.5 | 5 | 3
1143 | Al_Pd | Al | Pd | 0 | Poor metals - Transition metals | 2.6 | 0.284873 | 2.315127 |  |  | 0.3730192 | 0.7259357 | 0.844472 | 0.7297728 | 9.08 | 8.34 | 2.204586 | 4.756944 | 4.213548 | 3.726048 | 3.5 | 6.85 | 3 | 5
1144 | Al_Ag | Al | Ag | 0 | Poor metals - Transition metals | 2.66 | 0.1661886 | 2.493811 |  |  | 0.3730192 | 0.5848035 | 0.844472 | 0.8117468 | 9.08 | 11.99 | 2.204586 | 2.258301 | 4.213548 | 3.811865 | 3.5 | 3.7 | 3 | 5
1145 | Al_Cd | Al | Cd | 0 | Poor metals - Transition metals | 2.65 | 0.1737104 | 2.47629 |  |  | 0.3730192 | 0.6389612 | 0.844472 | 0.8065853 | 9.08 | 16.15 | 2.204586 | 2.35186 | 4.213548 | 3.598759 | 3.5 | 4.35 | 3 | 5
1146 | Al_In | Al | In | 0 | Poor metals - Poor metals | 2.63 | 0.1903091 | 2.439691 |  |  | 0.3730192 | 0.3587038 | 0.844472 | 0.8004525 | 9.08 | 9.28 | 2.204586 | 2.479667 | 4.213548 | 4.191297 | 3.5 | 5 | 3 | 5
1147 | Al_Sn | Al | Sn | 0 | Poor metals - Poor metals | 2.6 | 0.2195542 | 2.380446 |  |  | 0.3730192 | 0.4225986 | 0.844472 | 0.8105048 | 9.08 | 10.22 | 2.204586 | 2.882653 | 4.213548 | 4.827363 | 3.5 | 5.65 | 3 | 5
1148 | Al_Sb | Al | Sb | 1 | Metalloids - Poor metals | 2.6 | 0.1928912 | 2.407109 |  |  | 0.3730192 | 0.4880907 | 0.844472 | 0.8217812 | 9.08 | 11.17 | 2.204586 | 3.214286 | 4.213548 | 5.465563 | 3.5 | 6.3 | 3 | 5
1149 | Al_Te | Al | Te | 1 | Metalloids - Poor metals | 2.59 | 0.1187258 | 2.471274 | 2.48 | 0.37 | 0.3730192 | 0.5404919 | 0.844472 | 0.6665137 | 9.08 | 11.95 | 2.204586 | 3.757569 | 4.213548 | 6.077461 | 3.5 | 6.95 | 3 | 5
1150 | Al_I | Al | I | 1 | Halogens - Poor metals | 2.6 | 0.1935508 | 2.406449 | 2.41 | 0.37 | 0.3730192 | 0.5969904 | 0.844472 | 0.6836602 | 9.08 | 13.35 | 2.204586 | 4.296455 | 4.213548 | 6.686976 | 3.5 | 7.6 | 3 | 5
1151 | Al_Xe | Al | Xe | 0 | Noble gases - Poor metals | 2.61 | 0.2022151 | 2.407785 |  |  | 0.3730192 | 0.6640535 | 0.844472 | 0.7684848 | 9.08 | 14.95 | 2.204586 | 4.807412 | 4.213548 | 7.286766 | 3.5 | 8.25 | 3 | 5
1152 | Cs_Al | Cs | Al | 0 | Alkali metals - Poor metals | 3.65 | 0.4731702 | 3.17683 |  |  | 0.1356192 | 0.3730192 | 0.6553076 | 0.844472 | 3.89 | 9.08 | 0.4087396 | 2.204586 | 1.973298 | 4.213548 | 2.2 | 3.5 | 6 | 3
1153 | Ba_Al | Ba | Al | 0 | Alkaline earth metals - Poor metals | 3.36 | 0.3858799 | 2.97412 |  |  | 0.1944556 | 0.3730192 | 0.6427374 | 0.844472 | 5.21 | 9.08 | 0.7418784 | 2.204586 | 2.758214 | 4.213548 | 2.85 | 3.5 | 6 | 3
1154 | La_Al | La | Al | 0 | Lanthanides - Poor metals | 3.28 | 0.4395191 | 2.840481 |  |  | 0.240747 | 0.3730192 | 0.6648322 | 0.844472 | 6.04 | 9.08 | 0.9259259 | 2.204586 | 2.89498 | 4.213548 | 3 | 3.5 | 6 | 3
1155 | Ce_Al | Ce | Al | 0 | Lanthanides - Poor metals | 3.25 | 0.4391419 | 2.810858 |  |  | 0.2692167 | 0.3730192 | 0.6446036 | 0.844472 | 7.34 | 9.08 | 1.129135 | 2.204586 | 2.862569 | 4.213548 | 3 | 3.5 | 6 | 3
1156 | Pr_Al | Pr | Al | 0 | Lanthanides - Poor metals | 3.24 | 0.4439803 | 2.79602 |  |  | 0.284996 | 0.3730192 | 0.6639998 | 0.844472 | 6.65 | 9.08 | 0.9200671 | 2.204586 | 2.830459 | 4.213548 | 2.85 | 3.5 | 6 | 3
1157 | Nd_Al | Nd | Al | 0 | Lanthanides - Poor metals | 3.22 | 0.4421636 | 2.777836 |  |  | 0.3066874 | 0.3730192 | 0.6836833 | 0.844472 | 7.16 | 9.08 | 0.9413397 | 2.204586 | 2.85 | 4.213548 | 2.85 | 3.5 | 6 | 3
1158 | Pm_Al | Pm | Al | 0 | Lanthanides - Poor metals | 3.2 | 0.4404933 | 2.759507 |  |  | 0.3271066 | 0.3730192 | 0.676879 | 0.844472 | 7.42 | 9.08 | 0.9522537 | 2.204586 | 2.870714 | 4.213548 | 2.85 | 3.5 | 6 | 3
1159 | Sm_Al | Sm | Al | 0 | Lanthanides - Poor metals | 3.19 | 0.4411741 | 2.748826 |  |  | 0.3466806 | 0.3730192 | 0.6817257 | 0.844472 | 8.31 | 9.08 | 0.9633586 | 2.204586 | 2.890823 | 4.213548 | 2.85 | 3.5 | 6 | 3
1160 | Eu_Al | Eu | Al | 0 | Lanthanides - Poor metals | 3.19 | 0.446636 | 2.743364 |  |  | 0.365714 | 0.3730192 | 0.6716403 | 0.844472 | 9.39 | 9.08 | 1.009779 | 2.204586 | 2.907867 | 4.213548 | 2.85 | 3.5 | 6 | 3
1161 | Gd_Al | Gd | Al | 0 | Lanthanides - Poor metals | 3.17 | 0.4522288 | 2.717771 |  |  | 0.3985177 | 0.3730192 | 0.6677929 | 0.844472 | 13.82 | 9.08 | 1.050383 | 2.204586 | 3.019917 | 4.213548 | 3 | 3.5 | 6 | 3
1162 | Tb_Al | Tb | Al | 0 | Lanthanides - Poor metals | 3.15 | 0.445688 | 2.704312 |  |  | 0.4014652 | 0.3730192 | 0.663804 | 0.844472 | 7.7 | 9.08 | 1.009779 | 2.204586 | 2.948203 | 4.213548 | 2.85 | 3.5 | 6 | 3
1163 | Dy_Al | Dy | Al | 0 | Lanthanides - Poor metals | 3.13 | 0.4573303 | 2.67267 |  |  | 0.4191131 | 0.3730192 | 0.7005957 | 0.844472 | 8.36 | 9.08 | 1.021908 | 2.204586 | 2.967242 | 4.213548 | 2.85 | 3.5 | 6 | 3
1164 | Ho_Al | Ho | Al | 0 | Lanthanides - Poor metals | 3.13 | 0.4570768 | 2.672923 |  |  | 0.4367902 | 0.3730192 | 0.6810044 | 0.844472 | 8.31 | 9.08 | 1.034258 | 2.204586 | 2.985088 | 4.213548 | 2.85 | 3.5 | 6 | 3
1165 | Er_Al | Er | Al | 0 | Lanthanides - Poor metals | 3.1 | 0.4524507 | 2.647549 |  |  | 0.4536061 | 0.3730192 | 0.7021305 | 0.844472 | 7.6 | 9.08 | 1.046832 | 2.204586 | 3.00314 | 4.213548 | 2.85 | 3.5 | 6 | 3
1166 | Tm_Al | Tm | Al | 0 | Lanthanides - Poor metals | 3.11 | 0.4636541 | 2.646346 |  |  | 0.470518 | 0.3730192 | 0.6841738 | 0.844472 | 9 | 9.08 | 1.059637 | 2.204586 | 3.019463 | 4.213548 | 2.85 | 3.5 | 6 | 3
1167 | Yb_Al | Yb | Al | 0 | Lanthanides - Poor metals | 3.08 | 0.4670072 | 2.612993 |  |  | 0.4864465 | 0.3730192 | 0.7021136 | 0.844472 | 10.19 | 9.08 | 0.9861592 | 2.204586 | 3.035897 | 4.213548 | 2.85 | 3.5 | 6 | 3
1168 | Lu_Al | Lu | Al | 0 | Poor metals - Transition metals | 3.08 | 0.4589932 | 2.621007 |  |  | 0.4987805 | 0.3730192 | 0.6821127 | 0.844472 | 6.4 | 9.08 | 1.143118 | 2.204586 | 3.108526 | 4.213548 | 3 | 3.5 | 6 | 3
1169 | Hf_Al | Hf | Al | 0 | Poor metals - Transition metals | 2.96 | 0.3831838 | 2.576816 |  |  | 0.3386421 | 0.3730192 | 0.7053904 | 0.844472 | 7.05 | 9.08 | 1.3634 | 2.204586 | 3.303413 | 4.213548 | 3.15 | 3.5 | 6 | 3
1170 | Ta_Al | Ta | Al | 0 | Poor metals - Transition metals | 2.91 | 0.3512925 | 2.558707 |  |  | 0.4072985 | 0.3730192 | 0.6966212 | 0.844472 | 7.79 | 9.08 | 1.548133 | 2.204586 | 3.445981 | 4.213548 | 3.3 | 3.5 | 6 | 3
1171 | W_Al | W | Al | 0 | Poor metals - Transition metals | 2.83 | 0.2894877 | 2.540512 |  |  | 0.4451921 | 0.3730192 | 0.7495358 | 0.844472 | 8.58 | 9.08 | 1.838137 | 2.204586 | 3.483104 | 4.213548 | 3.45 | 3.5 | 6 | 3
1172 | Re_Al | Re | Al | 0 | Poor metals - Transition metals | 2.72 | 0.2273612 | 2.492639 |  |  | 0.4833208 | 0.3730192 | 0.7769857 | 0.844472 | 9.05 | 9.08 | 2.09778 | 2.204586 | 3.495248 | 4.213548 | 3.6 | 3.5 | 6 | 3
1173 | Al_Os | Al | Os | 0 | Poor metals - Transition metals | 2.65 | 0.2114463 | 2.438554 |  |  | 0.3730192 | 0.5196828 | 0.844472 | 0.8042362 | 9.08 | 9.19 | 2.204586 | 2.25347 | 4.213548 | 3.566387 | 3.5 | 3.75 | 3 | 6
1174 | Al_Ir | Al | Ir | 0 | Poor metals - Transition metals | 2.62 | 0.2402847 | 2.379715 |  |  | 0.3730192 | 0.5503212 | 0.844472 | 0.7997345 | 9.08 | 10.83 | 2.204586 | 2.620263 | 4.213548 | 3.603264 | 3.5 | 3.9 | 3 | 6
1175 | Al_Pt | Al | Pt | 0 | Poor metals - Transition metals | 2.57 | 0.2195963 | 2.350404 |  |  | 0.3730192 | 0.5928156 | 0.844472 | 0.7905356 | 9.08 | 9.49 | 2.204586 | 2.346487 | 4.213548 | 3.709369 | 3.5 | 3.55 | 3 | 6
1176 | Al_Au | Al | Au | 0 | Poor metals - Transition metals | 2.57 | 0.2470509 | 2.322949 |  |  | 0.3730192 | 0.67354 | 0.844472 | 0.7985567 | 9.08 | 10.92 | 2.204586 | 2.406348 | 4.213548 | 3.835919 | 3.5 | 3.7 | 3 | 6
1177 | Al_Hg | Al | Hg | 0 | Poor metals - Transition metals | 2.53 | 0.1964727 | 2.333527 |  |  | 0.3730192 | 0.7073231 | 0.844472 | 0.8436048 | 9.08 | 14.11 | 2.204586 | 2.459155 | 4.213548 | 3.820627 | 3.5 | 4.35 | 3 | 6
1178 | Al_Tl | Al | Tl | 0 | Poor metals - Poor metals | 2.66 | 0.2152874 | 2.444713 |  |  | 0.3730192 | 0.3914868 | 0.844472 | 0.797692 | 9.08 | 10.2 | 2.204586 | 2.411265 | 4.213548 | 4.335458 | 3.5 | 5 | 3 | 6
1179 | Al_Pb | Al | Pb | 0 | Poor metals - Poor metals | 2.67 | 0.2209526 | 2.449047 |  |  | 0.3730192 | 0.4398663 | 0.844472 | 0.8229326 | 9.08 | 11.01 | 2.204586 | 2.72473 | 4.213548 | 4.917292 | 3.5 | 5.65 | 3 | 6
1180 | Al_Bi | Al | Bi | 0 | Poor metals - Poor metals | 2.69 | 0.1928912 | 2.497109 |  |  | 0.3730192 | 0.470518 | 0.844472 | 0.8021737 | 9.08 | 10.71 | 2.204586 | 2.763037 | 4.213548 | 5.473052 | 3.5 | 6.3 | 3 | 6
1181 | Al_Po | Al | Po | 1 | Metalloids - Poor metals | 2.61 | 0.1470123 | 2.462988 |  |  | 0.3730192 | 0.5147142 | 0.844472 | 0.6410901 | 9.08 | 12.22 | 2.204586 | 3.305589 | 4.213548 | 6.011295 | 3.5 | 6.95 | 3 | 6
1182 | Al_At | Al | At | 1 | Halogens - Poor metals | 2.71 | 0.1963846 | 2.513615 |  |  | 0.3730192 | 0.5503212 | 0.844472 | 0.5905323 | 9.08 | 12.63 | 2.204586 | 3.517053 | 4.213548 | 6.55654 | 3.5 | 7.6 | 3 | 6
1183 | Al_Rn | Al | Rn | 0 | Noble gases - Poor metals | 2.71 | 0.1913662 | 2.518634 |  |  | 0.3730192 | 0.6114214 | 0.844472 | 0.755859375 | 9.08 | 14.6 | 2.204586 | 4.09145 | 4.213548 | 7.118185 | 3.5 | 8.25 | 3 | 6
1184 | Fr_Al | Fr | Al | 0 | Alkali metals - Poor metals | 3.81 | 0.4449094 | 3.365091 |  |  | 0.1465375 | 0.3730192 | 0.5829556 | 0.844472 | 4.07 | 9.08 | 0.4423978 | 2.204586 | 2.018103 | 4.213548 | 2.2 | 3.5 | 7 | 3
1185 | Ra_Al | Ra | Al | 0 | Alkaline earth metals - Poor metals | 3.42 | 0.4058953 | 3.014105 |  |  | 0.2010782 | 0.3730192 | 0.5237692 | 0.844472 | 5.28 | 9.08 | 0.7054281 | 2.204586 | 2.777191 | 4.213548 | 2.85 | 3.5 | 7 | 3
1186 | Ac_Al | Ac | Al | 0 | Actinides - Poor metals | 3.36 | 0.4265285 | 2.933472 |  |  | 0.2454003 | 0.3730192 | 0.5472679 | 0.844472 | 5.77 | 9.08 | 0.8671523 | 2.204586 | 2.926621 | 4.213548 | 3 | 3.5 | 7 | 3
1187 | Th_Al | Th | Al | 0 | Actinides - Poor metals | 3.27 | 0.4309933 | 2.839007 |  |  | 0.2641598 | 0.3730192 | 0.6524648 | 0.844472 | 6.4 | 9.08 | 1.028571 | 2.204586 | 3.017176 | 4.213548 | 3.15 | 3.5 | 7 | 3
1188 | Pa_Al | Pa | Al | 0 | Actinides - Poor metals | 3.21 | 0.4245384 | 2.785462 |  |  | 0.3190189 | 0.3730192 | 0.665102 | 0.844472 | 6.32 | 9.08 | 1.050383 | 2.204586 | 2.982449 | 4.213548 | 3 | 3.5 | 7 | 3
1189 | U_Al | U | Al | 0 | Actinides - Poor metals | 3.17 | 0.4159059 | 2.754094 |  |  | 0.3596283 | 0.3730192 | 0.6216791 | 0.844472 | 7.49 | 9.08 | 1.038062 | 2.204586 | 2.98195 | 4.213548 | 3 | 3.5 | 7 | 3
1190 | Np_Al | Np | Al | 0 | Actinides - Poor metals | 3.11 | 0.3922023 | 2.717798 |  |  | 0.3592309 | 0.3730192 | 0.6941465 | 0.844472 | 8.16 | 9.08 | 1.025957 | 2.204586 | 2.980394 | 4.213548 | 3 | 3.5 | 7 | 3
1191 | Pu_Al | Pu | Al | 0 | Actinides - Poor metals | 3.08 | 0.3872395 | 2.69276 |  |  | 0.3928005 | 0.3730192 | 0.7052825 | 0.844472 | 7.26 | 9.08 | 0.9633586 | 2.204586 | 2.96022 | 4.213548 | 2.85 | 3.5 | 7 | 3
1192 | Am_Al | Am | Al | 0 | Actinides - Poor metals | 3.01 | 0.3151482 | 2.694852 |  |  | 0.4095659 | 0.3730192 | 0.7426891 | 0.844472 | 8.31 | 9.08 | 1.034258 | 2.204586 | 2.972692 | 4.213548 | 2.85 | 3.5 | 7 | 3
1193 | Cm_Al | Cm | Al | 0 | Actinides - Poor metals | 2.9 | 0.1889187 | 2.711081 |  |  | 0.4110353 | 0.3730192 | 0.829878 | 0.844472 | 10.88 | 9.08 | 1.088692 | 2.204586 | 2.827667 | 4.213548 | 3 | 3.5 | 7 | 3
1194 | Bk_Al | Bk | Al | 0 | Actinides - Poor metals | 2.89 | 0.2806729 | 2.609327 |  |  | 0.444796 | 0.3730192 | 0.8793601 | 0.844472 | 7.7 | 9.08 | 1.009779 | 2.204586 | 3.008139 | 4.213548 | 2.85 | 3.5 | 7 | 3
1195 | Cf_Al | Cf | Al | 0 | Actinides - Poor metals | 2.89 | 0.2776642 | 2.612336 |  |  | 0.4616085 | 0.3730192 | 0.83288 | 0.844472 | 8.36 | 9.08 | 1.009779 | 2.204586 | 3.023384 | 4.213548 | 2.85 | 3.5 | 7 | 3
1196 | Si_Si | Si | Si | 1 | Metalloids - Metalloids | 2.22 | 0.1322969 | 2.087703 |  |  | 0.4750986 | 0.4750986 | 0.8697923 | 0.8697923 | 10.81 | 10.81 | 3.084126 | 3.084126 | 5.077704 | 5.077704 | 4.15 | 4.15 | 3 | 3
1197 | Si_P | Si | P | 1 | Metalloids - Nonmetals | 2.18 | -0.03501326 | 2.215013 | 2.23 | 0.37 | 0.4750986 | 0.5848035 | 0.8697923 | 0.8213963 | 10.81 | 12.75 | 3.084126 | 3.895788 | 5.077704 | 5.948576 | 4.15 | 4.8 | 3 | 3
1198 | Si_S | Si | S | 1 | Metalloids - Nonmetals | 2.16 | 0.03810519 | 2.121895 | 2.126 | 0.37 | 0.4750986 | 0.6762644 | 0.8697923 | 0.8285322 | 10.81 | 13.64 | 3.084126 | 5.137148 | 5.077704 | 6.787529 | 4.15 | 5.45 | 3 | 3
1199 | Si_Cl | Si | Cl | 1 | Halogens - Metalloids | 2.13 | 0.09155771 | 2.038442 | 2.03 | 0.37 | 0.4750986 | 0.7826755 | 0.8697923 | 0.8239701 | 10.81 | 16.28 | 3.084126 | 6.223855 | 5.077704 | 7.640518 | 4.15 | 6.1 | 3 | 3
1200 | Si_Ar | Si | Ar | 0 | Metalloids - Noble gases | 2.17 | 0.1127343 | 2.057266 |  |  | 0.4750986 | 0.8970381 | 0.8697923 | 0.836878 | 10.81 | 19.13 | 3.084126 | 7.32421875 | 5.077704 | 8.497816 | 4.15 | 6.75 | 3 | 3
1201 | K_Si | K | Si | 1 | Alkali metals - Metalloids | 3.14 | 0.4344294 | 2.705571 |  |  | 0.1511299 | 0.4750986 | 0.5888501 | 0.8697923 | 4.34 | 10.81 | 0.5726781 | 3.084126 | 2.083426 | 5.077704 | 2.2 | 4.15 | 4 | 3
1202 | Ca_Si | Ca | Si | 1 | Alkaline earth metals - Metalloids | 2.87 | 0.3930157 | 2.476984 |  |  | 0.2316939 | 0.4750986 | 0.6968664 | 0.8697923 | 6.11 | 10.81 | 0.9746589 | 3.084126 | 2.998739 | 5.077704 | 2.85 | 4.15 | 4 | 3
1203 | Sc_Si | Sc | Si | 1 | Metalloids - Transition metals | 2.81 | 0.4348145 | 2.375185 |  |  | 0.3138941 | 0.4750986 | 0.7139199 | 0.8697923 | 7.05 | 10.81 | 1.369613 | 3.084126 | 3.111371 | 5.077704 | 3 | 4.15 | 4 | 3
1204 | Ti_Si | Ti | Si | 1 | Metalloids - Transition metals | 2.71 | 0.4029781 | 2.307022 |  |  | 0.3419952 | 0.4750986 | 0.7248594 | 0.8697923 | 8.38 | 10.81 | 1.703071 | 3.084126 | 3.194027 | 5.077704 | 3.15 | 4.15 | 4 | 3
1205 | V_Si | V | Si | 1 | Metalloids - Transition metals | 2.64 | 0.3738741 | 2.266126 |  |  | 0.3859078 | 0.4750986 | 0.7472866 | 0.8697923 | 9.7 | 10.81 | 1.837826 | 3.084126 | 3.2685 | 5.077704 | 3.3 | 4.15 | 4 | 3
1206 | Cr_Si | Cr | Si | 1 | Metalloids - Transition metals | 2.5 | 0.3078728 | 2.192127 |  |  | 0.4165729 | 0.4750986 | 0.8173809 | 0.8697923 | 8 | 10.81 | 1.981994 | 3.084126 | 3.409752 | 5.077704 | 2.95 | 4.15 | 4 | 3
1207 | Mn_Si | Mn | Si | 1 | Metalloids - Transition metals | 2.61 | 0.4031507 | 2.206849 |  |  | 0.4686656 | 0.4750986 | 0.7705038 | 0.8697923 | 12.29 | 10.81 | 2.542193 | 3.084126 | 3.396617 | 5.077704 | 3.6 | 4.15 | 4 | 3
1208 | Fe_Si | Fe | Si | 1 | Metalloids - Transition metals | 2.53 | 0.3697674 | 2.160233 |  |  | 0.5053195 | 0.4750986 | 0.8028959 | 0.8697923 | 10.07 | 10.81 | 2.786861 | 3.084126 | 3.471431 | 5.077704 | 3.75 | 4.15 | 4 | 3
1209 | Si_Co | Si | Co | 1 | Metalloids - Transition metals | 2.49 | 0.07663835 | 2.413362 |  |  | 0.4750986 | 0.5469655 | 0.8697923 | 0.809890625 | 10.81 | 11.9 | 3.084126 | 3.165327 | 5.077704 | 3.533087 | 4.15 | 3.9 | 3 | 4
1210 | Si_Ni | Si | Ni | 1 | Metalloids - Transition metals | 2.35 | 0.07805434 | 2.271946 |  |  | 0.4750986 | 0.588755 | 0.8697923 | 0.8620787 | 10.81 | 12.91 | 3.084126 | 3.347107 | 5.077704 | 3.592263 | 4.15 | 4.05 | 3 | 4
1211 | Cu_Si | Cu | Si | 1 | Metalloids - Transition metals | 2.43 | 0.4860993 | 1.943901 |  |  | 0.6184623 | 0.4750986 | 0.8293953 | 0.8697923 | 10.2 | 10.81 | 2.949617 | 3.084126 | 3.742911 | 5.077704 | 3.7 | 4.15 | 4 | 3
1212 | Si_Zn | Si | Zn | 1 | Metalloids - Transition metals | 2.33 | 0.06756499 | 2.262435 |  |  | 0.4750986 | 0.6770213 | 0.8697923 | 0.8669895 | 10.81 | 15.87 | 3.084126 | 3.124102 | 5.077704 | 3.698553 | 4.15 | 4.35 | 3 | 4
1213 | Si_Ga | Si | Ga | 1 | Metalloids - Poor metals | 2.33 | 0.1215947 | 2.208405 |  |  | 0.4750986 | 0.3914868 | 0.8697923 | 0.8545829 | 10.81 | 9.91 | 3.084126 | 3.251821 | 5.077704 | 4.368083 | 4.15 | 5 | 3 | 4
1214 | Si_Ge | Si | Ge | 1 | Metalloids - Metalloids | 2.31 | 0.05281728 | 2.257183 |  |  | 0.4750986 | 0.4641589 | 0.8697923 | 0.8561078 | 10.81 | 11.1 | 3.084126 | 3.859026 | 5.077704 | 5.089367 | 4.15 | 5.65 | 3 | 4
1215 | Si_As | Si | As | 1 | Metalloids - Metalloids | 2.3 | -0.001167096 | 2.301167 | 2.31 | 0.37 | 0.4750986 | 0.5503212 | 0.8697923 | 0.7463894 | 10.81 | 12.51 | 3.084126 | 4.302985 | 5.077704 | 5.824847 | 4.15 | 6.3 | 3 | 4
1216 | Si_Se | Si | Se | 1 | Metalloids - Nonmetals | 2.31 | 0.05396308 | 2.256037 | 2.26 | 0.37 | 0.4750986 | 0.592131 | 0.8697923 | 0.7133648 | 10.81 | 13.22 | 3.084126 | 5.164982 | 5.077704 | 6.528392 | 4.15 | 6.95 | 3 | 4
1217 | Si_Br | Si | Br | 1 | Halogens - Metalloids | 2.31 | 0.1097539 | 2.200246 | 2.2 | 0.37 | 0.4750986 | 0.6933613 | 0.8697923 | 0.7314625 | 10.81 | 15.23 | 3.084126 | 5.847953 | 5.077704 | 7.209912 | 4.15 | 7.6 | 3 | 4
1218 | Si_Kr | Si | Kr | 0 | Metalloids - Noble gases | 2.27 | 0.1361135 | 2.133886 |  |  | 0.4750986 | 0.7812068 | 0.8697923 | 0.8240202 | 10.81 | 17.38 | 3.084126 | 6.026737 | 5.077704 | 7.929311 | 4.15 | 8.25 | 3 | 4
1219 | Rb_Si | Rb | Si | 1 | Alkali metals - Metalloids | 3.31 | 0.4713212 | 2.838679 |  |  | 0.1462314 | 0.4750986 | 0.6780763 | 0.8697923 | 4.18 | 10.81 | 0.4988662 | 3.084126 | 2.043802 | 5.077704 | 2.2 | 4.15 | 5 | 3
1220 | Sr_Si | Sr | Si | 1 | Alkaline earth metals - Metalloids | 3.06 | 0.4112211 | 2.648779 |  |  | 0.2164584 | 0.4750986 | 0.6762954 | 0.8697923 | 5.69 | 10.81 | 0.8327246 | 3.084126 | 2.891811 | 5.077704 | 2.85 | 4.15 | 5 | 3
1221 | Y_Si | Y | Si | 1 | Metalloids - Transition metals | 3.01 | 0.4390081 | 2.570992 |  |  | 0.2645668 | 0.4750986 | 0.6701908 | 0.8697923 | 6.29 | 10.81 | 1.129135 | 3.084126 | 3.036549 | 5.077704 | 3 | 4.15 | 5 | 3
1222 | Zr_Si | Zr | Si | 1 | Metalloids - Transition metals | 2.86 | 0.4008754 | 2.459125 |  |  | 0.3293169 | 0.4750986 | 0.665102 | 0.8697923 | 7.52 | 10.81 | 1.328217 | 3.084126 | 3.143557 | 5.077704 | 3.15 | 4.15 | 5 | 3
1223 | Nb_Si | Nb | Si | 1 | Metalloids - Transition metals | 2.75 | 0.3389087 | 2.411091 |  |  | 0.3708924 | 0.4750986 | 0.7370872 | 0.8697923 | 6.99 | 10.81 | 1.295756 | 3.084126 | 3.246448 | 5.077704 | 2.8 | 4.15 | 5 | 3
1224 | Mo_Si | Mo | Si | 1 | Metalloids - Transition metals | 2.65 | 0.2767098 | 2.37329 |  |  | 0.4100883 | 0.4750986 | 0.7516501 | 0.8697923 | 8.31 | 10.81 | 1.549044 | 3.084126 | 3.409724 | 5.077704 | 2.95 | 4.15 | 5 | 3
1225 | Tc_Si | Tc | Si | 1 | Metalloids - Transition metals | 2.58 | 0.3191701 | 2.26083 |  |  | 0.4458174 | 0.4750986 | 0.7813334 | 0.8697923 | 10.93 | 10.81 | 2.197265625 | 3.084126 | 3.345099 | 5.077704 | 3.6 | 4.15 | 5 | 3
1226 | Ru_Si | Ru | Si | 1 | Metalloids - Transition metals | 2.57 | 0.3108803 | 2.25912 |  |  | 0.4807499 | 0.4750986 | 0.7909485 | 0.8697923 | 8.35 | 10.81 | 2.08 | 3.084126 | 3.472787 | 5.077704 | 3.25 | 4.15 | 5 | 3
1227 | Rh_Si | Rh | Si | 1 | Metalloids - Transition metals | 2.53 | 0.3112816 | 2.218718 |  |  | 0.5147142 | 0.4750986 | 0.8028959 | 0.8697923 | 9.32 | 10.81 | 2.176 | 3.084126 | 3.573437 | 5.077704 | 3.4 | 4.15 | 5 | 3
1228 | Si_Pd | Si | Pd | 1 | Metalloids - Transition metals | 2.5 | 0.2124028 | 2.287597 |  |  | 0.4750986 | 0.7259357 | 0.8697923 | 0.7297728 | 10.81 | 8.34 | 3.084126 | 4.756944 | 5.077704 | 3.726048 | 4.15 | 6.85 | 3 | 5
1229 | Ag_Si | Ag | Si | 1 | Metalloids - Transition metals | 2.56 | 0.3794427 | 2.180557 |  |  | 0.5848035 | 0.4750986 | 0.8117468 | 0.8697923 | 11.99 | 10.81 | 2.258301 | 3.084126 | 3.811865 | 5.077704 | 3.7 | 4.15 | 5 | 3
1230 | Cd_Si | Cd | Si | 1 | Metalloids - Transition metals | 2.55 | 0.2374613 | 2.312539 |  |  | 0.6389612 | 0.4750986 | 0.8065853 | 0.8697923 | 16.15 | 10.81 | 2.35186 | 3.084126 | 3.598759 | 5.077704 | 4.35 | 4.15 | 5 | 3
1231 | In_Si | In | Si | 1 | Metalloids - Poor metals | 2.53 | 0.1482455 | 2.381754 |  |  | 0.3587038 | 0.4750986 | 0.8004525 | 0.8697923 | 9.28 | 10.81 | 2.479667 | 3.084126 | 4.191297 | 5.077704 | 5 | 4.15 | 5 | 3
1232 | Sn_Si | Sn | Si | 1 | Metalloids - Poor metals | 2.5 | 0.08283239 | 2.417168 |  |  | 0.4225986 | 0.4750986 | 0.8105048 | 0.8697923 | 10.22 | 10.81 | 2.882653 | 3.084126 | 4.827363 | 5.077704 | 5.65 | 4.15 | 5 | 3
1233 | Si_Sb | Si | Sb | 1 | Metalloids - Metalloids | 2.5 | 0.1035788 | 2.396421 |  |  | 0.4750986 | 0.4880907 | 0.8697923 | 0.8217812 | 10.81 | 11.17 | 3.084126 | 3.214286 | 5.077704 | 5.465563 | 4.15 | 6.3 | 3 | 5
1234 | Si_Te | Si | Te | 1 | Metalloids - Metalloids | 2.49 | 0.0113928 | 2.478607 | 2.49 | 0.37 | 0.4750986 | 0.5404919 | 0.8697923 | 0.6665137 | 10.81 | 11.95 | 3.084126 | 3.757569 | 5.077704 | 6.077461 | 4.15 | 6.95 | 3 | 5
1235 | Si_I | Si | I | 1 | Halogens - Metalloids | 2.5 | 0.08992137 | 2.410079 | 2.41 | 0.37 | 0.4750986 | 0.5969904 | 0.8697923 | 0.6836602 | 10.81 | 13.35 | 3.084126 | 4.296455 | 5.077704 | 6.686976 | 4.15 | 7.6 | 3 | 5
1236 | Si_Xe | Si | Xe | 0 | Metalloids - Noble gases | 2.51 | 0.1054027 | 2.404597 |  |  | 0.4750986 | 0.6640535 | 0.8697923 | 0.7684848 | 10.81 | 14.95 | 3.084126 | 4.807412 | 5.077704 | 7.286766 | 4.15 | 8.25 | 3 | 5
1237 | Cs_Si | Cs | Si | 1 | Alkali metals - Metalloids | 3.55 | 0.5195263 | 3.030474 |  |  | 0.1356192 | 0.4750986 | 0.6553076 | 0.8697923 | 3.89 | 10.81 | 0.4087396 | 3.084126 | 1.973298 | 5.077704 | 2.2 | 4.15 | 6 | 3
1238 | Ba_Si | Ba | Si | 1 | Alkaline earth metals - Metalloids | 3.26 | 0.4096173 | 2.850383 |  |  | 0.1944556 | 0.4750986 | 0.6427374 | 0.8697923 | 5.21 | 10.81 | 0.7418784 | 3.084126 | 2.758214 | 5.077704 | 2.85 | 4.15 | 6 | 3
1239 | La_Si | La | Si | 1 | Lanthanides - Metalloids | 3.18 | 0.4639805 | 2.716019 |  |  | 0.240747 | 0.4750986 | 0.6648322 | 0.8697923 | 6.04 | 10.81 | 0.9259259 | 3.084126 | 2.89498 | 5.077704 | 3 | 4.15 | 6 | 3
1240 | Ce_Si | Ce | Si | 1 | Lanthanides - Metalloids | 3.15 | 0.4636033 | 2.686397 |  |  | 0.2692167 | 0.4750986 | 0.6446036 | 0.8697923 | 7.34 | 10.81 | 1.129135 | 3.084126 | 2.862569 | 5.077704 | 3 | 4.15 | 6 | 3
1241 | Pr_Si | Pr | Si | 1 | Lanthanides - Metalloids | 3.14 | 0.4684417 | 2.671558 |  |  | 0.284996 | 0.4750986 | 0.6639998 | 0.8697923 | 6.65 | 10.81 | 0.9200671 | 3.084126 | 2.830459 | 5.077704 | 2.85 | 4.15 | 6 | 3
1242 | Nd_Si | Nd | Si | 1 | Lanthanides - Metalloids | 3.12 | 0.466625 | 2.653375 |  |  | 0.3066874 | 0.4750986 | 0.6836833 | 0.8697923 | 7.16 | 10.81 | 0.9413397 | 3.084126 | 2.85 | 5.077704 | 2.85 | 4.15 | 6 | 3
1243 | Pm_Si | Pm | Si | 1 | Lanthanides - Metalloids | 3.1 | 0.4649547 | 2.635045 |  |  | 0.3271066 | 0.4750986 | 0.676879 | 0.8697923 | 7.42 | 10.81 | 0.9522537 | 3.084126 | 2.870714 | 5.077704 | 2.85 | 4.15 | 6 | 3
1244 | Sm_Si | Sm | Si | 1 | Lanthanides - Metalloids | 3.09 | 0.4657893 | 2.624211 |  |  | 0.3466806 | 0.4750986 | 0.6817257 | 0.8697923 | 8.31 | 10.81 | 0.9633586 | 3.084126 | 2.890823 | 5.077704 | 2.85 | 4.15 | 6 | 3
1245 | Eu_Si | Eu | Si | 1 | Lanthanides - Metalloids | 3.09 | 0.4712512 | 2.618749 |  |  | 0.365714 | 0.4750986 | 0.6716403 | 0.8697923 | 9.39 | 10.81 | 1.009779 | 3.084126 | 2.907867 | 5.077704 | 2.85 | 4.15 | 6 | 3
1246 | Gd_Si | Gd | Si | 1 | Lanthanides - Metalloids | 3.07 | 0.4788916 | 2.591108 |  |  | 0.3985177 | 0.4750986 | 0.6677929 | 0.8697923 | 13.82 | 10.81 | 1.050383 | 3.084126 | 3.019917 | 5.077704 | 3 | 4.15 | 6 | 3
1247 | Tb_Si | Tb | Si | 1 | Lanthanides - Metalloids | 3.05 | 0.4703032 | 2.579697 |  |  | 0.4014652 | 0.4750986 | 0.663804 | 0.8697923 | 7.7 | 10.81 | 1.009779 | 3.084126 | 2.948203 | 5.077704 | 2.85 | 4.15 | 6 | 3
1248 | Dy_Si | Dy | Si | 1 | Lanthanides - Metalloids | 3.03 | 0.48238 | 2.54762 |  |  | 0.4191131 | 0.4750986 | 0.7005957 | 0.8697923 | 8.36 | 10.81 | 1.021908 | 3.084126 | 2.967242 | 5.077704 | 2.85 | 4.15 | 6 | 3
1249 | Ho_Si | Ho | Si | 1 | Lanthanides - Metalloids | 3.03 | 0.4821265 | 2.547874 |  |  | 0.4367902 | 0.4750986 | 0.6810044 | 0.8697923 | 8.31 | 10.81 | 1.034258 | 3.084126 | 2.985088 | 5.077704 | 2.85 | 4.15 | 6 | 3
1250 | Er_Si | Er | Si | 1 | Lanthanides - Metalloids | 3 | 0.4775003 | 2.5225 |  |  | 0.4536061 | 0.4750986 | 0.7021305 | 0.8697923 | 7.6 | 10.81 | 1.046832 | 3.084126 | 3.00314 | 5.077704 | 2.85 | 4.15 | 6 | 3
1251 | Tm_Si | Tm | Si | 1 | Lanthanides - Metalloids | 3.01 | 0.4887037 | 2.521296 |  |  | 0.470518 | 0.4750986 | 0.6841738 | 0.8697923 | 9 | 10.81 | 1.059637 | 3.084126 | 3.019463 | 5.077704 | 2.85 | 4.15 | 6 | 3
1252 | Yb_Si | Yb | Si | 1 | Lanthanides - Metalloids | 2.98 | 0.4919621 | 2.488038 |  |  | 0.4864465 | 0.4750986 | 0.7021136 | 0.8697923 | 10.19 | 10.81 | 0.9861592 | 3.084126 | 3.035897 | 5.077704 | 2.85 | 4.15 | 6 | 3
1253 | Lu_Si | Lu | Si | 1 | Metalloids - Transition metals | 2.98 | 0.4827 | 2.4973 |  |  | 0.4987805 | 0.4750986 | 0.6821127 | 0.8697923 | 6.4 | 10.81 | 1.143118 | 3.084126 | 3.108526 | 5.077704 | 3 | 4.15 | 6 | 3
1254 | Hf_Si | Hf | Si | 1 | Metalloids - Transition metals | 2.86 | 0.4037973 | 2.456203 |  |  | 0.3386421 | 0.4750986 | 0.7053904 | 0.8697923 | 7.05 | 10.81 | 1.3634 | 3.084126 | 3.303413 | 5.077704 | 3.15 | 4.15 | 6 | 3
1255 | Ta_Si | Ta | Si | 1 | Metalloids - Transition metals | 2.81 | 0.3732149 | 2.436785 |  |  | 0.4072985 | 0.4750986 | 0.6966212 | 0.8697923 | 7.79 | 10.81 | 1.548133 | 3.084126 | 3.445981 | 5.077704 | 3.3 | 4.15 | 6 | 3
1256 | W_Si | W | Si | 1 | Metalloids - Transition metals | 2.73 | 0.3077272 | 2.422273 |  |  | 0.4451921 | 0.4750986 | 0.7495358 | 0.8697923 | 8.58 | 10.81 | 1.838137 | 3.084126 | 3.483104 | 5.077704 | 3.45 | 4.15 | 6 | 3
1257 | Re_Si | Re | Si | 1 | Metalloids - Transition metals | 2.62 | 0.2437109 | 2.376289 |  |  | 0.4833208 | 0.4750986 | 0.7769857 | 0.8697923 | 9.05 | 10.81 | 2.09778 | 3.084126 | 3.495248 | 5.077704 | 3.6 | 4.15 | 6 | 3
1258 | Os_Si | Os | Si | 1 | Metalloids - Transition metals | 2.55 | 0.2651955 | 2.284804 |  |  | 0.5196828 | 0.4750986 | 0.8042362 | 0.8697923 | 9.19 | 10.81 | 2.25347 | 3.084126 | 3.566387 | 5.077704 | 3.75 | 4.15 | 6 | 3
1259 | Ir_Si | Ir | Si | 1 | Metalloids - Transition metals | 2.52 | 0.1472777 | 2.372722 |  |  | 0.5503212 | 0.4750986 | 0.7997345 | 0.8697923 | 10.83 | 10.81 | 2.620263 | 3.084126 | 3.603264 | 5.077704 | 3.9 | 4.15 | 6 | 3
1260 | Pt_Si | Pt | Si | 1 | Metalloids - Transition metals | 2.47 | 0.340715 | 2.129285 |  |  | 0.5928156 | 0.4750986 | 0.7905356 | 0.8697923 | 9.49 | 10.81 | 2.346487 | 3.084126 | 3.709369 | 5.077704 | 3.55 | 4.15 | 6 | 3
1261 | Au_Si | Au | Si | 1 | Metalloids - Transition metals | 2.47 | 0.3638865 | 2.106114 |  |  | 0.67354 | 0.4750986 | 0.7985567 | 0.8697923 | 10.92 | 10.81 | 2.406348 | 3.084126 | 3.835919 | 5.077704 | 3.7 | 4.15 | 6 | 3
1262 | Hg_Si | Hg | Si | 1 | Metalloids - Transition metals | 2.43 | 0.09168912 | 2.338311 |  |  | 0.7073231 | 0.4750986 | 0.8436048 | 0.8697923 | 14.11 | 10.81 | 2.459155 | 3.084126 | 3.820627 | 5.077704 | 4.35 | 4.15 | 6 | 3
1263 | Tl_Si | Tl | Si | 1 | Metalloids - Poor metals | 2.56 | -0.02676697 | 2.586767 |  |  | 0.3914868 | 0.4750986 | 0.797692 | 0.8697923 | 10.2 | 10.81 | 2.411265 | 3.084126 | 4.335458 | 5.077704 | 5 | 4.15 | 6 | 3
1264 | Pb_Si | Pb | Si | 1 | Metalloids - Poor metals | 2.57 | 0.02174069 | 2.548259 |  |  | 0.4398663 | 0.4750986 | 0.8229326 | 0.8697923 | 11.01 | 10.81 | 2.72473 | 3.084126 | 4.917292 | 5.077704 | 5.65 | 4.15 | 6 | 3
1265 | Bi_Si | Bi | Si | 1 | Metalloids - Poor metals | 2.59 | 0.02017091 | 2.569829 |  |  | 0.470518 | 0.4750986 | 0.8021737 | 0.8697923 | 10.71 | 10.81 | 2.763037 | 3.084126 | 5.473052 | 5.077704 | 6.3 | 4.15 | 6 | 3
1266 | Si_Po | Si | Po | 1 | Metalloids - Metalloids | 2.51 | 0.05105122 | 2.458949 |  |  | 0.4750986 | 0.5147142 | 0.8697923 | 0.6410901 | 10.81 | 12.22 | 3.084126 | 3.305589 | 5.077704 | 6.011295 | 4.15 | 6.95 | 3 | 6
1267 | Si_At | Si | At | 1 | Halogens - Metalloids | 2.61 | 0.09839873 | 2.511601 |  |  | 0.4750986 | 0.5503212 | 0.8697923 | 0.5905323 | 10.81 | 12.63 | 3.084126 | 3.517053 | 5.077704 | 6.55654 | 4.15 | 7.6 | 3 | 6
1268 | Si_Rn | Si | Rn | 0 | Metalloids - Noble gases | 2.61 | 0.09191652 | 2.518083 |  |  | 0.4750986 | 0.6114214 | 0.8697923 | 0.755859375 | 10.81 | 14.6 | 3.084126 | 4.09145 | 5.077704 | 7.118185 | 4.15 | 8.25 | 3 | 6
1269 | Fr_Si | Fr | Si | 1 | Alkali metals - Metalloids | 3.71 | 0.4885444 | 3.221456 |  |  | 0.1465375 | 0.4750986 | 0.5829556 | 0.8697923 | 4.07 | 10.81 | 0.4423978 | 3.084126 | 2.018103 | 5.077704 | 2.2 | 4.15 | 7 | 3
1270 | Ra_Si | Ra | Si | 1 | Alkaline earth metals - Metalloids | 3.32 | 0.4255854 | 2.894415 |  |  | 0.2010782 | 0.4750986 | 0.5237692 | 0.8697923 | 5.28 | 10.81 | 0.7054281 | 3.084126 | 2.777191 | 5.077704 | 2.85 | 4.15 | 7 | 3
1271 | Ac_Si | Ac | Si | 0 | Actinides - Metalloids | 3.26 | 0.444296 | 2.815704 |  |  | 0.2454003 | 0.4750986 | 0.5472679 | 0.8697923 | 5.77 | 10.81 | 0.8671523 | 3.084126 | 2.926621 | 5.077704 | 3 | 4.15 | 7 | 3
1272 | Th_Si | Th | Si | 0 | Actinides - Metalloids | 3.17 | 0.4548599 | 2.71514 |  |  | 0.2641598 | 0.4750986 | 0.6524648 | 0.8697923 | 6.4 | 10.81 | 1.028571 | 3.084126 | 3.017176 | 5.077704 | 3.15 | 4.15 | 7 | 3
1273 | Pa_Si | Pa | Si | 0 | Actinides - Metalloids | 3.11 | 0.448405 | 2.661595 |  |  | 0.3190189 | 0.4750986 | 0.665102 | 0.8697923 | 6.32 | 10.81 | 1.050383 | 3.084126 | 2.982449 | 5.077704 | 3 | 4.15 | 7 | 3
1274 | U_Si | U | Si | 0 | Actinides - Metalloids | 3.07 | 0.4351225 | 2.634878 |  |  | 0.3596283 | 0.4750986 | 0.6216791 | 0.8697923 | 7.49 | 10.81 | 1.038062 | 3.084126 | 2.98195 | 5.077704 | 3 | 4.15 | 7 | 3
1275 | Np_Si | Np | Si | 0 | Actinides - Metalloids | 3.01 | 0.4135451 | 2.596455 |  |  | 0.3592309 | 0.4750986 | 0.6941465 | 0.8697923 | 8.16 | 10.81 | 1.025957 | 3.084126 | 2.980394 | 5.077704 | 3 | 4.15 | 7 | 3
1276 | Pu_Si | Pu | Si | 0 | Actinides - Metalloids | 2.98 | 0.4072735 | 2.572727 |  |  | 0.3928005 | 0.4750986 | 0.7052825 | 0.8697923 | 7.26 | 10.81 | 0.9633586 | 3.084126 | 2.96022 | 5.077704 | 2.85 | 4.15 | 7 | 3
1277 | Am_Si | Am | Si | 0 | Actinides - Metalloids | 2.91 | 0.3363821 | 2.573618 |  |  | 0.4095659 | 0.4750986 | 0.7426891 | 0.8697923 | 8.31 | 10.81 | 1.034258 | 3.084126 | 2.972692 | 5.077704 | 2.85 | 4.15 | 7 | 3
1278 | Cm_Si | Cm | Si | 0 | Actinides - Metalloids | 2.8 | 0.202184 | 2.597816 |  |  | 0.4110353 | 0.4750986 | 0.829878 | 0.8697923 | 10.88 | 10.81 | 1.088692 | 3.084126 | 2.827667 | 5.077704 | 3 | 4.15 | 7 | 3
1279 | Bk_Si | Bk | Si | 0 | Actinides - Metalloids | 2.79 | 0.2851578 | 2.504842 |  |  | 0.444796 | 0.4750986 | 0.8793601 | 0.8697923 | 7.7 | 10.81 | 1.009779 | 3.084126 | 3.008139 | 5.077704 | 2.85 | 4.15 | 7 | 3
1280 | Cf_Si | Cf | Si | 0 | Actinides - Metalloids | 2.79 | 0.28926 | 2.50074 |  |  | 0.4616085 | 0.4750986 | 0.83288 | 0.8697923 | 8.36 | 10.81 | 1.009779 | 3.084126 | 3.023384 | 5.077704 | 2.85 | 4.15 | 7 | 3
1281 | P_P | P | P | 1 | Nonmetals - Nonmetals | 2.14 | -0.04884432 | 2.188844 | 2.19 | 0.37 | 0.5848035 | 0.5848035 | 0.8213963 | 0.8213963 | 12.75 | 12.75 | 3.895788 | 3.895788 | 5.948576 | 5.948576 | 4.8 | 4.8 | 3 | 3
1282 | P_S | P | S | 1 | Nonmetals - Nonmetals | 2.12 | 0.008868665 | 2.111131 | 2.1325 | 0.37 | 0.5848035 | 0.6762644 | 0.8213963 | 0.8285322 | 12.75 | 13.64 | 3.895788 | 5.137148 | 5.948576 | 6.787529 | 4.8 | 5.45 | 3 | 3
1283 | P_Cl | P | Cl | 1 | Halogens - Nonmetals | 2.09 | 0.06553332 | 2.024467 | 2.02 | 0.37 | 0.5848035 | 0.7826755 | 0.8213963 | 0.8239701 | 12.75 | 16.28 | 3.895788 | 6.223855 | 5.948576 | 7.640518 | 4.8 | 6.1 | 3 | 3
1284 | P_Ar | P | Ar | 0 | Noble gases - Nonmetals | 2.13 | 0.08868449 | 2.041316 |  |  | 0.5848035 | 0.8970381 | 0.8213963 | 0.836878 | 12.75 | 19.13 | 3.895788 | 7.32421875 | 5.948576 | 8.497816 | 4.8 | 6.75 | 3 | 3
1285 | K_P | K | P | 1 | Alkali metals - Nonmetals | 3.1 | 0.4175334 | 2.682467 | 2.64 | 0.37 | 0.1511299 | 0.5848035 | 0.5888501 | 0.8213963 | 4.34 | 12.75 | 0.5726781 | 3.895788 | 2.083426 | 5.948576 | 2.2 | 4.8 | 4 | 3
1286 | Ca_P | Ca | P | 1 | Alkaline earth metals - Nonmetals | 2.83 | 0.3146335 | 2.515366 | 2.55 | 0.37 | 0.2316939 | 0.5848035 | 0.6968664 | 0.8213963 | 6.11 | 12.75 | 0.9746589 | 3.895788 | 2.998739 | 5.948576 | 2.85 | 4.8 | 4 | 3
1287 | Sc_P | Sc | P | 1 | Nonmetals - Transition metals | 2.77 | 0.357403 | 2.412597 | 2.4 | 0.37 | 0.3138941 | 0.5848035 | 0.7139199 | 0.8213963 | 7.05 | 12.75 | 1.369613 | 3.895788 | 3.111371 | 5.948576 | 3 | 4.8 | 4 | 3
1288 | Ti_P | Ti | P | 1 | Nonmetals - Transition metals | 2.67 | 0.31547 | 2.35453 | 2.36 | 0.37 | 0.3419952 | 0.5848035 | 0.7248594 | 0.8213963 | 8.38 | 12.75 | 1.703071 | 3.895788 | 3.194027 | 5.948576 | 3.15 | 4.8 | 4 | 3
1289 | V_P | V | P | 1 | Nonmetals - Transition metals | 2.6 | 0.2794572 | 2.320543 | 2.31 | 0.37 | 0.3859078 | 0.5848035 | 0.7472866 | 0.8213963 | 9.7 | 12.75 | 1.837826 | 3.895788 | 3.2685 | 5.948576 | 3.3 | 4.8 | 4 | 3
1290 | Cr_P | Cr | P | 1 | Nonmetals - Transition metals | 2.46 | 0.2006028 | 2.259397 | 2.27 | 0.37 | 0.4165729 | 0.5848035 | 0.8173809 | 0.8213963 | 8 | 12.75 | 1.981994 | 3.895788 | 3.409752 | 5.948576 | 2.95 | 4.8 | 4 | 3
1291 | Mn_P | Mn | P | 1 | Nonmetals - Transition metals | 2.57 | 0.2970888 | 2.272911 | 2.24 | 0.37 | 0.4686656 | 0.5848035 | 0.7705038 | 0.8213963 | 12.29 | 12.75 | 2.542193 | 3.895788 | 3.396617 | 5.948576 | 3.6 | 4.8 | 4 | 3
1292 | Fe_P | Fe | P | 1 | Nonmetals - Transition metals | 2.49 | 0.2650726 | 2.224927 | 2.27 | 0.37 | 0.5053195 | 0.5848035 | 0.8028959 | 0.8213963 | 10.07 | 12.75 | 2.786861 | 3.895788 | 3.471431 | 5.948576 | 3.75 | 4.8 | 4 | 3
1293 | Co_P | Co | P | 1 | Nonmetals - Transition metals | 2.45 | 0.2591679 | 2.190832 | 2.21 | 0.37 | 0.5469655 | 0.5848035 | 0.809890625 | 0.8213963 | 11.9 | 12.75 | 3.165327 | 3.895788 | 3.533087 | 5.948576 | 3.9 | 4.8 | 4 | 3
1294 | Ni_P | Ni | P | 1 | Nonmetals - Transition metals | 2.31 | 0.1700844 | 2.139916 | 2.17 | 0.37 | 0.588755 | 0.5848035 | 0.8620787 | 0.8213963 | 12.91 | 12.75 | 3.347107 | 3.895788 | 3.592263 | 5.948576 | 4.05 | 4.8 | 4 | 3
1295 | Cu_P | Cu | P | 1 | Nonmetals - Transition metals | 2.39 | 0.4021117 | 1.987888 | 1.931333 | 0.37 | 0.6184623 | 0.5848035 | 0.8293953 | 0.8213963 | 10.2 | 12.75 | 2.949617 | 3.895788 | 3.742911 | 5.948576 | 3.7 | 4.8 | 4 | 3
1296 | Zn_P | Zn | P | 1 | Nonmetals - Transition metals | 2.29 | 0.1270133 | 2.162987 | 2.15 | 0.37 | 0.6770213 | 0.5848035 | 0.8669895 | 0.8213963 | 15.87 | 12.75 | 3.124102 | 3.895788 | 3.698553 | 5.948576 | 4.35 | 4.8 | 4 | 3
1297 | Ga_P | Ga | P | 1 | Nonmetals - Poor metals | 2.29 | 0.01683642 | 2.273164 | 2.26 | 0.37 | 0.3914868 | 0.5848035 | 0.8545829 | 0.8213963 | 9.91 | 12.75 | 3.251821 | 3.895788 | 4.368083 | 5.948576 | 5 | 4.8 | 4 | 3
1298 | Ge_P | Ge | P | 1 | Metalloids - Nonmetals | 2.27 | -0.03746741 | 2.307467 | 2.32 | 0.37 | 0.4641589 | 0.5848035 | 0.8561078 | 0.8213963 | 11.1 | 12.75 | 3.859026 | 3.895788 | 5.089367 | 5.948576 | 5.65 | 4.8 | 4 | 3
1299 | P_As | P | As | 1 | Metalloids - Nonmetals | 2.26 | -0.01692492 | 2.276925 | 2.25 | 0.37 | 0.5848035 | 0.5503212 | 0.8213963 | 0.7463894 | 12.75 | 12.51 | 3.895788 | 4.302985 | 5.948576 | 5.824847 | 4.8 | 6.3 | 3 | 4
1300 | P_Se | P | Se | 1 | Nonmetals - Nonmetals | 2.27 | 0.02338247 | 2.246618 | 2.3 | 0.37 | 0.5848035 | 0.592131 | 0.8213963 | 0.7133648 | 12.75 | 13.22 | 3.895788 | 5.164982 | 5.948576 | 6.528392 | 4.8 | 6.95 | 3 | 4
1301 | P_Br | P | Br | 1 | Halogens - Nonmetals | 2.27 | 0.08409149 | 2.185909 | 2.15 | 0.37 | 0.5848035 | 0.6933613 | 0.8213963 | 0.7314625 | 12.75 | 15.23 | 3.895788 | 5.847953 | 5.948576 | 7.209912 | 4.8 | 7.6 | 3 | 4
1302 | P_Kr | P | Kr | 0 | Noble gases - Nonmetals | 2.23 | 0.1176426 | 2.112357 |  |  | 0.5848035 | 0.7812068 | 0.8213963 | 0.8240202 | 12.75 | 17.38 | 3.895788 | 6.026737 | 5.948576 | 7.929311 | 4.8 | 8.25 | 3 | 4
1303 | Rb_P | Rb | P | 1 | Alkali metals - Nonmetals | 3.27 | 0.4873291 | 2.782671 | 2.76 | 0.37 | 0.1462314 | 0.5848035 | 0.6780763 | 0.8213963 | 4.18 | 12.75 | 0.4988662 | 3.895788 | 2.043802 | 5.948576 | 2.2 | 4.8 | 5 | 3
1304 | Sr_P | Sr | P | 1 | Alkaline earth metals - Nonmetals | 3.02 | 0.3599904 | 2.66001 | 2.67 | 0.37 | 0.2164584 | 0.5848035 | 0.6762954 | 0.8213963 | 5.69 | 12.75 | 0.8327246 | 3.895788 | 2.891811 | 5.948576 | 2.85 | 4.8 | 5 | 3
1305 | Y_P | Y | P | 1 | Nonmetals - Transition metals | 2.97 | 0.387007 | 2.582993 | 2.57 | 0.37 | 0.2645668 | 0.5848035 | 0.6701908 | 0.8213963 | 6.29 | 12.75 | 1.129135 | 3.895788 | 3.036549 | 5.948576 | 3 | 4.8 | 5 | 3
1306 | Zr_P | Zr | P | 1 | Nonmetals - Transition metals | 2.82 | 0.3439072 | 2.476093 | 2.52 | 0.37 | 0.3293169 | 0.5848035 | 0.665102 | 0.8213963 | 7.52 | 12.75 | 1.328217 | 3.895788 | 3.143557 | 5.948576 | 3.15 | 4.8 | 5 | 3
1307 | Nb_P | Nb | P | 1 | Nonmetals - Transition metals | 2.71 | 0.2627769 | 2.447223 | 2.46 | 0.37 | 0.3708924 | 0.5848035 | 0.7370872 | 0.8213963 | 6.99 | 12.75 | 1.295756 | 3.895788 | 3.246448 | 5.948576 | 2.8 | 4.8 | 5 | 3
1308 | Mo_P | Mo | P | 1 | Nonmetals - Transition metals | 2.61 | 0.1933971 | 2.416603 | 2.44 | 0.37 | 0.4100883 | 0.5848035 | 0.7516501 | 0.8213963 | 8.31 | 12.75 | 1.549044 | 3.895788 | 3.409724 | 5.948576 | 2.95 | 4.8 | 5 | 3
1309 | Tc_P | Tc | P | 1 | Nonmetals - Transition metals | 2.54 | 0.2273576 | 2.312642 |  |  | 0.4458174 | 0.5848035 | 0.7813334 | 0.8213963 | 10.93 | 12.75 | 2.197265625 | 3.895788 | 3.345099 | 5.948576 | 3.6 | 4.8 | 5 | 3
1310 | Ru_P | Ru | P | 1 | Nonmetals - Transition metals | 2.53 | 0.2205421 | 2.309458 | 2.29 | 0.37 | 0.4807499 | 0.5848035 | 0.7909485 | 0.8213963 | 8.35 | 12.75 | 2.08 | 3.895788 | 3.472787 | 5.948576 | 3.25 | 4.8 | 5 | 3
1311 | Rh_P | Rh | P | 1 | Nonmetals - Transition metals | 2.49 | 0.2154549 | 2.274545 | 2.29 | 0.37 | 0.5147142 | 0.5848035 | 0.8028959 | 0.8213963 | 9.32 | 12.75 | 2.176 | 3.895788 | 3.573437 | 5.948576 | 3.4 | 4.8 | 5 | 3
1312 | P_Pd | P | Pd | 1 | Nonmetals - Transition metals | 2.46 | 0.2500509 | 2.209949 | 2.22 | 0.37 | 0.5848035 | 0.7259357 | 0.8213963 | 0.7297728 | 12.75 | 8.34 | 3.895788 | 4.756944 | 5.948576 | 3.726048 | 4.8 | 6.85 | 3 | 5
1313 | Ag_P | Ag | P | 1 | Nonmetals - Transition metals | 2.52 | 0.2942783 | 2.225722 | 2.22 | 0.37 | 0.5848035 | 0.5848035 | 0.8117468 | 0.8213963 | 11.99 | 12.75 | 2.258301 | 3.895788 | 3.811865 | 5.948576 | 3.7 | 4.8 | 5 | 3
1314 | Cd_P | Cd | P | 1 | Nonmetals - Transition metals | 2.51 | 0.160811 | 2.349189 | 2.34 | 0.37 | 0.6389612 | 0.5848035 | 0.8065853 | 0.8213963 | 16.15 | 12.75 | 2.35186 | 3.895788 | 3.598759 | 5.948576 | 4.35 | 4.8 | 5 | 3
1315 | In_P | In | P | 1 | Nonmetals - Poor metals | 2.49 | 0.05276911 | 2.437231 | 2.43 | 0.37 | 0.3587038 | 0.5848035 | 0.8004525 | 0.8213963 | 9.28 | 12.75 | 2.479667 | 3.895788 | 4.191297 | 5.948576 | 5 | 4.8 | 5 | 3
1316 | Sn_P | Sn | P | 1 | Nonmetals - Poor metals | 2.46 | -0.04135123 | 2.501351 | 2.469 | 0.37 | 0.4225986 | 0.5848035 | 0.8105048 | 0.8213963 | 10.22 | 12.75 | 2.882653 | 3.895788 | 4.827363 | 5.948576 | 5.65 | 4.8 | 5 | 3
1317 | Sb_P | Sb | P | 1 | Metalloids - Nonmetals | 2.46 | -0.0451036 | 2.505104 | 2.52 | 0.37 | 0.4880907 | 0.5848035 | 0.8217812 | 0.8213963 | 11.17 | 12.75 | 3.214286 | 3.895788 | 5.465563 | 5.948576 | 6.3 | 4.8 | 5 | 3
1318 | Te_P | Te | P | 1 | Metalloids - Nonmetals | 2.45 | -0.05071748 | 2.500717 | 2.48 | 0.37 | 0.5404919 | 0.5848035 | 0.6665137 | 0.8213963 | 11.95 | 12.75 | 3.757569 | 3.895788 | 6.077461 | 5.948576 | 6.95 | 4.8 | 5 | 3
1319 | P_I | P | I | 1 | Halogens - Nonmetals | 2.46 | 0.06410869 | 2.395891 | 2.4 | 0.37 | 0.5848035 | 0.5969904 | 0.8213963 | 0.6836602 | 12.75 | 13.35 | 3.895788 | 4.296455 | 5.948576 | 6.686976 | 4.8 | 7.6 | 3 | 5
1320 | P_Xe | P | Xe | 0 | Noble gases - Nonmetals | 2.47 | 0.07978653 | 2.390213 |  |  | 0.5848035 | 0.6640535 | 0.8213963 | 0.7684848 | 12.75 | 14.95 | 3.895788 | 4.807412 | 5.948576 | 7.286766 | 4.8 | 8.25 | 3 | 5
1321 | Cs_P | Cs | P | 1 | Alkali metals - Nonmetals | 3.51 | 0.5561255 | 2.953874 | 2.93 | 0.37 | 0.1356192 | 0.5848035 | 0.6553076 | 0.8213963 | 3.89 | 12.75 | 0.4087396 | 3.895788 | 1.973298 | 5.948576 | 2.2 | 4.8 | 6 | 3
1322 | Ba_P | Ba | P | 1 | Alkaline earth metals - Nonmetals | 3.22 | 0.3632112 | 2.856789 | 2.88 | 0.37 | 0.1944556 | 0.5848035 | 0.6427374 | 0.8213963 | 5.21 | 12.75 | 0.7418784 | 3.895788 | 2.758214 | 5.948576 | 2.85 | 4.8 | 6 | 3
1323 | La_P | La | P | 1 | Lanthanides - Nonmetals | 3.14 | 0.41961 | 2.72039 | 2.73 | 0.37 | 0.240747 | 0.5848035 | 0.6648322 | 0.8213963 | 6.04 | 12.75 | 0.9259259 | 3.895788 | 2.89498 | 5.948576 | 3 | 4.8 | 6 | 3
1324 | Ce_P | Ce | P | 1 | Lanthanides - Nonmetals | 3.11 | 0.416956 | 2.693044 | 2.7 | 0.37 | 0.2692167 | 0.5848035 | 0.6446036 | 0.8213963 | 7.34 | 12.75 | 1.129135 | 3.895788 | 2.862569 | 5.948576 | 3 | 4.8 | 6 | 3
1325 | Pr_P | Pr | P | 1 | Lanthanides - Nonmetals | 3.1 | 0.4221184 | 2.677882 | 2.68 | 0.37 | 0.284996 | 0.5848035 | 0.6639998 | 0.8213963 | 6.65 | 12.75 | 0.9200671 | 3.895788 | 2.830459 | 5.948576 | 2.85 | 4.8 | 6 | 3
1326 | Nd_P | Nd | P | 1 | Lanthanides - Nonmetals | 3.08 | 0.4190825 | 2.660918 |  |  | 0.3066874 | 0.5848035 | 0.6836833 | 0.8213963 | 7.16 | 12.75 | 0.9413397 | 3.895788 | 2.85 | 5.948576 | 2.85 | 4.8 | 6 | 3
1327 | Pm_P | Pm | P | 1 | Lanthanides - Nonmetals | 3.06 | 0.4177127 | 2.642287 |  |  | 0.3271066 | 0.5848035 | 0.676879 | 0.8213963 | 7.42 | 12.75 | 0.9522537 | 3.895788 | 2.870714 | 5.948576 | 2.85 | 4.8 | 6 | 3
1328 | Sm_P | Sm | P | 1 | Lanthanides - Nonmetals | 3.05 | 0.4180893 | 2.631911 | 2.63 | 0.37 | 0.3466806 | 0.5848035 | 0.6817257 | 0.8213963 | 8.31 | 12.75 | 0.9633586 | 3.895788 | 2.890823 | 5.948576 | 2.85 | 4.8 | 6 | 3
1329 | Eu_P | Eu | P | 1 | Lanthanides - Nonmetals | 3.05 | 0.4246558 | 2.625344 | 2.62 | 0.37 | 0.365714 | 0.5848035 | 0.6716403 | 0.8213963 | 9.39 | 12.75 | 1.009779 | 3.895788 | 2.907867 | 5.948576 | 2.85 | 4.8 | 6 | 3
1330 | Gd_P | Gd | P | 1 | Lanthanides - Nonmetals | 3.03 | 0.4330351 | 2.596965 | 2.61 | 0.37 | 0.3985177 | 0.5848035 | 0.6677929 | 0.8213963 | 13.82 | 12.75 | 1.050383 | 3.895788 | 3.019917 | 5.948576 | 3 | 4.8 | 6 | 3
1331 | Tb_P | Tb | P | 1 | Lanthanides - Nonmetals | 3.01 | 0.4206386 | 2.589361 | 2.59 | 0.37 | 0.4014652 | 0.5848035 | 0.663804 | 0.8213963 | 7.7 | 12.75 | 1.009779 | 3.895788 | 2.948203 | 5.948576 | 2.85 | 4.8 | 6 | 3
1332 | Dy_P | Dy | P | 1 | Lanthanides - Nonmetals | 2.99 | 0.4231156 | 2.566884 | 2.57 | 0.37 | 0.4191131 | 0.5848035 | 0.7005957 | 0.8213963 | 8.36 | 12.75 | 1.021908 | 3.895788 | 2.967242 | 5.948576 | 2.85 | 4.8 | 6 | 3
1333 | Ho_P | Ho | P | 1 | Lanthanides - Nonmetals | 2.99 | 0.4289389 | 2.561061 | 2.56 | 0.37 | 0.4367902 | 0.5848035 | 0.6810044 | 0.8213963 | 8.31 | 12.75 | 1.034258 | 3.895788 | 2.985088 | 5.948576 | 2.85 | 4.8 | 6 | 3
1334 | Er_P | Er | P | 1 | Lanthanides - Nonmetals | 2.96 | 0.4155176 | 2.544482 | 2.55 | 0.37 | 0.4536061 | 0.5848035 | 0.7021305 | 0.8213963 | 7.6 | 12.75 | 1.046832 | 3.895788 | 3.00314 | 5.948576 | 2.85 | 4.8 | 6 | 3
1335 | Tm_P | Tm | P | 1 | Lanthanides - Nonmetals | 2.97 | 0.4352843 | 2.534716 | 2.53 | 0.37 | 0.470518 | 0.5848035 | 0.6841738 | 0.8213963 | 9 | 12.75 | 1.059637 | 3.895788 | 3.019463 | 5.948576 | 2.85 | 4.8 | 6 | 3
1336 | Yb_P | Yb | P | 1 | Lanthanides - Nonmetals | 2.94 | 0.4297143 | 2.510286 | 2.53 | 0.37 | 0.4864465 | 0.5848035 | 0.7021136 | 0.8213963 | 10.19 | 12.75 | 0.9861592 | 3.895788 | 3.035897 | 5.948576 | 2.85 | 4.8 | 6 | 3
1337 | Lu_P | Lu | P | 1 | Nonmetals - Transition metals | 2.94 | 0.4289883 | 2.511012 | 2.51 | 0.37 | 0.4987805 | 0.5848035 | 0.6821127 | 0.8213963 | 6.4 | 12.75 | 1.143118 | 3.895788 | 3.108526 | 5.948576 | 3 | 4.8 | 6 | 3
1338 | Hf_P | Hf | P | 1 | Nonmetals - Transition metals | 2.82 | 0.3417723 | 2.478228 | 2.48 | 0.37 | 0.3386421 | 0.5848035 | 0.7053904 | 0.8213963 | 7.05 | 12.75 | 1.3634 | 3.895788 | 3.303413 | 5.948576 | 3.15 | 4.8 | 6 | 3
1339 | Ta_P | Ta | P | 1 | Nonmetals - Transition metals | 2.77 | 0.304586 | 2.465414 | 2.47 | 0.37 | 0.4072985 | 0.5848035 | 0.6966212 | 0.8213963 | 7.79 | 12.75 | 1.548133 | 3.895788 | 3.445981 | 5.948576 | 3.3 | 4.8 | 6 | 3
1340 | W_P | W | P | 1 | Nonmetals - Transition metals | 2.69 | 0.2283579 | 2.461642 | 2.46 | 0.37 | 0.4451921 | 0.5848035 | 0.7495358 | 0.8213963 | 8.58 | 12.75 | 1.838137 | 3.895788 | 3.483104 | 5.948576 | 3.45 | 4.8 | 6 | 3
1341 | Re_P | Re | P | 1 | Nonmetals - Transition metals | 2.58 | 0.1544154 | 2.425585 | 2.46 | 0.37 | 0.4833208 | 0.5848035 | 0.7769857 | 0.8213963 | 9.05 | 12.75 | 2.09778 | 3.895788 | 3.495248 | 5.948576 | 3.6 | 4.8 | 6 | 3
1342 | Os_P | Os | P | 1 | Nonmetals - Transition metals | 2.51 | 0.1838502 | 2.32615 |  |  | 0.5196828 | 0.5848035 | 0.8042362 | 0.8213963 | 9.19 | 12.75 | 2.25347 | 3.895788 | 3.566387 | 5.948576 | 3.75 | 4.8 | 6 | 3
1343 | Ir_P | Ir | P | 1 | Nonmetals - Transition metals | 2.48 | 0.05041883 | 2.429581 | 2.46 | 0.37 | 0.5503212 | 0.5848035 | 0.7997345 | 0.8213963 | 10.83 | 12.75 | 2.620263 | 3.895788 | 3.603264 | 5.948576 | 3.9 | 4.8 | 6 | 3
1344 | Pt_P | Pt | P | 1 | Nonmetals - Transition metals | 2.43 | 0.2601701 | 2.16983 | 2.19 | 0.37 | 0.5928156 | 0.5848035 | 0.7905356 | 0.8213963 | 9.49 | 12.75 | 2.346487 | 3.895788 | 3.709369 | 5.948576 | 3.55 | 4.8 | 6 | 3
1345 | Au_P | Au | P | 1 | Nonmetals - Transition metals | 2.43 | 0.2891944 | 2.140806 | 2.14 | 0.37 | 0.67354 | 0.5848035 | 0.7985567 | 0.8213963 | 10.92 | 12.75 | 2.406348 | 3.895788 | 3.835919 | 5.948576 | 3.7 | 4.8 | 6 | 3
1346 | Hg_P | Hg | P | 1 | Nonmetals - Transition metals | 2.39 | -0.005324537 | 2.395325 | 2.42 | 0.37 | 0.7073231 | 0.5848035 | 0.8436048 | 0.8213963 | 14.11 | 12.75 | 2.459155 | 3.895788 | 3.820627 | 5.948576 | 4.35 | 4.8 | 6 | 3
1347 | Tl_P | Tl | P | 1 | Nonmetals - Poor metals | 2.52 | -0.1458618 | 2.665862 | 2.71 | 0.37 | 0.3914868 | 0.5848035 | 0.797692 | 0.8213963 | 10.2 | 12.75 | 2.411265 | 3.895788 | 4.335458 | 5.948576 | 5 | 4.8 | 6 | 3
1348 | Pb_P | Pb | P | 1 | Nonmetals - Poor metals | 2.53 | -0.1060078 | 2.636008 | 2.64 | 0.37 | 0.4398663 | 0.5848035 | 0.8229326 | 0.8213963 | 11.01 | 12.75 | 2.72473 | 3.895788 | 4.917292 | 5.948576 | 5.65 | 4.8 | 6 | 3
1349 | Bi_P | Bi | P | 1 | Nonmetals - Poor metals | 2.55 | -0.105209 | 2.655209 | 2.63 | 0.37 | 0.470518 | 0.5848035 | 0.8021737 | 0.8213963 | 10.71 | 12.75 | 2.763037 | 3.895788 | 5.473052 | 5.948576 | 6.3 | 4.8 | 6 | 3
1350 | Po_P | Po | P | 1 | Metalloids - Nonmetals | 2.47 | -0.1500013 | 2.620001 |  |  | 0.5147142 | 0.5848035 | 0.6410901 | 0.8213963 | 12.22 | 12.75 | 3.305589 | 3.895788 | 6.011295 | 5.948576 | 6.95 | 4.8 | 6 | 3
1351 | At_P | At | P | 1 | Halogens - Nonmetals | 2.57 | -0.1340639 | 2.704064 |  |  | 0.5503212 | 0.5848035 | 0.5905323 | 0.8213963 | 12.63 | 12.75 | 3.517053 | 3.895788 | 6.55654 | 5.948576 | 7.6 | 4.8 | 6 | 3
1352 | P_Rn | P | Rn | 0 | Noble gases - Nonmetals | 2.57 | 0.0696023 | 2.500398 |  |  | 0.5848035 | 0.6114214 | 0.8213963 | 0.755859375 | 12.75 | 14.6 | 3.895788 | 4.09145 | 5.948576 | 7.118185 | 4.8 | 8.25 | 3 | 6
1353 | Fr_P | Fr | P | 1 | Alkali metals - Nonmetals | 3.67 | 0.5144227 | 3.155577 |  |  | 0.1465375 | 0.5848035 | 0.5829556 | 0.8213963 | 4.07 | 12.75 | 0.4423978 | 3.895788 | 2.018103 | 5.948576 | 2.2 | 4.8 | 7 | 3
1354 | Ra_P | Ra | P | 1 | Alkaline earth metals - Nonmetals | 3.28 | 0.4032749 | 2.876725 |  |  | 0.2010782 | 0.5848035 | 0.5237692 | 0.8213963 | 5.28 | 12.75 | 0.7054281 | 3.895788 | 2.777191 | 5.948576 | 2.85 | 4.8 | 7 | 3
1355 | Ac_P | Ac | P | 1 | Actinides - Nonmetals | 3.22 | 0.4165662 | 2.803434 |  |  | 0.2454003 | 0.5848035 | 0.5472679 | 0.8213963 | 5.77 | 12.75 | 0.8671523 | 3.895788 | 2.926621 | 5.948576 | 3 | 4.8 | 7 | 3
1356 | Th_P | Th | P | 1 | Actinides - Nonmetals | 3.13 | 0.4084796 | 2.72152 | 2.73 | 0.37 | 0.2641598 | 0.5848035 | 0.6524648 | 0.8213963 | 6.4 | 12.75 | 1.028571 | 3.895788 | 3.017176 | 5.948576 | 3.15 | 4.8 | 7 | 3
1357 | Pa_P | Pa | P | 1 | Actinides - Nonmetals | 3.07 | 0.3993405 | 2.67066 |  |  | 0.3190189 | 0.5848035 | 0.665102 | 0.8213963 | 6.32 | 12.75 | 1.050383 | 3.895788 | 2.982449 | 5.948576 | 3 | 4.8 | 7 | 3
1358 | U_P | U | P | 1 | Actinides - Nonmetals | 3.03 | 0.3931857 | 2.636814 | 2.64 | 0.37 | 0.3596283 | 0.5848035 | 0.6216791 | 0.8213963 | 7.49 | 12.75 | 1.038062 | 3.895788 | 2.98195 | 5.948576 | 3 | 4.8 | 7 | 3
1359 | Np_P | Np | P | 1 | Actinides - Nonmetals | 2.97 | 0.347424 | 2.622576 |  |  | 0.3592309 | 0.5848035 | 0.6941465 | 0.8213963 | 8.16 | 12.75 | 1.025957 | 3.895788 | 2.980394 | 5.948576 | 3 | 4.8 | 7 | 3
1360 | Pu_P | Pu | P | 1 | Actinides - Nonmetals | 2.94 | 0.3325058 | 2.607494 |  |  | 0.3928005 | 0.5848035 | 0.7052825 | 0.8213963 | 7.26 | 12.75 | 0.9633586 | 3.895788 | 2.96022 | 5.948576 | 2.85 | 4.8 | 7 | 3
1361 | Am_P | Am | P | 1 | Actinides - Nonmetals | 2.87 | 0.2593366 | 2.610663 |  |  | 0.4095659 | 0.5848035 | 0.7426891 | 0.8213963 | 8.31 | 12.75 | 1.034258 | 3.895788 | 2.972692 | 5.948576 | 2.85 | 4.8 | 7 | 3
1362 | Cm_P | Cm | P | 1 | Actinides - Nonmetals | 2.76 | 0.09932182 | 2.660678 |  |  | 0.4110353 | 0.5848035 | 0.829878 | 0.8213963 | 10.88 | 12.75 | 1.088692 | 3.895788 | 2.827667 | 5.948576 | 3 | 4.8 | 7 | 3
1363 | Bk_P | Bk | P | 1 | Actinides - Nonmetals | 2.75 | 0.1842704 | 2.56573 |  |  | 0.444796 | 0.5848035 | 0.8793601 | 0.8213963 | 7.7 | 12.75 | 1.009779 | 3.895788 | 3.008139 | 5.948576 | 2.85 | 4.8 | 7 | 3
1364 | Cf_P | Cf | P | 1 | Actinides - Nonmetals | 2.75 | 0.2013947 | 2.548605 |  |  | 0.4616085 | 0.5848035 | 0.83288 | 0.8213963 | 8.36 | 12.75 | 1.009779 | 3.895788 | 3.023384 | 5.948576 | 2.85 | 4.8 | 7 | 3
1365 | S_S | S | S | 1 | Nonmetals - Nonmetals | 2.1 | 0.01797312 | 2.082027 | 2.07 | 0.37 | 0.6762644 | 0.6762644 | 0.8285322 | 0.8285322 | 13.64 | 13.64 | 5.137148 | 5.137148 | 6.787529 | 6.787529 | 5.45 | 5.45 | 3 | 3
1366 | S_Cl | S | Cl | 1 | Halogens - Nonmetals | 2.07 | 0.05542055 | 2.014579 | 2.025 | 0.37 | 0.6762644 | 0.7826755 | 0.8285322 | 0.8239701 | 13.64 | 16.28 | 5.137148 | 6.223855 | 6.787529 | 7.640518 | 5.45 | 6.1 | 3 | 3
1367 | S_Ar | S | Ar | 0 | Noble gases - Nonmetals | 2.11 | 0.07721393 | 2.032786 |  |  | 0.6762644 | 0.8970381 | 0.8285322 | 0.836878 | 13.64 | 19.13 | 5.137148 | 7.32421875 | 6.787529 | 8.497816 | 5.45 | 6.75 | 3 | 3
1368 | K_S | K | S | 1 | Alkali metals - Nonmetals | 3.08 | 0.4870886 | 2.592911 | 2.59 | 0.37 | 0.1511299 | 0.6762644 | 0.5888501 | 0.8285322 | 4.34 | 13.64 | 0.5726781 | 5.137148 | 2.083426 | 6.787529 | 2.2 | 5.45 | 4 | 3
1369 | Ca_S | Ca | S | 1 | Alkaline earth metals - Nonmetals | 2.81 | 0.3883087 | 2.421691 | 2.45 | 0.37 | 0.2316939 | 0.6762644 | 0.6968664 | 0.8285322 | 6.11 | 13.64 | 0.9746589 | 5.137148 | 2.998739 | 6.787529 | 2.85 | 5.45 | 4 | 3
1370 | Sc_S | Sc | S | 1 | Nonmetals - Transition metals | 2.75 | 0.4362173 | 2.313783 | 2.321 | 0.37 | 0.3138941 | 0.6762644 | 0.7139199 | 0.8285322 | 7.05 | 13.64 | 1.369613 | 5.137148 | 3.111371 | 6.787529 | 3 | 5.45 | 4 | 3
1371 | Ti_S | Ti | S | 1 | Nonmetals - Transition metals | 2.65 | 0.3935857 | 2.256414 | 2.24 | 0.37 | 0.3419952 | 0.6762644 | 0.7248594 | 0.8285322 | 8.38 | 13.64 | 1.703071 | 5.137148 | 3.194027 | 6.787529 | 3.15 | 5.45 | 4 | 3
1372 | V_S | V | S | 1 | Nonmetals - Transition metals | 2.58 | 0.3521856 | 2.227814 | 2.2055 | 0.37 | 0.3859078 | 0.6762644 | 0.7472866 | 0.8285322 | 9.7 | 13.64 | 1.837826 | 5.137148 | 3.2685 | 6.787529 | 3.3 | 5.45 | 4 | 3
1373 | Cr_S | Cr | S | 1 | Nonmetals - Transition metals | 2.44 | 0.2732211 | 2.166779 | 2.18 | 0.37 | 0.4165729 | 0.6762644 | 0.8173809 | 0.8285322 | 8 | 13.64 | 1.981994 | 5.137148 | 3.409752 | 6.787529 | 2.95 | 5.45 | 4 | 3
1374 | Mn_S | Mn | S | 1 | Nonmetals - Transition metals | 2.55 | 0.3600792 | 2.189921 | 2.2 | 0.37 | 0.4686656 | 0.6762644 | 0.7705038 | 0.8285322 | 12.29 | 13.64 | 2.542193 | 5.137148 | 3.396617 | 6.787529 | 3.6 | 5.45 | 4 | 3
1375 | Fe_S | Fe | S | 1 | Nonmetals - Transition metals | 2.47 | 0.3347634 | 2.135237 | 2.142 | 0.37 | 0.5053195 | 0.6762644 | 0.8028959 | 0.8285322 | 10.07 | 13.64 | 2.786861 | 5.137148 | 3.471431 | 6.787529 | 3.75 | 5.45 | 4 | 3
1376 | Co_S | Co | S | 1 | Nonmetals - Transition metals | 2.43 | 0.3258335 | 2.104167 | 2.06 | 0.37 | 0.5469655 | 0.6762644 | 0.809890625 | 0.8285322 | 11.9 | 13.64 | 3.165327 | 5.137148 | 3.533087 | 6.787529 | 3.9 | 5.45 | 4 | 3
1377 | Ni_S | Ni | S | 1 | Nonmetals - Transition metals | 2.29 | 0.2447628 | 2.045237 | 2.005667 | 0.37 | 0.588755 | 0.6762644 | 0.8620787 | 0.8285322 | 12.91 | 13.64 | 3.347107 | 5.137148 | 3.592263 | 6.787529 | 4.05 | 5.45 | 4 | 3
1378 | Cu_S | Cu | S | 1 | Nonmetals - Transition metals | 2.37 | 0.446527 | 1.923473 | 1.951167 | 0.37 | 0.6184623 | 0.6762644 | 0.8293953 | 0.8285322 | 10.2 | 13.64 | 2.949617 | 5.137148 | 3.742911 | 6.787529 | 3.7 | 5.45 | 4 | 3
1379 | Zn_S | Zn | S | 1 | Nonmetals - Transition metals | 2.27 | 0.1893547 | 2.080645 | 2.09 | 0.37 | 0.6770213 | 0.6762644 | 0.8669895 | 0.8285322 | 15.87 | 13.64 | 3.124102 | 5.137148 | 3.698553 | 6.787529 | 4.35 | 5.45 | 4 | 3
1380 | Ga_S | Ga | S | 1 | Nonmetals - Poor metals | 2.27 | 0.08972112 | 2.180279 | 2.1665 | 0.37 | 0.3914868 | 0.6762644 | 0.8545829 | 0.8285322 | 9.91 | 13.64 | 3.251821 | 5.137148 | 4.368083 | 6.787529 | 5 | 5.45 | 4 | 3
1381 | Ge_S | Ge | S | 1 | Metalloids - Nonmetals | 2.25 | 0.03146937 | 2.218531 | 2.2235 | 0.37 | 0.4641589 | 0.6762644 | 0.8561078 | 0.8285322 | 11.1 | 13.64 | 3.859026 | 5.137148 | 5.089367 | 6.787529 | 5.65 | 5.45 | 4 | 3
1382 | As_S | As | S | 1 | Metalloids - Nonmetals | 2.24 | 0.001927246 | 2.238073 | 2.261 | 0.37 | 0.5503212 | 0.6762644 | 0.7463894 | 0.8285322 | 12.51 | 13.64 | 4.302985 | 5.137148 | 5.824847 | 6.787529 | 6.3 | 5.45 | 4 | 3
1383 | S_Se | S | Se | 1 | Nonmetals - Nonmetals | 2.25 | 0.04147472 | 2.208525 | 2.23 | 0.37 | 0.6762644 | 0.592131 | 0.8285322 | 0.7133648 | 13.64 | 13.22 | 5.137148 | 5.164982 | 6.787529 | 6.528392 | 5.45 | 6.95 | 3 | 4
1384 | S_Br | S | Br | 1 | Halogens - Nonmetals | 2.25 | 0.08949307 | 2.160507 | 2.17 | 0.37 | 0.6762644 | 0.6933613 | 0.8285322 | 0.7314625 | 13.64 | 15.23 | 5.137148 | 5.847953 | 6.787529 | 7.209912 | 5.45 | 7.6 | 3 | 4
1385 | S_Kr | S | Kr | 0 | Noble gases - Nonmetals | 2.21 | 0.110469 | 2.099531 |  |  | 0.6762644 | 0.7812068 | 0.8285322 | 0.8240202 | 13.64 | 17.38 | 5.137148 | 6.026737 | 6.787529 | 7.929311 | 5.45 | 8.25 | 3 | 4
1386 | Rb_S | Rb | S | 1 | Alkali metals - Nonmetals | 3.25 | 0.5513546 | 2.698645 | 2.7 | 0.37 | 0.1462314 | 0.6762644 | 0.6780763 | 0.8285322 | 4.18 | 13.64 | 0.4988662 | 5.137148 | 2.043802 | 6.787529 | 2.2 | 5.45 | 5 | 3
1387 | Sr_S | Sr | S | 1 | Alkaline earth metals - Nonmetals | 3 | 0.4298004 | 2.5702 | 2.59 | 0.37 | 0.2164584 | 0.6762644 | 0.6762954 | 0.8285322 | 5.69 | 13.64 | 0.8327246 | 5.137148 | 2.891811 | 6.787529 | 2.85 | 5.45 | 5 | 3
1388 | Y_S | Y | S | 1 | Nonmetals - Transition metals | 2.95 | 0.4598815 | 2.490118 | 2.48 | 0.37 | 0.2645668 | 0.6762644 | 0.6701908 | 0.8285322 | 6.29 | 13.64 | 1.129135 | 5.137148 | 3.036549 | 6.787529 | 3 | 5.45 | 5 | 3
1389 | Zr_S | Zr | S | 1 | Nonmetals - Transition metals | 2.8 | 0.4170636 | 2.382936 | 2.41 | 0.37 | 0.3293169 | 0.6762644 | 0.665102 | 0.8285322 | 7.52 | 13.64 | 1.328217 | 5.137148 | 3.143557 | 6.787529 | 3.15 | 5.45 | 5 | 3
1390 | Nb_S | Nb | S | 1 | Nonmetals - Transition metals | 2.69 | 0.3330163 | 2.356984 | 2.37 | 0.37 | 0.3708924 | 0.6762644 | 0.7370872 | 0.8285322 | 6.99 | 13.64 | 1.295756 | 5.137148 | 3.246448 | 6.787529 | 2.8 | 5.45 | 5 | 3
1391 | Mo_S | Mo | S | 1 | Nonmetals - Transition metals | 2.59 | 0.2612668 | 2.328733 | 2.301 | 0.37 | 0.4100883 | 0.6762644 | 0.7516501 | 0.8285322 | 8.31 | 13.64 | 1.549044 | 5.137148 | 3.409724 | 6.787529 | 2.95 | 5.45 | 5 | 3
1392 | Tc_S | Tc | S | 1 | Nonmetals - Transition metals | 2.52 | 0.2864734 | 2.233527 |  |  | 0.4458174 | 0.6762644 | 0.7813334 | 0.8285322 | 10.93 | 13.64 | 2.197265625 | 5.137148 | 3.345099 | 6.787529 | 3.6 | 5.45 | 5 | 3
1393 | Ru_S | Ru | S | 1 | Nonmetals - Transition metals | 2.51 | 0.2875625 | 2.222437 | 2.16 | 0.37 | 0.4807499 | 0.6762644 | 0.7909485 | 0.8285322 | 8.35 | 13.64 | 2.08 | 5.137148 | 3.472787 | 6.787529 | 3.25 | 5.45 | 5 | 3
1394 | Rh_S | Rh | S | 1 | Nonmetals - Transition metals | 2.47 | 0.2796322 | 2.190368 | 2.15 | 0.37 | 0.5147142 | 0.6762644 | 0.8028959 | 0.8285322 | 9.32 | 13.64 | 2.176 | 5.137148 | 3.573437 | 6.787529 | 3.4 | 5.45 | 5 | 3
1395 | Pd_S | Pd | S | 1 | Nonmetals - Transition metals | 2.44 | 0.3418256 | 2.098174 | 2.1 | 0.37 | 0.7259357 | 0.6762644 | 0.7297728 | 0.8285322 | 8.34 | 13.64 | 4.756944 | 5.137148 | 3.726048 | 6.787529 | 6.85 | 5.45 | 5 | 3
1396 | Ag_S | Ag | S | 1 | Nonmetals - Transition metals | 2.5 | 0.352806 | 2.147194 | 2.119 | 0.37 | 0.5848035 | 0.6762644 | 0.8117468 | 0.8285322 | 11.99 | 13.64 | 2.258301 | 5.137148 | 3.811865 | 6.787529 | 3.7 | 5.45 | 5 | 3
1397 | Cd_S | Cd | S | 1 | Nonmetals - Transition metals | 2.49 | 0.2175445 | 2.272456 | 2.2915 | 0.37 | 0.6389612 | 0.6762644 | 0.8065853 | 0.8285322 | 16.15 | 13.64 | 2.35186 | 5.137148 | 3.598759 | 6.787529 | 4.35 | 5.45 | 5 | 3
1398 | In_S | In | S | 1 | Nonmetals - Poor metals | 2.47 | 0.1232201 | 2.34678 | 2.365 | 0.37 | 0.3587038 | 0.6762644 | 0.8004525 | 0.8285322 | 9.28 | 13.64 | 2.479667 | 5.137148 | 4.191297 | 6.787529 | 5 | 5.45 | 5 | 3
1399 | Sn_S | Sn | S | 1 | Nonmetals - Poor metals | 2.44 | 0.02200994 | 2.41799 | 2.411 | 0.37 | 0.4225986 | 0.6762644 | 0.8105048 | 0.8285322 | 10.22 | 13.64 | 2.882653 | 5.137148 | 4.827363 | 6.787529 | 5.65 | 5.45 | 5 | 3
1400 | Sb_S | Sb | S | 1 | Metalloids - Nonmetals | 2.44 | 0.01457038 | 2.42543 | 2.462 | 0.37 | 0.4880907 | 0.6762644 | 0.8217812 | 0.8285322 | 11.17 | 13.64 | 3.214286 | 5.137148 | 5.465563 | 6.787529 | 6.3 | 5.45 | 5 | 3
1401 | Te_S | Te | S | 1 | Metalloids - Nonmetals | 2.43 | -0.01511188 | 2.445112 | 2.45 | 0.37 | 0.5404919 | 0.6762644 | 0.6665137 | 0.8285322 | 11.95 | 13.64 | 3.757569 | 5.137148 | 6.077461 | 6.787529 | 6.95 | 5.45 | 5 | 3
1402 | I_S | I | S | 1 | Halogens - Nonmetals | 2.44 | 0.043058 | 2.396942 | 2.36 | 0.37 | 0.5969904 | 0.6762644 | 0.6836602 | 0.8285322 | 13.35 | 13.64 | 4.296455 | 5.137148 | 6.686976 | 6.787529 | 7.6 | 5.45 | 5 | 3
1403 | Xe_S | Xe | S | 0 | Noble gases - Nonmetals | 2.45 | 0.03587181 | 2.414128 |  |  | 0.6640535 | 0.6762644 | 0.7684848 | 0.8285322 | 14.95 | 13.64 | 4.807412 | 5.137148 | 7.286766 | 6.787529 | 8.25 | 5.45 | 5 | 3
1404 | Cs_S | Cs | S | 1 | Alkali metals - Nonmetals | 3.49 | 0.6181619 | 2.871838 | 2.89 | 0.37 | 0.1356192 | 0.6762644 | 0.6553076 | 0.8285322 | 3.89 | 13.64 | 0.4087396 | 5.137148 | 1.973298 | 6.787529 | 2.2 | 5.45 | 6 | 3
1405 | Ba_S | Ba | S | 1 | Alkaline earth metals - Nonmetals | 3.2 | 0.4291955 | 2.770805 | 2.769 | 0.37 | 0.1944556 | 0.6762644 | 0.6427374 | 0.8285322 | 5.21 | 13.64 | 0.7418784 | 5.137148 | 2.758214 | 6.787529 | 2.85 | 5.45 | 6 | 3
1406 | La_S | La | S | 1 | Lanthanides - Nonmetals | 3.12 | 0.4896046 | 2.630395 | 2.6375 | 0.37 | 0.240747 | 0.6762644 | 0.6648322 | 0.8285322 | 6.04 | 13.64 | 0.9259259 | 5.137148 | 2.89498 | 6.787529 | 3 | 5.45 | 6 | 3
1407 | Ce_S | Ce | S | 1 | Lanthanides - Nonmetals | 3.09 | 0.4869546 | 2.603045 | 2.611 | 0.37 | 0.2692167 | 0.6762644 | 0.6446036 | 0.8285322 | 7.34 | 13.64 | 1.129135 | 5.137148 | 2.862569 | 6.787529 | 3 | 5.45 | 6 | 3
1408 | Pr_S | Pr | S | 1 | Lanthanides - Nonmetals | 3.08 | 0.4916432 | 2.588357 | 2.597 | 0.37 | 0.284996 | 0.6762644 | 0.6639998 | 0.8285322 | 6.65 | 13.64 | 0.9200671 | 5.137148 | 2.830459 | 6.787529 | 2.85 | 5.45 | 6 | 3
1409 | Nd_S | Nd | S | 1 | Lanthanides - Nonmetals | 3.06 | 0.4871465 | 2.572853 | 2.5745 | 0.37 | 0.3066874 | 0.6762644 | 0.6836833 | 0.8285322 | 7.16 | 13.64 | 0.9413397 | 5.137148 | 2.85 | 6.787529 | 2.85 | 5.45 | 6 | 3
1410 | Pm_S | Pm | S | 1 | Lanthanides - Nonmetals | 3.04 | 0.4872375 | 2.552762 |  |  | 0.3271066 | 0.6762644 | 0.676879 | 0.8285322 | 7.42 | 13.64 | 0.9522537 | 5.137148 | 2.870714 | 6.787529 | 2.85 | 5.45 | 6 | 3
1411 | Sm_S | Sm | S | 1 | Lanthanides - Nonmetals | 3.03 | 0.4873638 | 2.542636 | 2.544 | 0.37 | 0.3466806 | 0.6762644 | 0.6817257 | 0.8285322 | 8.31 | 13.64 | 0.9633586 | 5.137148 | 2.890823 | 6.787529 | 2.85 | 5.45 | 6 | 3
1412 | Eu_S | Eu | S | 1 | Lanthanides - Nonmetals | 3.03 | 0.4942277 | 2.535772 | 2.541 | 0.37 | 0.365714 | 0.6762644 | 0.6716403 | 0.8285322 | 9.39 | 13.64 | 1.009779 | 5.137148 | 2.907867 | 6.787529 | 2.85 | 5.45 | 6 | 3
1413 | Gd_S | Gd | S | 1 | Lanthanides - Nonmetals | 3.01 | 0.4996462 | 2.510354 | 2.524 | 0.37 | 0.3985177 | 0.6762644 | 0.6677929 | 0.8285322 | 13.82 | 13.64 | 1.050383 | 5.137148 | 3.019917 | 6.787529 | 3 | 5.45 | 6 | 3
1414 | Tb_S | Tb | S | 1 | Lanthanides - Nonmetals | 2.99 | 0.4897057 | 2.500294 | 2.504 | 0.37 | 0.4014652 | 0.6762644 | 0.663804 | 0.8285322 | 7.7 | 13.64 | 1.009779 | 5.137148 | 2.948203 | 6.787529 | 2.85 | 5.45 | 6 | 3
1415 | Dy_S | Dy | S | 1 | Lanthanides - Nonmetals | 2.97 | 0.4902152 | 2.479785 | 2.4715 | 0.37 | 0.4191131 | 0.6762644 | 0.7005957 | 0.8285322 | 8.36 | 13.64 | 1.021908 | 5.137148 | 2.967242 | 6.787529 | 2.85 | 5.45 | 6 | 3
1416 | Ho_S | Ho | S | 1 | Lanthanides - Nonmetals | 2.97 | 0.496864 | 2.473136 | 2.48 | 0.37 | 0.4367902 | 0.6762644 | 0.6810044 | 0.8285322 | 8.31 | 13.64 | 1.034258 | 5.137148 | 2.985088 | 6.787529 | 2.85 | 5.45 | 6 | 3
1417 | Er_S | Er | S | 1 | Lanthanides - Nonmetals | 2.94 | 0.4821586 | 2.457841 | 2.4675 | 0.37 | 0.4536061 | 0.6762644 | 0.7021305 | 0.8285322 | 7.6 | 13.64 | 1.046832 | 5.137148 | 3.00314 | 6.787529 | 2.85 | 5.45 | 6 | 3
1418 | Tm_S | Tm | S | 1 | Lanthanides - Nonmetals | 2.95 | 0.5012729 | 2.448727 | 2.45 | 0.37 | 0.470518 | 0.6762644 | 0.6841738 | 0.8285322 | 9 | 13.64 | 1.059637 | 5.137148 | 3.019463 | 6.787529 | 2.85 | 5.45 | 6 | 3
1419 | Yb_S | Yb | S | 1 | Lanthanides - Nonmetals | 2.92 | 0.4940907 | 2.425909 | 2.43 | 0.37 | 0.4864465 | 0.6762644 | 0.7021136 | 0.8285322 | 10.19 | 13.64 | 0.9861592 | 5.137148 | 3.035897 | 6.787529 | 2.85 | 5.45 | 6 | 3
1420 | Lu_S | Lu | S | 1 | Nonmetals - Transition metals | 2.92 | 0.4977986 | 2.422201 | 2.43 | 0.37 | 0.4987805 | 0.6762644 | 0.6821127 | 0.8285322 | 6.4 | 13.64 | 1.143118 | 5.137148 | 3.108526 | 6.787529 | 3 | 5.45 | 6 | 3
1421 | Hf_S | Hf | S | 1 | Nonmetals - Transition metals | 2.8 | 0.4115048 | 2.388495 | 2.39 | 0.37 | 0.3386421 | 0.6762644 | 0.7053904 | 0.8285322 | 7.05 | 13.64 | 1.3634 | 5.137148 | 3.303413 | 6.787529 | 3.15 | 5.45 | 6 | 3
1422 | Ta_S | Ta | S | 1 | Nonmetals - Transition metals | 2.75 | 0.373209 | 2.376791 | 2.39 | 0.37 | 0.4072985 | 0.6762644 | 0.6966212 | 0.8285322 | 7.79 | 13.64 | 1.548133 | 5.137148 | 3.445981 | 6.787529 | 3.3 | 5.45 | 6 | 3
1423 | W_S | W | S | 1 | Nonmetals - Transition metals | 2.67 | 0.2915841 | 2.378416 | 2.39 | 0.37 | 0.4451921 | 0.6762644 | 0.7495358 | 0.8285322 | 8.58 | 13.64 | 1.838137 | 5.137148 | 3.483104 | 6.787529 | 3.45 | 5.45 | 6 | 3
1424 | Re_S | Re | S | 1 | Nonmetals - Transition metals | 2.56 | 0.218775 | 2.341225 | 2.37 | 0.37 | 0.4833208 | 0.6762644 | 0.7769857 | 0.8285322 | 9.05 | 13.64 | 2.09778 | 5.137148 | 3.495248 | 6.787529 | 3.6 | 5.45 | 6 | 3
1425 | Os_S | Os | S | 1 | Nonmetals - Transition metals | 2.49 | 0.2474474 | 2.242553 | 2.21 | 0.37 | 0.5196828 | 0.6762644 | 0.8042362 | 0.8285322 | 9.19 | 13.64 | 2.25347 | 5.137148 | 3.566387 | 6.787529 | 3.75 | 5.45 | 6 | 3
1426 | Ir_S | Ir | S | 1 | Nonmetals - Transition metals | 2.46 | 0.1160225 | 2.343978 | 2.38 | 0.37 | 0.5503212 | 0.6762644 | 0.7997345 | 0.8285322 | 10.83 | 13.64 | 2.620263 | 5.137148 | 3.603264 | 6.787529 | 3.9 | 5.45 | 6 | 3
1427 | Pt_S | Pt | S | 1 | Nonmetals - Transition metals | 2.41 | 0.3177451 | 2.092255 | 2.08 | 0.37 | 0.5928156 | 0.6762644 | 0.7905356 | 0.8285322 | 9.49 | 13.64 | 2.346487 | 5.137148 | 3.709369 | 6.787529 | 3.55 | 5.45 | 6 | 3
1428 | Au_S | Au | S | 1 | Nonmetals - Transition metals | 2.41 | 0.3328157 | 2.077184 | 2.03 | 0.37 | 0.67354 | 0.6762644 | 0.7985567 | 0.8285322 | 10.92 | 13.64 | 2.406348 | 5.137148 | 3.835919 | 6.787529 | 3.7 | 5.45 | 6 | 3
1429 | Hg_S | Hg | S | 1 | Nonmetals - Transition metals | 2.37 | 0.0509049 | 2.319095 | 2.314 | 0.37 | 0.7073231 | 0.6762644 | 0.8436048 | 0.8285322 | 14.11 | 13.64 | 2.459155 | 5.137148 | 3.820627 | 6.787529 | 4.35 | 5.45 | 6 | 3
1430 | Tl_S | Tl | S | 1 | Nonmetals - Poor metals | 2.5 | -0.07339154 | 2.573392 | 2.5875 | 0.37 | 0.3914868 | 0.6762644 | 0.797692 | 0.8285322 | 10.2 | 13.64 | 2.411265 | 5.137148 | 4.335458 | 6.787529 | 5 | 5.45 | 6 | 3
1431 | Pb_S | Pb | S | 1 | Nonmetals - Poor metals | 2.51 | -0.03500637 | 2.545006 | 2.5455 | 0.37 | 0.4398663 | 0.6762644 | 0.8229326 | 0.8285322 | 11.01 | 13.64 | 2.72473 | 5.137148 | 4.917292 | 6.787529 | 5.65 | 5.45 | 6 | 3
1432 | Bi_S | Bi | S | 1 | Nonmetals - Poor metals | 2.53 | -0.03649084 | 2.566491 | 2.56 | 0.37 | 0.470518 | 0.6762644 | 0.8021737 | 0.8285322 | 10.71 | 13.64 | 2.763037 | 5.137148 | 5.473052 | 6.787529 | 6.3 | 5.45 | 6 | 3
1433 | Po_S | Po | S | 1 | Metalloids - Nonmetals | 2.45 | -0.14028 | 2.59028 |  |  | 0.5147142 | 0.6762644 | 0.6410901 | 0.8285322 | 12.22 | 13.64 | 3.305589 | 5.137148 | 6.011295 | 6.787529 | 6.95 | 5.45 | 6 | 3
1434 | At_S | At | S | 1 | Halogens - Nonmetals | 2.55 | -0.1234783 | 2.673478 |  |  | 0.5503212 | 0.6762644 | 0.5905323 | 0.8285322 | 12.63 | 13.64 | 3.517053 | 5.137148 | 6.55654 | 6.787529 | 7.6 | 5.45 | 6 | 3
1435 | Rn_S | Rn | S | 0 | Noble gases - Nonmetals | 2.55 | -0.03186823 | 2.581868 |  |  | 0.6114214 | 0.6762644 | 0.755859375 | 0.8285322 | 14.6 | 13.64 | 4.09145 | 5.137148 | 7.118185 | 6.787529 | 8.25 | 5.45 | 6 | 3
1436 | Fr_S | Fr | S | 1 | Alkali metals - Nonmetals | 3.65 | 0.5746182 | 3.075382 |  |  | 0.1465375 | 0.6762644 | 0.5829556 | 0.8285322 | 4.07 | 13.64 | 0.4423978 | 5.137148 | 2.018103 | 6.787529 | 2.2 | 5.45 | 7 | 3
1437 | Ra_S | Ra | S | 1 | Alkaline earth metals - Nonmetals | 3.26 | 0.4676193 | 2.792381 |  |  | 0.2010782 | 0.6762644 | 0.5237692 | 0.8285322 | 5.28 | 13.64 | 0.7054281 | 5.137148 | 2.777191 | 6.787529 | 2.85 | 5.45 | 7 | 3
1438 | Ac_S | Ac | S | 1 | Actinides - Nonmetals | 3.2 | 0.4855152 | 2.714485 |  |  | 0.2454003 | 0.6762644 | 0.5472679 | 0.8285322 | 5.77 | 13.64 | 0.8671523 | 5.137148 | 2.926621 | 6.787529 | 3 | 5.45 | 7 | 3
1439 | Th_S | Th | S | 1 | Actinides - Nonmetals | 3.11 | 0.4773994 | 2.632601 | 2.64 | 0.37 | 0.2641598 | 0.6762644 | 0.6524648 | 0.8285322 | 6.4 | 13.64 | 1.028571 | 5.137148 | 3.017176 | 6.787529 | 3.15 | 5.45 | 7 | 3
1440 | Pa_S | Pa | S | 1 | Actinides - Nonmetals | 3.05 | 0.4664649 | 2.583535 |  |  | 0.3190189 | 0.6762644 | 0.665102 | 0.8285322 | 6.32 | 13.64 | 1.050383 | 5.137148 | 2.982449 | 6.787529 | 3 | 5.45 | 7 | 3
1441 | U_S | U | S | 1 | Actinides - Nonmetals | 3.01 | 0.462021 | 2.547979 | 2.56 | 0.37 | 0.3596283 | 0.6762644 | 0.6216791 | 0.8285322 | 7.49 | 13.64 | 1.038062 | 5.137148 | 2.98195 | 6.787529 | 3 | 5.45 | 7 | 3
1442 | Np_S | Np | S | 1 | Actinides - Nonmetals | 2.95 | 0.412942 | 2.537058 |  |  | 0.3592309 | 0.6762644 | 0.6941465 | 0.8285322 | 8.16 | 13.64 | 1.025957 | 5.137148 | 2.980394 | 6.787529 | 3 | 5.45 | 7 | 3
1443 | Pu_S | Pu | S | 1 | Actinides - Nonmetals | 2.92 | 0.3994929 | 2.520507 |  |  | 0.3928005 | 0.6762644 | 0.7052825 | 0.8285322 | 7.26 | 13.64 | 0.9633586 | 5.137148 | 2.96022 | 6.787529 | 2.85 | 5.45 | 7 | 3
1444 | Am_S | Am | S | 1 | Actinides - Nonmetals | 2.85 | 0.324338 | 2.525662 |  |  | 0.4095659 | 0.6762644 | 0.7426891 | 0.8285322 | 8.31 | 13.64 | 1.034258 | 5.137148 | 2.972692 | 6.787529 | 2.85 | 5.45 | 7 | 3
1445 | Cm_S | Cm | S | 1 | Actinides - Nonmetals | 2.74 | 0.12551 | 2.61449 |  |  | 0.4110353 | 0.6762644 | 0.829878 | 0.8285322 | 10.88 | 13.64 | 1.088692 | 5.137148 | 2.827667 | 6.787529 | 3 | 5.45 | 7 | 3
1446 | Bk_S | Bk | S | 1 | Actinides - Nonmetals | 2.73 | 0.2297798 | 2.50022 |  |  | 0.444796 | 0.6762644 | 0.8793601 | 0.8285322 | 7.7 | 13.64 | 1.009779 | 5.137148 | 3.008139 | 6.787529 | 2.85 | 5.45 | 7 | 3
1447 | Cf_S | Cf | S | 1 | Actinides - Nonmetals | 2.73 | 0.2371053 | 2.492895 |  |  | 0.4616085 | 0.6762644 | 0.83288 | 0.8285322 | 8.36 | 13.64 | 1.009779 | 5.137148 | 3.023384 | 6.787529 | 2.85 | 5.45 | 7 | 3
1448 | Cl_Cl | Cl | Cl | 1 | Halogens - Halogens | 2.04 | 0.01830156 | 2.021698 | 2 | 0.37 | 0.7826755 | 0.7826755 | 0.8239701 | 0.8239701 | 16.28 | 16.28 | 6.223855 | 6.223855 | 7.640518 | 7.640518 | 6.1 | 6.1 | 3 | 3
1449 | Cl_Ar | Cl | Ar | 0 | Halogens - Noble gases | 2.08 | 0.04203647 | 2.037964 |  |  | 0.7826755 | 0.8970381 | 0.8239701 | 0.836878 | 16.28 | 19.13 | 6.223855 | 7.32421875 | 7.640518 | 8.497816 | 6.1 | 6.75 | 3 | 3
1450 | K_Cl | K | Cl | 1 | Alkali metals - Halogens | 3.05 | 0.5402022 | 2.509798 | 2.519 | 0.37 | 0.1511299 | 0.7826755 | 0.5888501 | 0.8239701 | 4.34 | 16.28 | 0.5726781 | 6.223855 | 2.083426 | 7.640518 | 2.2 | 6.1 | 4 | 3
1451 | Ca_Cl | Ca | Cl | 1 | Alkaline earth metals - Halogens | 2.78 | 0.4357925 | 2.344207 | 2.37 | 0.37 | 0.2316939 | 0.7826755 | 0.6968664 | 0.8239701 | 6.11 | 16.28 | 0.9746589 | 6.223855 | 2.998739 | 7.640518 | 2.85 | 6.1 | 4 | 3
1452 | Sc_Cl | Sc | Cl | 1 | Halogens - Transition metals | 2.72 | 0.479889 | 2.240111 | 2.23 | 0.37 | 0.3138941 | 0.7826755 | 0.7139199 | 0.8239701 | 7.05 | 16.28 | 1.369613 | 6.223855 | 3.111371 | 7.640518 | 3 | 6.1 | 4 | 3
1453 | Ti_Cl | Ti | Cl | 1 | Halogens - Transition metals | 2.62 | 0.4335857 | 2.186414 | 2.181333 | 0.37 | 0.3419952 | 0.7826755 | 0.7248594 | 0.8239701 | 8.38 | 16.28 | 1.703071 | 6.223855 | 3.194027 | 7.640518 | 3.15 | 6.1 | 4 | 3
1454 | V_Cl | V | Cl | 1 | Halogens - Transition metals | 2.55 | 0.3893334 | 2.160667 | 2.17 | 0.37 | 0.3859078 | 0.7826755 | 0.7472866 | 0.8239701 | 9.7 | 16.28 | 1.837826 | 6.223855 | 3.2685 | 7.640518 | 3.3 | 6.1 | 4 | 3
1455 | Cr_Cl | Cr | Cl | 1 | Halogens - Transition metals | 2.41 | 0.3073727 | 2.102627 | 2.096667 | 0.37 | 0.4165729 | 0.7826755 | 0.8173809 | 0.8239701 | 8 | 16.28 | 1.981994 | 6.223855 | 3.409752 | 7.640518 | 2.95 | 6.1 | 4 | 3
1456 | Mn_Cl | Mn | Cl | 1 | Halogens - Transition metals | 2.52 | 0.3839016 | 2.136098 | 2.14325 | 0.37 | 0.4686656 | 0.7826755 | 0.7705038 | 0.8239701 | 12.29 | 16.28 | 2.542193 | 6.223855 | 3.396617 | 7.640518 | 3.6 | 6.1 | 4 | 3
1457 | Fe_Cl | Fe | Cl | 1 | Halogens - Transition metals | 2.44 | 0.3633933 | 2.076607 | 2.066667 | 0.37 | 0.5053195 | 0.7826755 | 0.8028959 | 0.8239701 | 10.07 | 16.28 | 2.786861 | 6.223855 | 3.471431 | 7.640518 | 3.75 | 6.1 | 4 | 3
1458 | Co_Cl | Co | Cl | 1 | Halogens - Transition metals | 2.4 | 0.3437052 | 2.056295 | 2.031 | 0.37 | 0.5469655 | 0.7826755 | 0.809890625 | 0.8239701 | 11.9 | 16.28 | 3.165327 | 6.223855 | 3.533087 | 7.640518 | 3.9 | 6.1 | 4 | 3
1459 | Ni_Cl | Ni | Cl | 1 | Halogens - Transition metals | 2.26 | 0.2535429 | 2.006457 | 2.02 | 0.37 | 0.588755 | 0.7826755 | 0.8620787 | 0.8239701 | 12.91 | 16.28 | 3.347107 | 6.223855 | 3.592263 | 7.640518 | 4.05 | 6.1 | 4 | 3
1460 | Cu_Cl | Cu | Cl | 1 | Halogens - Transition metals | 2.34 | 0.3842157 | 1.955784 | 1.978667 | 0.37 | 0.6184623 | 0.7826755 | 0.8293953 | 0.8239701 | 10.2 | 16.28 | 2.949617 | 6.223855 | 3.742911 | 7.640518 | 3.7 | 6.1 | 4 | 3
1461 | Zn_Cl | Zn | Cl | 1 | Halogens - Transition metals | 2.24 | 0.2028214 | 2.037179 | 2.01 | 0.37 | 0.6770213 | 0.7826755 | 0.8669895 | 0.8239701 | 15.87 | 16.28 | 3.124102 | 6.223855 | 3.698553 | 7.640518 | 4.35 | 6.1 | 4 | 3
1462 | Ga_Cl | Ga | Cl | 1 | Halogens - Poor metals | 2.24 | 0.1406707 | 2.099329 | 2.07 | 0.37 | 0.3914868 | 0.7826755 | 0.8545829 | 0.8239701 | 9.91 | 16.28 | 3.251821 | 6.223855 | 4.368083 | 7.640518 | 5 | 6.1 | 4 | 3
1463 | Ge_Cl | Ge | Cl | 1 | Halogens - Metalloids | 2.22 | 0.08634241 | 2.133658 | 2.14 | 0.37 | 0.4641589 | 0.7826755 | 0.8561078 | 0.8239701 | 11.1 | 16.28 | 3.859026 | 6.223855 | 5.089367 | 7.640518 | 5.65 | 6.1 | 4 | 3
1464 | As_Cl | As | Cl | 1 | Halogens - Metalloids | 2.21 | 0.06529602 | 2.144704 | 2.15 | 0.37 | 0.5503212 | 0.7826755 | 0.7463894 | 0.8239701 | 12.51 | 16.28 | 4.302985 | 6.223855 | 5.824847 | 7.640518 | 6.3 | 6.1 | 4 | 3
1465 | Se_Cl | Se | Cl | 1 | Halogens - Nonmetals | 2.22 | 0.05340105 | 2.166599 | 2.19 | 0.37 | 0.592131 | 0.7826755 | 0.7133648 | 0.8239701 | 13.22 | 16.28 | 5.164982 | 6.223855 | 6.528392 | 7.640518 | 6.95 | 6.1 | 4 | 3
1466 | Br_Cl | Br | Cl | 1 | Halogens - Halogens | 2.22 | 0.04259586 | 2.177404 | 2.19 | 0.37 | 0.6933613 | 0.7826755 | 0.7314625 | 0.8239701 | 15.23 | 16.28 | 5.847953 | 6.223855 | 7.209912 | 7.640518 | 7.6 | 6.1 | 4 | 3
1467 | Kr_Cl | Kr | Cl | 0 | Halogens - Noble gases | 2.18 | -0.06554738 | 2.245547 |  |  | 0.7812068 | 0.7826755 | 0.8240202 | 0.8239701 | 17.38 | 16.28 | 6.026737 | 6.223855 | 7.929311 | 7.640518 | 8.25 | 6.1 | 4 | 3
1468 | Rb_Cl | Rb | Cl | 1 | Alkali metals - Halogens | 3.22 | 0.5954432 | 2.624557 | 2.652 | 0.37 | 0.1462314 | 0.7826755 | 0.6780763 | 0.8239701 | 4.18 | 16.28 | 0.4988662 | 6.223855 | 2.043802 | 7.640518 | 2.2 | 6.1 | 5 | 3
1469 | Sr_Cl | Sr | Cl | 1 | Alkaline earth metals - Halogens | 2.97 | 0.476507 | 2.493493 | 2.51 | 0.37 | 0.2164584 | 0.7826755 | 0.6762954 | 0.8239701 | 5.69 | 16.28 | 0.8327246 | 6.223855 | 2.891811 | 7.640518 | 2.85 | 6.1 | 5 | 3
1470 | Y_Cl | Y | Cl | 1 | Halogens - Transition metals | 2.92 | 0.5072257 | 2.412774 | 2.4 | 0.37 | 0.2645668 | 0.7826755 | 0.6701908 | 0.8239701 | 6.29 | 16.28 | 1.129135 | 6.223855 | 3.036549 | 7.640518 | 3 | 6.1 | 5 | 3
1471 | Zr_Cl | Zr | Cl | 1 | Halogens - Transition metals | 2.77 | 0.4632456 | 2.306754 | 2.33 | 0.37 | 0.3293169 | 0.7826755 | 0.665102 | 0.8239701 | 7.52 | 16.28 | 1.328217 | 6.223855 | 3.143557 | 7.640518 | 3.15 | 6.1 | 5 | 3
1472 | Nb_Cl | Nb | Cl | 1 | Halogens - Transition metals | 2.66 | 0.3712403 | 2.28876 | 2.253 | 0.37 | 0.3708924 | 0.7826755 | 0.7370872 | 0.8239701 | 6.99 | 16.28 | 1.295756 | 6.223855 | 3.246448 | 7.640518 | 2.8 | 6.1 | 5 | 3
1473 | Mo_Cl | Mo | Cl | 1 | Halogens - Transition metals | 2.56 | 0.2986317 | 2.261368 | 2.28 | 0.37 | 0.4100883 | 0.7826755 | 0.7516501 | 0.8239701 | 8.31 | 16.28 | 1.549044 | 6.223855 | 3.409724 | 7.640518 | 2.95 | 6.1 | 5 | 3
1474 | Tc_Cl | Tc | Cl | 1 | Halogens - Transition metals | 2.49 | 0.3194145 | 2.170586 | 2.21 | 0.37 | 0.4458174 | 0.7826755 | 0.7813334 | 0.8239701 | 10.93 | 16.28 | 2.197265625 | 6.223855 | 3.345099 | 7.640518 | 3.6 | 6.1 | 5 | 3
1475 | Ru_Cl | Ru | Cl | 1 | Halogens - Transition metals | 2.48 | 0.3141711 | 2.165829 | 2.21 | 0.37 | 0.4807499 | 0.7826755 | 0.7909485 | 0.8239701 | 8.35 | 16.28 | 2.08 | 6.223855 | 3.472787 | 7.640518 | 3.25 | 6.1 | 5 | 3
1476 | Rh_Cl | Rh | Cl | 1 | Halogens - Transition metals | 2.44 | 0.3015115 | 2.138489 | 2.17 | 0.37 | 0.5147142 | 0.7826755 | 0.8028959 | 0.8239701 | 9.32 | 16.28 | 2.176 | 6.223855 | 3.573437 | 7.640518 | 3.4 | 6.1 | 5 | 3
1477 | Pd_Cl | Pd | Cl | 1 | Halogens - Transition metals | 2.41 | 0.3183032 | 2.091697 | 2.05 | 0.37 | 0.7259357 | 0.7826755 | 0.7297728 | 0.8239701 | 8.34 | 16.28 | 4.756944 | 6.223855 | 3.726048 | 7.640518 | 6.85 | 6.1 | 5 | 3
1478 | Ag_Cl | Ag | Cl | 1 | Halogens - Transition metals | 2.47 | 0.3400291 | 2.129971 | 2.09 | 0.37 | 0.5848035 | 0.7826755 | 0.8117468 | 0.8239701 | 11.99 | 16.28 | 2.258301 | 6.223855 | 3.811865 | 7.640518 | 3.7 | 6.1 | 5 | 3
1479 | Cd_Cl | Cd | Cl | 1 | Halogens - Transition metals | 2.46 | 0.2297324 | 2.230268 | 2.220667 | 0.37 | 0.6389612 | 0.7826755 | 0.8065853 | 0.8239701 | 16.15 | 16.28 | 2.35186 | 6.223855 | 3.598759 | 7.640518 | 4.35 | 6.1 | 5 | 3
1480 | In_Cl | In | Cl | 1 | Halogens - Poor metals | 2.44 | 0.1673602 | 2.27264 | 2.28 | 0.37 | 0.3587038 | 0.7826755 | 0.8004525 | 0.8239701 | 9.28 | 16.28 | 2.479667 | 6.223855 | 4.191297 | 7.640518 | 5 | 6.1 | 5 | 3
1481 | Sn_Cl | Sn | Cl | 1 | Halogens - Poor metals | 2.41 | 0.07652287 | 2.333477 | 2.322 | 0.37 | 0.4225986 | 0.7826755 | 0.8105048 | 0.8239701 | 10.22 | 16.28 | 2.882653 | 6.223855 | 4.827363 | 7.640518 | 5.65 | 6.1 | 5 | 3
1482 | Sb_Cl | Sb | Cl | 1 | Halogens - Metalloids | 2.41 | 0.07193018 | 2.33807 | 2.325 | 0.37 | 0.4880907 | 0.7826755 | 0.8217812 | 0.8239701 | 11.17 | 16.28 | 3.214286 | 6.223855 | 5.465563 | 7.640518 | 6.3 | 6.1 | 5 | 3
1483 | Te_Cl | Te | Cl | 1 | Halogens - Metalloids | 2.4 | 0.04192535 | 2.358075 | 2.335 | 0.37 | 0.5404919 | 0.7826755 | 0.6665137 | 0.8239701 | 11.95 | 16.28 | 3.757569 | 6.223855 | 6.077461 | 7.640518 | 6.95 | 6.1 | 5 | 3
1484 | I_Cl | I | Cl | 1 | Halogens - Halogens | 2.41 | 0.06467112 | 2.345329 | 2.345 | 0.37 | 0.5969904 | 0.7826755 | 0.6836602 | 0.8239701 | 13.35 | 16.28 | 4.296455 | 6.223855 | 6.686976 | 7.640518 | 7.6 | 6.1 | 5 | 3
1485 | Xe_Cl | Xe | Cl | 0 | Halogens - Noble gases | 2.42 | 0.05439315 | 2.365607 |  |  | 0.6640535 | 0.7826755 | 0.7684848 | 0.8239701 | 14.95 | 16.28 | 4.807412 | 6.223855 | 7.286766 | 7.640518 | 8.25 | 6.1 | 5 | 3
1486 | Cs_Cl | Cs | Cl | 1 | Alkali metals - Halogens | 3.46 | 0.6648152 | 2.795185 | 2.791 | 0.37 | 0.1356192 | 0.7826755 | 0.6553076 | 0.8239701 | 3.89 | 16.28 | 0.4087396 | 6.223855 | 1.973298 | 7.640518 | 2.2 | 6.1 | 6 | 3
1487 | Ba_Cl | Ba | Cl | 1 | Alkaline earth metals - Halogens | 3.17 | 0.4808853 | 2.689115 | 2.69 | 0.37 | 0.1944556 | 0.7826755 | 0.6427374 | 0.8239701 | 5.21 | 16.28 | 0.7418784 | 6.223855 | 2.758214 | 7.640518 | 2.85 | 6.1 | 6 | 3
1488 | La_Cl | La | Cl | 1 | Halogens - Lanthanides | 3.09 | 0.5362912 | 2.553709 | 2.545 | 0.37 | 0.240747 | 0.7826755 | 0.6648322 | 0.8239701 | 6.04 | 16.28 | 0.9259259 | 6.223855 | 2.89498 | 7.640518 | 3 | 6.1 | 6 | 3
1489 | Ce_Cl | Ce | Cl | 1 | Halogens - Lanthanides | 3.06 | 0.5349695 | 2.52503 | 2.49 | 0.37 | 0.2692167 | 0.7826755 | 0.6446036 | 0.8239701 | 7.34 | 16.28 | 1.129135 | 6.223855 | 2.862569 | 7.640518 | 3 | 6.1 | 6 | 3
1490 | Pr_Cl | Pr | Cl | 1 | Halogens - Lanthanides | 3.05 | 0.5383297 | 2.51167 | 2.5105 | 0.37 | 0.284996 | 0.7826755 | 0.6639998 | 0.8239701 | 6.65 | 16.28 | 0.9200671 | 6.223855 | 2.830459 | 7.640518 | 2.85 | 6.1 | 6 | 3
1491 | Nd_Cl | Nd | Cl | 1 | Halogens - Lanthanides | 3.03 | 0.5316172 | 2.498383 | 2.502 | 0.37 | 0.3066874 | 0.7826755 | 0.6836833 | 0.8239701 | 7.16 | 16.28 | 0.9413397 | 6.223855 | 2.85 | 7.640518 | 2.85 | 6.1 | 6 | 3
1492 | Pm_Cl | Pm | Cl | 1 | Halogens - Lanthanides | 3.01 | 0.5294706 | 2.480529 |  |  | 0.3271066 | 0.7826755 | 0.676879 | 0.8239701 | 7.42 | 16.28 | 0.9522537 | 6.223855 | 2.870714 | 7.640518 | 2.85 | 6.1 | 6 | 3
1493 | Sm_Cl | Sm | Cl | 1 | Halogens - Lanthanides | 3 | 0.5295969 | 2.470403 | 2.4735 | 0.37 | 0.3466806 | 0.7826755 | 0.6817257 | 0.8239701 | 8.31 | 16.28 | 0.9633586 | 6.223855 | 2.890823 | 7.640518 | 2.85 | 6.1 | 6 | 3
1494 | Eu_Cl | Eu | Cl | 1 | Halogens - Lanthanides | 3 | 0.5370561 | 2.462944 | 2.484333 | 0.37 | 0.365714 | 0.7826755 | 0.6716403 | 0.8239701 | 9.39 | 16.28 | 1.009779 | 6.223855 | 2.907867 | 7.640518 | 2.85 | 6.1 | 6 | 3
1495 | Gd_Cl | Gd | Cl | 1 | Halogens - Lanthanides | 2.98 | 0.5391554 | 2.440845 | 2.451 | 0.37 | 0.3985177 | 0.7826755 | 0.6677929 | 0.8239701 | 13.82 | 16.28 | 1.050383 | 6.223855 | 3.019917 | 7.640518 | 3 | 6.1 | 6 | 3
1496 | Tb_Cl | Tb | Cl | 1 | Halogens - Lanthanides | 2.96 | 0.5341546 | 2.425845 | 2.432 | 0.37 | 0.4014652 | 0.7826755 | 0.663804 | 0.8239701 | 7.7 | 16.28 | 1.009779 | 6.223855 | 2.948203 | 7.640518 | 2.85 | 6.1 | 6 | 3
1497 | Dy_Cl | Dy | Cl | 1 | Halogens - Lanthanides | 2.94 | 0.5329262 | 2.407074 | 2.4085 | 0.37 | 0.4191131 | 0.7826755 | 0.7005957 | 0.8239701 | 8.36 | 16.28 | 1.021908 | 6.223855 | 2.967242 | 7.640518 | 2.85 | 6.1 | 6 | 3
1498 | Ho_Cl | Ho | Cl | 1 | Halogens - Lanthanides | 2.94 | 0.539885 | 2.400115 | 2.4 | 0.37 | 0.4367902 | 0.7826755 | 0.6810044 | 0.8239701 | 8.31 | 16.28 | 1.034258 | 6.223855 | 2.985088 | 7.640518 | 2.85 | 6.1 | 6 | 3
1499 | Er_Cl | Er | Cl | 1 | Halogens - Lanthanides | 2.91 | 0.5238567 | 2.386143 | 2.3875 | 0.37 | 0.4536061 | 0.7826755 | 0.7021305 | 0.8239701 | 7.6 | 16.28 | 1.046832 | 6.223855 | 3.00314 | 7.640518 | 2.85 | 6.1 | 6 | 3
1500 | Tm_Cl | Tm | Cl | 1 | Halogens - Lanthanides | 2.92 | 0.5427835 | 2.377216 | 2.3805 | 0.37 | 0.470518 | 0.7826755 | 0.6841738 | 0.8239701 | 9 | 16.28 | 1.059637 | 6.223855 | 3.019463 | 7.640518 | 2.85 | 6.1 | 6 | 3
1501 | Yb_Cl | Yb | Cl | 1 | Halogens - Lanthanides | 2.89 | 0.5317731 | 2.358227 | 2.3735 | 0.37 | 0.4864465 | 0.7826755 | 0.7021136 | 0.8239701 | 10.19 | 16.28 | 0.9861592 | 6.223855 | 3.035897 | 7.640518 | 2.85 | 6.1 | 6 | 3
1502 | Lu_Cl | Lu | Cl | 1 | Halogens - Transition metals | 2.89 | 0.534485 | 2.355515 | 2.361 | 0.37 | 0.4987805 | 0.7826755 | 0.6821127 | 0.8239701 | 6.4 | 16.28 | 1.143118 | 6.223855 | 3.108526 | 7.640518 | 3 | 6.1 | 6 | 3
1503 | Hf_Cl | Hf | Cl | 1 | Halogens - Transition metals | 2.77 | 0.4526235 | 2.317376 | 2.3 | 0.37 | 0.3386421 | 0.7826755 | 0.7053904 | 0.8239701 | 7.05 | 16.28 | 1.3634 | 6.223855 | 3.303413 | 7.640518 | 3.15 | 6.1 | 6 | 3
1504 | Ta_Cl | Ta | Cl | 1 | Halogens - Transition metals | 2.72 | 0.4139151 | 2.306085 | 2.3 | 0.37 | 0.4072985 | 0.7826755 | 0.6966212 | 0.8239701 | 7.79 | 16.28 | 1.548133 | 6.223855 | 3.445981 | 7.640518 | 3.3 | 6.1 | 6 | 3
1505 | W_Cl | W | Cl | 1 | Halogens - Transition metals | 2.64 | 0.3246813 | 2.315319 | 2.27 | 0.37 | 0.4451921 | 0.7826755 | 0.7495358 | 0.8239701 | 8.58 | 16.28 | 1.838137 | 6.223855 | 3.483104 | 7.640518 | 3.45 | 6.1 | 6 | 3
1506 | Re_Cl | Re | Cl | 1 | Halogens - Transition metals | 2.53 | 0.2517067 | 2.278293 | 2.23 | 0.37 | 0.4833208 | 0.7826755 | 0.7769857 | 0.8239701 | 9.05 | 16.28 | 2.09778 | 6.223855 | 3.495248 | 7.640518 | 3.6 | 6.1 | 6 | 3
1507 | Os_Cl | Os | Cl | 1 | Halogens - Transition metals | 2.46 | 0.2716547 | 2.188345 | 2.19 | 0.37 | 0.5196828 | 0.7826755 | 0.8042362 | 0.8239701 | 9.19 | 16.28 | 2.25347 | 6.223855 | 3.566387 | 7.640518 | 3.75 | 6.1 | 6 | 3
1508 | Ir_Cl | Ir | Cl | 1 | Halogens - Transition metals | 2.43 | 0.1484497 | 2.28155 | 2.3 | 0.37 | 0.5503212 | 0.7826755 | 0.7997345 | 0.8239701 | 10.83 | 16.28 | 2.620263 | 6.223855 | 3.603264 | 7.640518 | 3.9 | 6.1 | 6 | 3
1509 | Pt_Cl | Pt | Cl | 1 | Halogens - Transition metals | 2.38 | 0.2864818 | 2.093518 | 2.11 | 0.37 | 0.5928156 | 0.7826755 | 0.7905356 | 0.8239701 | 9.49 | 16.28 | 2.346487 | 6.223855 | 3.709369 | 7.640518 | 3.55 | 6.1 | 6 | 3
1510 | Au_Cl | Au | Cl | 1 | Halogens - Transition metals | 2.38 | 0.2680452 | 2.111955 | 2.17 | 0.37 | 0.67354 | 0.7826755 | 0.7985567 | 0.8239701 | 10.92 | 16.28 | 2.406348 | 6.223855 | 3.835919 | 7.640518 | 3.7 | 6.1 | 6 | 3
1511 | Hg_Cl | Hg | Cl | 1 | Halogens - Transition metals | 2.34 | 0.06323037 | 2.27677 | 2.265 | 0.37 | 0.7073231 | 0.7826755 | 0.8436048 | 0.8239701 | 14.11 | 16.28 | 2.459155 | 6.223855 | 3.820627 | 7.640518 | 4.35 | 6.1 | 6 | 3
1512 | Tl_Cl | Tl | Cl | 1 | Halogens - Poor metals | 2.47 | -0.01839995 | 2.4884 | 2.44 | 0.37 | 0.3914868 | 0.7826755 | 0.797692 | 0.8239701 | 10.2 | 16.28 | 2.411265 | 6.223855 | 4.335458 | 7.640518 | 5 | 6.1 | 6 | 3
1513 | Pb_Cl | Pb | Cl | 1 | Halogens - Poor metals | 2.48 | 0.02205745 | 2.457943 | 2.48 | 0.37 | 0.4398663 | 0.7826755 | 0.8229326 | 0.8239701 | 11.01 | 16.28 | 2.72473 | 6.223855 | 4.917292 | 7.640518 | 5.65 | 6.1 | 6 | 3
1514 | Bi_Cl | Bi | Cl | 1 | Halogens - Poor metals | 2.5 | 0.02098168 | 2.479018 | 2.46 | 0.37 | 0.470518 | 0.7826755 | 0.8021737 | 0.8239701 | 10.71 | 16.28 | 2.763037 | 6.223855 | 5.473052 | 7.640518 | 6.3 | 6.1 | 6 | 3
1515 | Po_Cl | Po | Cl | 1 | Halogens - Metalloids | 2.42 | -0.1315691 | 2.551569 |  |  | 0.5147142 | 0.7826755 | 0.6410901 | 0.8239701 | 12.22 | 16.28 | 3.305589 | 6.223855 | 6.011295 | 7.640518 | 6.95 | 6.1 | 6 | 3
1516 | At_Cl | At | Cl | 1 | Halogens - Halogens | 2.52 | -0.1217635 | 2.641763 |  |  | 0.5503212 | 0.7826755 | 0.5905323 | 0.8239701 | 12.63 | 16.28 | 3.517053 | 6.223855 | 6.55654 | 7.640518 | 7.6 | 6.1 | 6 | 3
1517 | Rn_Cl | Rn | Cl | 0 | Halogens - Noble gases | 2.52 | -0.02351769 | 2.543518 |  |  | 0.6114214 | 0.7826755 | 0.755859375 | 0.8239701 | 14.6 | 16.28 | 4.09145 | 6.223855 | 7.118185 | 7.640518 | 8.25 | 6.1 | 6 | 3
1518 | Fr_Cl | Fr | Cl | 1 | Alkali metals - Halogens | 3.62 | 0.6207365 | 2.999263 |  |  | 0.1465375 | 0.7826755 | 0.5829556 | 0.8239701 | 4.07 | 16.28 | 0.4423978 | 6.223855 | 2.018103 | 7.640518 | 2.2 | 6.1 | 7 | 3
1519 | Ra_Cl | Ra | Cl | 1 | Alkaline earth metals - Halogens | 3.23 | 0.513961 | 2.716039 |  |  | 0.2010782 | 0.7826755 | 0.5237692 | 0.8239701 | 5.28 | 16.28 | 0.7054281 | 6.223855 | 2.777191 | 7.640518 | 2.85 | 6.1 | 7 | 3
1520 | Ac_Cl | Ac | Cl | 1 | Actinides - Halogens | 3.17 | 0.5326821 | 2.637318 | 2.63 | 0.37 | 0.2454003 | 0.7826755 | 0.5472679 | 0.8239701 | 5.77 | 16.28 | 0.8671523 | 6.223855 | 2.926621 | 7.640518 | 3 | 6.1 | 7 | 3
1521 | Th_Cl | Th | Cl | 1 | Actinides - Halogens | 3.08 | 0.5167243 | 2.563276 | 2.55 | 0.37 | 0.2641598 | 0.7826755 | 0.6524648 | 0.8239701 | 6.4 | 16.28 | 1.028571 | 6.223855 | 3.017176 | 7.640518 | 3.15 | 6.1 | 7 | 3
1522 | Pa_Cl | Pa | Cl | 1 | Actinides - Halogens | 3.02 | 0.5022894 | 2.517711 |  |  | 0.3190189 | 0.7826755 | 0.665102 | 0.8239701 | 6.32 | 16.28 | 1.050383 | 6.223855 | 2.982449 | 7.640518 | 3 | 6.1 | 7 | 3
1523 | U_Cl | U | Cl | 1 | Actinides - Halogens | 2.98 | 0.5069502 | 2.47305 | 2.46 | 0.37 | 0.3596283 | 0.7826755 | 0.6216791 | 0.8239701 | 7.49 | 16.28 | 1.038062 | 6.223855 | 2.98195 | 7.640518 | 3 | 6.1 | 7 | 3
1524 | Np_Cl | Np | Cl | 1 | Actinides - Halogens | 2.92 | 0.4440624 | 2.475938 |  |  | 0.3592309 | 0.7826755 | 0.6941465 | 0.8239701 | 8.16 | 16.28 | 1.025957 | 6.223855 | 2.980394 | 7.640518 | 3 | 6.1 | 7 | 3
1525 | Pu_Cl | Pu | Cl | 1 | Actinides - Halogens | 2.89 | 0.4295412 | 2.460459 | 2.48 | 0.37 | 0.3928005 | 0.7826755 | 0.7052825 | 0.8239701 | 7.26 | 16.28 | 0.9633586 | 6.223855 | 2.96022 | 7.640518 | 2.85 | 6.1 | 7 | 3
1526 | Am_Cl | Am | Cl | 1 | Actinides - Halogens | 2.82 | 0.3484105 | 2.471589 | 2.48 | 0.37 | 0.4095659 | 0.7826755 | 0.7426891 | 0.8239701 | 8.31 | 16.28 | 1.034258 | 6.223855 | 2.972692 | 7.640518 | 2.85 | 6.1 | 7 | 3
1527 | Cm_Cl | Cm | Cl | 1 | Actinides - Halogens | 2.71 | 0.1312626 | 2.578737 | 2.62 | 0.37 | 0.4110353 | 0.7826755 | 0.829878 | 0.8239701 | 10.88 | 16.28 | 1.088692 | 6.223855 | 2.827667 | 7.640518 | 3 | 6.1 | 7 | 3
1528 | Bk_Cl | Bk | Cl | 1 | Actinides - Halogens | 2.7 | 0.2416121 | 2.458388 | 2.46 | 0.37 | 0.444796 | 0.7826755 | 0.8793601 | 0.8239701 | 7.7 | 16.28 | 1.009779 | 6.223855 | 3.008139 | 7.640518 | 2.85 | 6.1 | 7 | 3
1529 | Cf_Cl | Cf | Cl | 1 | Actinides - Halogens | 2.7 | 0.2515005 | 2.4485 | 2.45 | 0.37 | 0.4616085 | 0.7826755 | 0.83288 | 0.8239701 | 8.36 | 16.28 | 1.009779 | 6.223855 | 3.023384 | 7.640518 | 2.85 | 6.1 | 7 | 3
1530 | Ar_Ar | Ar | Ar | 0 | Noble gases - Noble gases | 2.12 | -0.03702935 | 2.157029 |  |  | 0.8970381 | 0.8970381 | 0.836878 | 0.836878 | 19.13 | 19.13 | 7.32421875 | 7.32421875 | 8.497816 | 8.497816 | 6.75 | 6.75 | 3 | 3
1531 | K_Ar | K | Ar | 0 | Alkali metals - Noble gases | 3.09 | 0.5486537 | 2.541346 |  |  | 0.1511299 | 0.8970381 | 0.5888501 | 0.836878 | 4.34 | 19.13 | 0.5726781 | 7.32421875 | 2.083426 | 8.497816 | 2.2 | 6.75 | 4 | 3
1532 | Ca_Ar | Ca | Ar | 0 | Alkaline earth metals - Noble gases | 2.82 | 0.4471442 | 2.372856 |  |  | 0.2316939 | 0.8970381 | 0.6968664 | 0.836878 | 6.11 | 19.13 | 0.9746589 | 7.32421875 | 2.998739 | 8.497816 | 2.85 | 6.75 | 4 | 3
1533 | Sc_Ar | Sc | Ar | 0 | Noble gases - Transition metals | 2.76 | 0.4947076 | 2.265292 |  |  | 0.3138941 | 0.8970381 | 0.7139199 | 0.836878 | 7.05 | 19.13 | 1.369613 | 7.32421875 | 3.111371 | 8.497816 | 3 | 6.75 | 4 | 3
1534 | Ti_Ar | Ti | Ar | 0 | Noble gases - Transition metals | 2.66 | 0.4471609 | 2.212839 |  |  | 0.3419952 | 0.8970381 | 0.7248594 | 0.836878 | 8.38 | 19.13 | 1.703071 | 7.32421875 | 3.194027 | 8.497816 | 3.15 | 6.75 | 4 | 3
1535 | V_Ar | V | Ar | 0 | Noble gases - Transition metals | 2.59 | 0.4028696 | 2.18713 |  |  | 0.3859078 | 0.8970381 | 0.7472866 | 0.836878 | 9.7 | 19.13 | 1.837826 | 7.32421875 | 3.2685 | 8.497816 | 3.3 | 6.75 | 4 | 3
1536 | Cr_Ar | Cr | Ar | 0 | Noble gases - Transition metals | 2.45 | 0.3202711 | 2.129729 |  |  | 0.4165729 | 0.8970381 | 0.8173809 | 0.836878 | 8 | 19.13 | 1.981994 | 7.32421875 | 3.409752 | 8.497816 | 2.95 | 6.75 | 4 | 3
1537 | Mn_Ar | Mn | Ar | 0 | Noble gases - Transition metals | 2.56 | 0.3849133 | 2.175087 |  |  | 0.4686656 | 0.8970381 | 0.7705038 | 0.836878 | 12.29 | 19.13 | 2.542193 | 7.32421875 | 3.396617 | 8.497816 | 3.6 | 6.75 | 4 | 3
1538 | Fe_Ar | Fe | Ar | 0 | Noble gases - Transition metals | 2.48 | 0.3722643 | 2.107736 |  |  | 0.5053195 | 0.8970381 | 0.8028959 | 0.836878 | 10.07 | 19.13 | 2.786861 | 7.32421875 | 3.471431 | 8.497816 | 3.75 | 6.75 | 4 | 3
1539 | Co_Ar | Co | Ar | 0 | Noble gases - Transition metals | 2.44 | 0.3485853 | 2.091415 |  |  | 0.5469655 | 0.8970381 | 0.809890625 | 0.836878 | 11.9 | 19.13 | 3.165327 | 7.32421875 | 3.533087 | 8.497816 | 3.9 | 6.75 | 4 | 3
1540 | Ni_Ar | Ni | Ar | 0 | Noble gases - Transition metals | 2.3 | 0.2616585 | 2.038341 |  |  | 0.588755 | 0.8970381 | 0.8620787 | 0.836878 | 12.91 | 19.13 | 3.347107 | 7.32421875 | 3.592263 | 8.497816 | 4.05 | 6.75 | 4 | 3
1541 | Cu_Ar | Cu | Ar | 0 | Noble gases - Transition metals | 2.38 | 0.3615601 | 2.01844 |  |  | 0.6184623 | 0.8970381 | 0.8293953 | 0.836878 | 10.2 | 19.13 | 2.949617 | 7.32421875 | 3.742911 | 8.497816 | 3.7 | 6.75 | 4 | 3
1542 | Zn_Ar | Zn | Ar | 0 | Noble gases - Transition metals | 2.28 | 0.2141375 | 2.065862 |  |  | 0.6770213 | 0.8970381 | 0.8669895 | 0.836878 | 15.87 | 19.13 | 3.124102 | 7.32421875 | 3.698553 | 8.497816 | 4.35 | 6.75 | 4 | 3
1543 | Ga_Ar | Ga | Ar | 0 | Noble gases - Poor metals | 2.28 | 0.1610328 | 2.118967 |  |  | 0.3914868 | 0.8970381 | 0.8545829 | 0.836878 | 9.91 | 19.13 | 3.251821 | 7.32421875 | 4.368083 | 8.497816 | 5 | 6.75 | 4 | 3
1544 | Ge_Ar | Ge | Ar | 0 | Metalloids - Noble gases | 2.26 | 0.1065973 | 2.153403 |  |  | 0.4641589 | 0.8970381 | 0.8561078 | 0.836878 | 11.1 | 19.13 | 3.859026 | 7.32421875 | 5.089367 | 8.497816 | 5.65 | 6.75 | 4 | 3
1545 | As_Ar | As | Ar | 0 | Metalloids - Noble gases | 2.25 | 0.08698666 | 2.163013 |  |  | 0.5503212 | 0.8970381 | 0.7463894 | 0.836878 | 12.51 | 19.13 | 4.302985 | 7.32421875 | 5.824847 | 8.497816 | 6.3 | 6.75 | 4 | 3
1546 | Se_Ar | Se | Ar | 0 | Noble gases - Nonmetals | 2.26 | 0.07715328 | 2.182847 |  |  | 0.592131 | 0.8970381 | 0.7133648 | 0.836878 | 13.22 | 19.13 | 5.164982 | 7.32421875 | 6.528392 | 8.497816 | 6.95 | 6.75 | 4 | 3
1547 | Br_Ar | Br | Ar | 0 | Halogens - Noble gases | 2.26 | 0.06833857 | 2.191661 |  |  | 0.6933613 | 0.8970381 | 0.7314625 | 0.836878 | 15.23 | 19.13 | 5.847953 | 7.32421875 | 7.209912 | 8.497816 | 7.6 | 6.75 | 4 | 3
1548 | Kr_Ar | Kr | Ar | 0 | Noble gases - Noble gases | 2.22 | -0.05086412 | 2.270864 |  |  | 0.7812068 | 0.8970381 | 0.8240202 | 0.836878 | 17.38 | 19.13 | 6.026737 | 7.32421875 | 7.929311 | 8.497816 | 8.25 | 6.75 | 4 | 3
1549 | Rb_Ar | Rb | Ar | 0 | Alkali metals - Noble gases | 3.26 | 0.5987125 | 2.661288 |  |  | 0.1462314 | 0.8970381 | 0.6780763 | 0.836878 | 4.18 | 19.13 | 0.4988662 | 7.32421875 | 2.043802 | 8.497816 | 2.2 | 6.75 | 5 | 3
1550 | Sr_Ar | Sr | Ar | 0 | Alkaline earth metals - Noble gases | 3.01 | 0.4863577 | 2.523642 |  |  | 0.2164584 | 0.8970381 | 0.6762954 | 0.836878 | 5.69 | 19.13 | 0.8327246 | 7.32421875 | 2.891811 | 8.497816 | 2.85 | 6.75 | 5 | 3
1551 | Y_Ar | Y | Ar | 0 | Noble gases - Transition metals | 2.96 | 0.516391 | 2.443609 |  |  | 0.2645668 | 0.8970381 | 0.6701908 | 0.836878 | 6.29 | 19.13 | 1.129135 | 7.32421875 | 3.036549 | 8.497816 | 3 | 6.75 | 5 | 3
1552 | Zr_Ar | Zr | Ar | 0 | Noble gases - Transition metals | 2.81 | 0.4710117 | 2.338988 |  |  | 0.3293169 | 0.8970381 | 0.665102 | 0.836878 | 7.52 | 19.13 | 1.328217 | 7.32421875 | 3.143557 | 8.497816 | 3.15 | 6.75 | 5 | 3
1553 | Nb_Ar | Nb | Ar | 0 | Noble gases - Transition metals | 2.7 | 0.3859231 | 2.314077 |  |  | 0.3708924 | 0.8970381 | 0.7370872 | 0.836878 | 6.99 | 19.13 | 1.295756 | 7.32421875 | 3.246448 | 8.497816 | 2.8 | 6.75 | 5 | 3
1554 | Mo_Ar | Mo | Ar | 0 | Noble gases - Transition metals | 2.6 | 0.3129505 | 2.287049 |  |  | 0.4100883 | 0.8970381 | 0.7516501 | 0.836878 | 8.31 | 19.13 | 1.549044 | 7.32421875 | 3.409724 | 8.497816 | 2.95 | 6.75 | 5 | 3
1555 | Tc_Ar | Tc | Ar | 0 | Noble gases - Transition metals | 2.53 | 0.3250669 | 2.204933 |  |  | 0.4458174 | 0.8970381 | 0.7813334 | 0.836878 | 10.93 | 19.13 | 2.197265625 | 7.32421875 | 3.345099 | 8.497816 | 3.6 | 6.75 | 5 | 3
1556 | Ru_Ar | Ru | Ar | 0 | Noble gases - Transition metals | 2.52 | 0.3258344 | 2.194166 |  |  | 0.4807499 | 0.8970381 | 0.7909485 | 0.836878 | 8.35 | 19.13 | 2.08 | 7.32421875 | 3.472787 | 8.497816 | 3.25 | 6.75 | 5 | 3
1557 | Rh_Ar | Rh | Ar | 0 | Noble gases - Transition metals | 2.48 | 0.3129294 | 2.167071 |  |  | 0.5147142 | 0.8970381 | 0.8028959 | 0.836878 | 9.32 | 19.13 | 2.176 | 7.32421875 | 3.573437 | 8.497816 | 3.4 | 6.75 | 5 | 3
1558 | Pd_Ar | Pd | Ar | 0 | Noble gases - Transition metals | 2.45 | 0.3135655 | 2.136435 |  |  | 0.7259357 | 0.8970381 | 0.7297728 | 0.836878 | 8.34 | 19.13 | 4.756944 | 7.32421875 | 3.726048 | 8.497816 | 6.85 | 6.75 | 5 | 3
1559 | Ag_Ar | Ag | Ar | 0 | Noble gases - Transition metals | 2.51 | 0.3239592 | 2.186041 |  |  | 0.5848035 | 0.8970381 | 0.8117468 | 0.836878 | 11.99 | 19.13 | 2.258301 | 7.32421875 | 3.811865 | 8.497816 | 3.7 | 6.75 | 5 | 3
1560 | Cd_Ar | Cd | Ar | 0 | Noble gases - Transition metals | 2.5 | 0.239929 | 2.260071 |  |  | 0.6389612 | 0.8970381 | 0.8065853 | 0.836878 | 16.15 | 19.13 | 2.35186 | 7.32421875 | 3.598759 | 8.497816 | 4.35 | 6.75 | 5 | 3
1561 | In_Ar | In | Ar | 0 | Noble gases - Poor metals | 2.48 | 0.1854838 | 2.294516 |  |  | 0.3587038 | 0.8970381 | 0.8004525 | 0.836878 | 9.28 | 19.13 | 2.479667 | 7.32421875 | 4.191297 | 8.497816 | 5 | 6.75 | 5 | 3
1562 | Sn_Ar | Sn | Ar | 0 | Noble gases - Poor metals | 2.45 | 0.09562122 | 2.354379 |  |  | 0.4225986 | 0.8970381 | 0.8105048 | 0.836878 | 10.22 | 19.13 | 2.882653 | 7.32421875 | 4.827363 | 8.497816 | 5.65 | 6.75 | 5 | 3
1563 | Sb_Ar | Sb | Ar | 0 | Metalloids - Noble gases | 2.45 | 0.09433585 | 2.355664 |  |  | 0.4880907 | 0.8970381 | 0.8217812 | 0.836878 | 11.17 | 19.13 | 3.214286 | 7.32421875 | 5.465563 | 8.497816 | 6.3 | 6.75 | 5 | 3
1564 | Te_Ar | Te | Ar | 0 | Metalloids - Noble gases | 2.44 | 0.06310853 | 2.376891 |  |  | 0.5404919 | 0.8970381 | 0.6665137 | 0.836878 | 11.95 | 19.13 | 3.757569 | 7.32421875 | 6.077461 | 8.497816 | 6.95 | 6.75 | 5 | 3
1565 | I_Ar | I | Ar | 0 | Halogens - Noble gases | 2.45 | 0.08827783 | 2.361722 |  |  | 0.5969904 | 0.8970381 | 0.6836602 | 0.836878 | 13.35 | 19.13 | 4.296455 | 7.32421875 | 6.686976 | 8.497816 | 7.6 | 6.75 | 5 | 3
1566 | Xe_Ar | Xe | Ar | 0 | Noble gases - Noble gases | 2.46 | 0.08078074 | 2.379219 |  |  | 0.6640535 | 0.8970381 | 0.7684848 | 0.836878 | 14.95 | 19.13 | 4.807412 | 7.32421875 | 7.286766 | 8.497816 | 8.25 | 6.75 | 5 | 3
1567 | Cs_Ar | Cs | Ar | 0 | Alkali metals - Noble gases | 3.5 | 0.6677275 | 2.832272 |  |  | 0.1356192 | 0.8970381 | 0.6553076 | 0.836878 | 3.89 | 19.13 | 0.4087396 | 7.32421875 | 1.973298 | 8.497816 | 2.2 | 6.75 | 6 | 3
1568 | Ba_Ar | Ba | Ar | 0 | Alkaline earth metals - Noble gases | 3.21 | 0.4906679 | 2.719332 |  |  | 0.1944556 | 0.8970381 | 0.6427374 | 0.836878 | 5.21 | 19.13 | 0.7418784 | 7.32421875 | 2.758214 | 8.497816 | 2.85 | 6.75 | 6 | 3
1569 | La_Ar | La | Ar | 0 | Lanthanides - Noble gases | 3.13 | 0.5454795 | 2.58452 |  |  | 0.240747 | 0.8970381 | 0.6648322 | 0.836878 | 6.04 | 19.13 | 0.9259259 | 7.32421875 | 2.89498 | 8.497816 | 3 | 6.75 | 6 | 3
1570 | Ce_Ar | Ce | Ar | 0 | Lanthanides - Noble gases | 3.1 | 0.544588 | 2.555412 |  |  | 0.2692167 | 0.8970381 | 0.6446036 | 0.836878 | 7.34 | 19.13 | 1.129135 | 7.32421875 | 2.862569 | 8.497816 | 3 | 6.75 | 6 | 3
1571 | Pr_Ar | Pr | Ar | 0 | Lanthanides - Noble gases | 3.09 | 0.5478235 | 2.542176 |  |  | 0.284996 | 0.8970381 | 0.6639998 | 0.836878 | 6.65 | 19.13 | 0.9200671 | 7.32421875 | 2.830459 | 8.497816 | 2.85 | 6.75 | 6 | 3
1572 | Nd_Ar | Nd | Ar | 0 | Lanthanides - Noble gases | 3.07 | 0.5408974 | 2.529103 |  |  | 0.3066874 | 0.8970381 | 0.6836833 | 0.836878 | 7.16 | 19.13 | 0.9413397 | 7.32421875 | 2.85 | 8.497816 | 2.85 | 6.75 | 6 | 3
1573 | Pm_Ar | Pm | Ar | 0 | Lanthanides - Noble gases | 3.05 | 0.5381323 | 2.511868 |  |  | 0.3271066 | 0.8970381 | 0.676879 | 0.836878 | 7.42 | 19.13 | 0.9522537 | 7.32421875 | 2.870714 | 8.497816 | 2.85 | 6.75 | 6 | 3
1574 | Sm_Ar | Sm | Ar | 0 | Lanthanides - Noble gases | 3.04 | 0.5382586 | 2.501741 |  |  | 0.3466806 | 0.8970381 | 0.6817257 | 0.836878 | 8.31 | 19.13 | 0.9633586 | 7.32421875 | 2.890823 | 8.497816 | 2.85 | 6.75 | 6 | 3
1575 | Eu_Ar | Eu | Ar | 0 | Lanthanides - Noble gases | 3.04 | 0.5453651 | 2.494635 |  |  | 0.365714 | 0.8970381 | 0.6716403 | 0.836878 | 9.39 | 19.13 | 1.009779 | 7.32421875 | 2.907867 | 8.497816 | 2.85 | 6.75 | 6 | 3
1576 | Gd_Ar | Gd | Ar | 0 | Lanthanides - Noble gases | 3.02 | 0.5403694 | 2.479631 |  |  | 0.3985177 | 0.8970381 | 0.6677929 | 0.836878 | 13.82 | 19.13 | 1.050383 | 7.32421875 | 3.019917 | 8.497816 | 3 | 6.75 | 6 | 3
1577 | Tb_Ar | Tb | Ar | 0 | Lanthanides - Noble gases | 3 | 0.5432954 | 2.456705 |  |  | 0.4014652 | 0.8970381 | 0.663804 | 0.836878 | 7.7 | 19.13 | 1.009779 | 7.32421875 | 2.948203 | 8.497816 | 2.85 | 6.75 | 6 | 3
1578 | Dy_Ar | Dy | Ar | 0 | Lanthanides - Noble gases | 2.98 | 0.5398406 | 2.440159 |  |  | 0.4191131 | 0.8970381 | 0.7005957 | 0.836878 | 8.36 | 19.13 | 1.021908 | 7.32421875 | 2.967242 | 8.497816 | 2.85 | 6.75 | 6 | 3
1579 | Ho_Ar | Ho | Ar | 0 | Lanthanides - Noble gases | 2.98 | 0.5484611 | 2.431539 |  |  | 0.4367902 | 0.8970381 | 0.6810044 | 0.836878 | 8.31 | 19.13 | 1.034258 | 7.32421875 | 2.985088 | 8.497816 | 2.85 | 6.75 | 6 | 3
1580 | Er_Ar | Er | Ar | 0 | Lanthanides - Noble gases | 2.95 | 0.531736 | 2.418264 |  |  | 0.4536061 | 0.8970381 | 0.7021305 | 0.836878 | 7.6 | 19.13 | 1.046832 | 7.32421875 | 3.00314 | 8.497816 | 2.85 | 6.75 | 6 | 3
1581 | Tm_Ar | Tm | Ar | 0 | Lanthanides - Noble gases | 2.96 | 0.5510069 | 2.408993 |  |  | 0.470518 | 0.8970381 | 0.6841738 | 0.836878 | 9 | 19.13 | 1.059637 | 7.32421875 | 3.019463 | 8.497816 | 2.85 | 6.75 | 6 | 3
1582 | Yb_Ar | Yb | Ar | 0 | Lanthanides - Noble gases | 2.93 | 0.5344508 | 2.395549 |  |  | 0.4864465 | 0.8970381 | 0.7021136 | 0.836878 | 10.19 | 19.13 | 0.9861592 | 7.32421875 | 3.035897 | 8.497816 | 2.85 | 6.75 | 6 | 3
1583 | Lu_Ar | Lu | Ar | 0 | Noble gases - Transition metals | 2.93 | 0.5425609 | 2.387439 |  |  | 0.4987805 | 0.8970381 | 0.6821127 | 0.836878 | 6.4 | 19.13 | 1.143118 | 7.32421875 | 3.108526 | 8.497816 | 3 | 6.75 | 6 | 3
1584 | Hf_Ar | Hf | Ar | 0 | Noble gases - Transition metals | 2.81 | 0.4592928 | 2.350707 |  |  | 0.3386421 | 0.8970381 | 0.7053904 | 0.836878 | 7.05 | 19.13 | 1.3634 | 7.32421875 | 3.303413 | 8.497816 | 3.15 | 6.75 | 6 | 3
1585 | Ta_Ar | Ta | Ar | 0 | Noble gases - Transition metals | 2.76 | 0.4202203 | 2.33978 |  |  | 0.4072985 | 0.8970381 | 0.6966212 | 0.836878 | 7.79 | 19.13 | 1.548133 | 7.32421875 | 3.445981 | 8.497816 | 3.3 | 6.75 | 6 | 3
1586 | W_Ar | W | Ar | 0 | Noble gases - Transition metals | 2.68 | 0.3367291 | 2.343271 |  |  | 0.4451921 | 0.8970381 | 0.7495358 | 0.836878 | 8.58 | 19.13 | 1.838137 | 7.32421875 | 3.483104 | 8.497816 | 3.45 | 6.75 | 6 | 3
1587 | Re_Ar | Re | Ar | 0 | Noble gases - Transition metals | 2.57 | 0.262334 | 2.307666 |  |  | 0.4833208 | 0.8970381 | 0.7769857 | 0.836878 | 9.05 | 19.13 | 2.09778 | 7.32421875 | 3.495248 | 8.497816 | 3.6 | 6.75 | 6 | 3
1588 | Os_Ar | Os | Ar | 0 | Noble gases - Transition metals | 2.5 | 0.2820735 | 2.217926 |  |  | 0.5196828 | 0.8970381 | 0.8042362 | 0.836878 | 9.19 | 19.13 | 2.25347 | 7.32421875 | 3.566387 | 8.497816 | 3.75 | 6.75 | 6 | 3
1589 | Ir_Ar | Ir | Ar | 0 | Noble gases - Transition metals | 2.47 | 0.1577041 | 2.312296 |  |  | 0.5503212 | 0.8970381 | 0.7997345 | 0.836878 | 10.83 | 19.13 | 2.620263 | 7.32421875 | 3.603264 | 8.497816 | 3.9 | 6.75 | 6 | 3
1590 | Pt_Ar | Pt | Ar | 0 | Noble gases - Transition metals | 2.42 | 0.2775676 | 2.142432 |  |  | 0.5928156 | 0.8970381 | 0.7905356 | 0.836878 | 9.49 | 19.13 | 2.346487 | 7.32421875 | 3.709369 | 8.497816 | 3.55 | 6.75 | 6 | 3
1591 | Au_Ar | Au | Ar | 0 | Noble gases - Transition metals | 2.42 | 0.2453923 | 2.174608 |  |  | 0.67354 | 0.8970381 | 0.7985567 | 0.836878 | 10.92 | 19.13 | 2.406348 | 7.32421875 | 3.835919 | 8.497816 | 3.7 | 6.75 | 6 | 3
1592 | Hg_Ar | Hg | Ar | 0 | Noble gases - Transition metals | 2.38 | 0.07952001 | 2.30048 |  |  | 0.7073231 | 0.8970381 | 0.8436048 | 0.836878 | 14.11 | 19.13 | 2.459155 | 7.32421875 | 3.820627 | 8.497816 | 4.35 | 6.75 | 6 | 3
1593 | Tl_Ar | Tl | Ar | 0 | Noble gases - Poor metals | 2.51 | 0.0007773733 | 2.509223 |  |  | 0.3914868 | 0.8970381 | 0.797692 | 0.836878 | 10.2 | 19.13 | 2.411265 | 7.32421875 | 4.335458 | 8.497816 | 5 | 6.75 | 6 | 3
1594 | Pb_Ar | Pb | Ar | 0 | Noble gases - Poor metals | 2.52 | 0.04092622 | 2.479074 |  |  | 0.4398663 | 0.8970381 | 0.8229326 | 0.836878 | 11.01 | 19.13 | 2.72473 | 7.32421875 | 4.917292 | 8.497816 | 5.65 | 6.75 | 6 | 3
1595 | Bi_Ar | Bi | Ar | 0 | Noble gases - Poor metals | 2.54 | 0.03950636 | 2.500494 |  |  | 0.470518 | 0.8970381 | 0.8021737 | 0.836878 | 10.71 | 19.13 | 2.763037 | 7.32421875 | 5.473052 | 8.497816 | 6.3 | 6.75 | 6 | 3
1596 | Po_Ar | Po | Ar | 0 | Metalloids - Noble gases | 2.46 | -0.1281612 | 2.588161 |  |  | 0.5147142 | 0.8970381 | 0.6410901 | 0.836878 | 12.22 | 19.13 | 3.305589 | 7.32421875 | 6.011295 | 8.497816 | 6.95 | 6.75 | 6 | 3
1597 | At_Ar | At | Ar | 0 | Halogens - Noble gases | 2.56 | -0.1074491 | 2.667449 |  |  | 0.5503212 | 0.8970381 | 0.5905323 | 0.836878 | 12.63 | 19.13 | 3.517053 | 7.32421875 | 6.55654 | 8.497816 | 7.6 | 6.75 | 6 | 3
1598 | Rn_Ar | Rn | Ar | 0 | Noble gases - Noble gases | 2.56 | 0.002640326 | 2.55736 |  |  | 0.6114214 | 0.8970381 | 0.755859375 | 0.836878 | 14.6 | 19.13 | 4.09145 | 7.32421875 | 7.118185 | 8.497816 | 8.25 | 6.75 | 6 | 3
1599 | Fr_Ar | Fr | Ar | 0 | Alkali metals - Noble gases | 3.66 | 0.6252693 | 3.034731 |  |  | 0.1465375 | 0.8970381 | 0.5829556 | 0.836878 | 4.07 | 19.13 | 0.4423978 | 7.32421875 | 2.018103 | 8.497816 | 2.2 | 6.75 | 7 | 3
1600 | Ra_Ar | Ra | Ar | 0 | Alkaline earth metals - Noble gases | 3.27 | 0.52334 | 2.74666 |  |  | 0.2010782 | 0.8970381 | 0.5237692 | 0.836878 | 5.28 | 19.13 | 0.7054281 | 7.32421875 | 2.777191 | 8.497816 | 2.85 | 6.75 | 7 | 3
1601 | Ac_Ar | Ac | Ar | 0 | Actinides - Noble gases | 3.21 | 0.5434909 | 2.666509 |  |  | 0.2454003 | 0.8970381 | 0.5472679 | 0.836878 | 5.77 | 19.13 | 0.8671523 | 7.32421875 | 2.926621 | 8.497816 | 3 | 6.75 | 7 | 3
1602 | Th_Ar | Th | Ar | 0 | Actinides - Noble gases | 3.12 | 0.525288 | 2.594712 |  |  | 0.2641598 | 0.8970381 | 0.6524648 | 0.836878 | 6.4 | 19.13 | 1.028571 | 7.32421875 | 3.017176 | 8.497816 | 3.15 | 6.75 | 7 | 3
1603 | Pa_Ar | Pa | Ar | 0 | Actinides - Noble gases | 3.06 | 0.5097709 | 2.550229 |  |  | 0.3190189 | 0.8970381 | 0.665102 | 0.836878 | 6.32 | 19.13 | 1.050383 | 7.32421875 | 2.982449 | 8.497816 | 3 | 6.75 | 7 | 3
1604 | U_Ar | U | Ar | 0 | Actinides - Noble gases | 3.02 | 0.5172652 | 2.502735 |  |  | 0.3596283 | 0.8970381 | 0.6216791 | 0.836878 | 7.49 | 19.13 | 1.038062 | 7.32421875 | 2.98195 | 8.497816 | 3 | 6.75 | 7 | 3
1605 | Np_Ar | Np | Ar | 0 | Actinides - Noble gases | 2.96 | 0.4507095 | 2.50929 |  |  | 0.3592309 | 0.8970381 | 0.6941465 | 0.836878 | 8.16 | 19.13 | 1.025957 | 7.32421875 | 2.980394 | 8.497816 | 3 | 6.75 | 7 | 3
1606 | Pu_Ar | Pu | Ar | 0 | Actinides - Noble gases | 2.93 | 0.4364689 | 2.493531 |  |  | 0.3928005 | 0.8970381 | 0.7052825 | 0.836878 | 7.26 | 19.13 | 0.9633586 | 7.32421875 | 2.96022 | 8.497816 | 2.85 | 6.75 | 7 | 3
1607 | Am_Ar | Am | Ar | 0 | Actinides - Noble gases | 2.86 | 0.3614302 | 2.49857 |  |  | 0.4095659 | 0.8970381 | 0.7426891 | 0.836878 | 8.31 | 19.13 | 1.034258 | 7.32421875 | 2.972692 | 8.497816 | 2.85 | 6.75 | 7 | 3
1608 | Cm_Ar | Cm | Ar | 0 | Actinides - Noble gases | 2.75 | 0.141671 | 2.608329 |  |  | 0.4110353 | 0.8970381 | 0.829878 | 0.836878 | 10.88 | 19.13 | 1.088692 | 7.32421875 | 2.827667 | 8.497816 | 3 | 6.75 | 7 | 3
1609 | Bk_Ar | Bk | Ar | 0 | Actinides - Noble gases | 2.74 | 0.258772 | 2.481228 |  |  | 0.444796 | 0.8970381 | 0.8793601 | 0.836878 | 7.7 | 19.13 | 1.009779 | 7.32421875 | 3.008139 | 8.497816 | 2.85 | 6.75 | 7 | 3
1610 | Cf_Ar | Cf | Ar | 0 | Actinides - Noble gases | 2.74 | 0.2683076 | 2.471692 |  |  | 0.4616085 | 0.8970381 | 0.83288 | 0.836878 | 8.36 | 19.13 | 1.009779 | 7.32421875 | 3.023384 | 8.497816 | 2.85 | 6.75 | 7 | 3
1611 | K_K | K | K | 0 | Alkali metals - Alkali metals | 4.06 | 0.4061568 | 3.653843 |  |  | 0.1511299 | 0.1511299 | 0.5888501 | 0.5888501 | 4.34 | 4.34 | 0.5726781 | 0.5726781 | 2.083426 | 2.083426 | 2.2 | 2.2 | 4 | 4
1612 | K_Ca | K | Ca | 0 | Alkali metals - Alkaline earth metals | 3.79 | 0.4048941 | 3.385106 |  |  | 0.1511299 | 0.2316939 | 0.5888501 | 0.6968664 | 4.34 | 6.11 | 0.5726781 | 0.9746589 | 2.083426 | 2.998739 | 2.2 | 2.85 | 4 | 4
1613 | K_Sc | K | Sc | 0 | Alkali metals - Transition metals | 3.73 | 0.4132397 | 3.31676 |  |  | 0.1511299 | 0.3138941 | 0.5888501 | 0.7139199 | 4.34 | 7.05 | 0.5726781 | 1.369613 | 2.083426 | 3.111371 | 2.2 | 3 | 4 | 4
1614 | K_Ti | K | Ti | 0 | Alkali metals - Transition metals | 3.63 | 0.4132397 | 3.21676 |  |  | 0.1511299 | 0.3419952 | 0.5888501 | 0.7248594 | 4.34 | 8.38 | 0.5726781 | 1.703071 | 2.083426 | 3.194027 | 2.2 | 3.15 | 4 | 4
1615 | K_V | K | V | 0 | Alkali metals - Transition metals | 3.56 | 0.4048414 | 3.155159 |  |  | 0.1511299 | 0.3859078 | 0.5888501 | 0.7472866 | 4.34 | 9.7 | 0.5726781 | 1.837826 | 2.083426 | 3.2685 | 2.2 | 3.3 | 4 | 4
1616 | K_Cr | K | Cr | 0 | Alkali metals - Transition metals | 3.42 | 0.4027765 | 3.017223 |  |  | 0.1511299 | 0.4165729 | 0.5888501 | 0.8173809 | 4.34 | 8 | 0.5726781 | 1.981994 | 2.083426 | 3.409752 | 2.2 | 2.95 | 4 | 4
1617 | K_Mn | K | Mn | 0 | Alkali metals - Transition metals | 3.53 | 0.4201513 | 3.109849 |  |  | 0.1511299 | 0.4686656 | 0.5888501 | 0.7705038 | 4.34 | 12.29 | 0.5726781 | 2.542193 | 2.083426 | 3.396617 | 2.2 | 3.6 | 4 | 4
1618 | K_Fe | K | Fe | 0 | Alkali metals - Transition metals | 3.45 | 0.4372222 | 3.012778 |  |  | 0.1511299 | 0.5053195 | 0.5888501 | 0.8028959 | 4.34 | 10.07 | 0.5726781 | 2.786861 | 2.083426 | 3.471431 | 2.2 | 3.75 | 4 | 4
1619 | K_Co | K | Co | 0 | Alkali metals - Transition metals | 3.41 | 0.4165525 | 2.993448 |  |  | 0.1511299 | 0.5469655 | 0.5888501 | 0.809890625 | 4.34 | 11.9 | 0.5726781 | 3.165327 | 2.083426 | 3.533087 | 2.2 | 3.9 | 4 | 4
1620 | K_Ni | K | Ni | 0 | Alkali metals - Transition metals | 3.27 | 0.415435 | 2.854565 |  |  | 0.1511299 | 0.588755 | 0.5888501 | 0.8620787 | 4.34 | 12.91 | 0.5726781 | 3.347107 | 2.083426 | 3.592263 | 2.2 | 4.05 | 4 | 4
1621 | K_Cu | K | Cu | 0 | Alkali metals - Transition metals | 3.35 | 0.4486772 | 2.901323 |  |  | 0.1511299 | 0.6184623 | 0.5888501 | 0.8293953 | 4.34 | 10.2 | 0.5726781 | 2.949617 | 2.083426 | 3.742911 | 2.2 | 3.7 | 4 | 4
1622 | K_Zn | K | Zn | 0 | Alkali metals - Transition metals | 3.25 | 0.4430237 | 2.806976 |  |  | 0.1511299 | 0.6770213 | 0.5888501 | 0.8669895 | 4.34 | 15.87 | 0.5726781 | 3.124102 | 2.083426 | 3.698553 | 2.2 | 4.35 | 4 | 4
1623 | K_Ga | K | Ga | 0 | Alkali metals - Poor metals | 3.25 | 0.446731 | 2.803269 |  |  | 0.1511299 | 0.3914868 | 0.5888501 | 0.8545829 | 4.34 | 9.91 | 0.5726781 | 3.251821 | 2.083426 | 4.368083 | 2.2 | 5 | 4 | 4
1624 | K_Ge | K | Ge | 1 | Alkali metals - Metalloids | 3.23 | 0.4201785 | 2.809822 |  |  | 0.1511299 | 0.4641589 | 0.5888501 | 0.8561078 | 4.34 | 11.1 | 0.5726781 | 3.859026 | 2.083426 | 5.089367 | 2.2 | 5.65 | 4 | 4
1625 | K_As | K | As | 1 | Alkali metals - Metalloids | 3.22 | 0.4285215 | 2.791479 | 2.83 | 0.37 | 0.1511299 | 0.5503212 | 0.5888501 | 0.7463894 | 4.34 | 12.51 | 0.5726781 | 4.302985 | 2.083426 | 5.824847 | 2.2 | 6.3 | 4 | 4
1626 | K_Se | K | Se | 1 | Alkali metals - Nonmetals | 3.23 | 0.5047431 | 2.725257 | 2.72 | 0.37 | 0.1511299 | 0.592131 | 0.5888501 | 0.7133648 | 4.34 | 13.22 | 0.5726781 | 5.164982 | 2.083426 | 6.528392 | 2.2 | 6.95 | 4 | 4
1627 | K_Br | K | Br | 1 | Alkali metals - Halogens | 3.23 | 0.5542877 | 2.675712 | 2.66 | 0.37 | 0.1511299 | 0.6933613 | 0.5888501 | 0.7314625 | 4.34 | 15.23 | 0.5726781 | 5.847953 | 2.083426 | 7.209912 | 2.2 | 7.6 | 4 | 4
1628 | K_Kr | K | Kr | 0 | Alkali metals - Noble gases | 3.19 | 0.55116 | 2.63884 |  |  | 0.1511299 | 0.7812068 | 0.5888501 | 0.8240202 | 4.34 | 17.38 | 0.5726781 | 6.026737 | 2.083426 | 7.929311 | 2.2 | 8.25 | 4 | 4
1629 | Rb_K | Rb | K | 0 | Alkali metals - Alkali metals | 4.23 | 0.4417035 | 3.788297 |  |  | 0.1462314 | 0.1511299 | 0.6780763 | 0.5888501 | 4.18 | 4.34 | 0.4988662 | 0.5726781 | 2.043802 | 2.083426 | 2.2 | 2.2 | 5 | 4
1630 | K_Sr | K | Sr | 0 | Alkali metals - Alkaline earth metals | 3.98 | 0.4169963 | 3.563004 |  |  | 0.1511299 | 0.2164584 | 0.5888501 | 0.6762954 | 4.34 | 5.69 | 0.5726781 | 0.8327246 | 2.083426 | 2.891811 | 2.2 | 2.85 | 4 | 5
1631 | K_Y | K | Y | 0 | Alkali metals - Transition metals | 3.93 | 0.4266046 | 3.503395 |  |  | 0.1511299 | 0.2645668 | 0.5888501 | 0.6701908 | 4.34 | 6.29 | 0.5726781 | 1.129135 | 2.083426 | 3.036549 | 2.2 | 3 | 4 | 5
1632 | K_Zr | K | Zr | 0 | Alkali metals - Transition metals | 3.78 | 0.4266046 | 3.353395 |  |  | 0.1511299 | 0.3293169 | 0.5888501 | 0.665102 | 4.34 | 7.52 | 0.5726781 | 1.328217 | 2.083426 | 3.143557 | 2.2 | 3.15 | 4 | 5
1633 | K_Nb | K | Nb | 0 | Alkali metals - Transition metals | 3.67 | 0.4153435 | 3.254656 |  |  | 0.1511299 | 0.3708924 | 0.5888501 | 0.7370872 | 4.34 | 6.99 | 0.5726781 | 1.295756 | 2.083426 | 3.246448 | 2.2 | 2.8 | 4 | 5
1634 | K_Mo | K | Mo | 0 | Alkali metals - Transition metals | 3.57 | 0.4169436 | 3.153056 |  |  | 0.1511299 | 0.4100883 | 0.5888501 | 0.7516501 | 4.34 | 8.31 | 0.5726781 | 1.549044 | 2.083426 | 3.409724 | 2.2 | 2.95 | 4 | 5
1635 | K_Tc | K | Tc | 0 | Alkali metals - Transition metals | 3.5 | 0.4453686 | 3.054631 |  |  | 0.1511299 | 0.4458174 | 0.5888501 | 0.7813334 | 4.34 | 10.93 | 0.5726781 | 2.197265625 | 2.083426 | 3.345099 | 2.2 | 3.6 | 4 | 5
1636 | K_Ru | K | Ru | 0 | Alkali metals - Transition metals | 3.49 | 0.4148787 | 3.075121 |  |  | 0.1511299 | 0.4807499 | 0.5888501 | 0.7909485 | 4.34 | 8.35 | 0.5726781 | 2.08 | 2.083426 | 3.472787 | 2.2 | 3.25 | 4 | 5
1637 | K_Rh | K | Rh | 0 | Alkali metals - Transition metals | 3.45 | 0.4208994 | 3.029101 |  |  | 0.1511299 | 0.5147142 | 0.5888501 | 0.8028959 | 4.34 | 9.32 | 0.5726781 | 2.176 | 2.083426 | 3.573437 | 2.2 | 3.4 | 4 | 5
1638 | K_Pd | K | Pd | 0 | Alkali metals - Transition metals | 3.42 | 0.5018193 | 2.918181 |  |  | 0.1511299 | 0.7259357 | 0.5888501 | 0.7297728 | 4.34 | 8.34 | 0.5726781 | 4.756944 | 2.083426 | 3.726048 | 2.2 | 6.85 | 4 | 5
1639 | K_Ag | K | Ag | 0 | Alkali metals - Transition metals | 3.48 | 0.4331418 | 3.046858 |  |  | 0.1511299 | 0.5848035 | 0.5888501 | 0.8117468 | 4.34 | 11.99 | 0.5726781 | 2.258301 | 2.083426 | 3.811865 | 2.2 | 3.7 | 4 | 5
1640 | K_Cd | K | Cd | 0 | Alkali metals - Transition metals | 3.47 | 0.4517613 | 3.018239 |  |  | 0.1511299 | 0.6389612 | 0.5888501 | 0.8065853 | 4.34 | 16.15 | 0.5726781 | 2.35186 | 2.083426 | 3.598759 | 2.2 | 4.35 | 4 | 5
1641 | K_In | K | In | 0 | Alkali metals - Poor metals | 3.45 | 0.4289631 | 3.021037 |  |  | 0.1511299 | 0.3587038 | 0.5888501 | 0.8004525 | 4.34 | 9.28 | 0.5726781 | 2.479667 | 2.083426 | 4.191297 | 2.2 | 5 | 4 | 5
1642 | K_Sn | K | Sn | 0 | Alkali metals - Poor metals | 3.42 | 0.4603097 | 2.95969 |  |  | 0.1511299 | 0.4225986 | 0.5888501 | 0.8105048 | 4.34 | 10.22 | 0.5726781 | 2.882653 | 2.083426 | 4.827363 | 2.2 | 5.65 | 4 | 5
1643 | K_Sb | K | Sb | 1 | Alkali metals - Metalloids | 3.42 | 0.465898 | 2.954102 |  |  | 0.1511299 | 0.4880907 | 0.5888501 | 0.8217812 | 4.34 | 11.17 | 0.5726781 | 3.214286 | 2.083426 | 5.465563 | 2.2 | 6.3 | 4 | 5
1644 | K_Te | K | Te | 1 | Alkali metals - Metalloids | 3.41 | 0.485031 | 2.924969 | 2.93 | 0.37 | 0.1511299 | 0.5404919 | 0.5888501 | 0.6665137 | 4.34 | 11.95 | 0.5726781 | 3.757569 | 2.083426 | 6.077461 | 2.2 | 6.95 | 4 | 5
1645 | K_I | K | I | 1 | Alkali metals - Halogens | 3.42 | 0.5263184 | 2.893682 | 2.88 | 0.37 | 0.1511299 | 0.5969904 | 0.5888501 | 0.6836602 | 4.34 | 13.35 | 0.5726781 | 4.296455 | 2.083426 | 6.686976 | 2.2 | 7.6 | 4 | 5
1646 | K_Xe | K | Xe | 0 | Alkali metals - Noble gases | 3.43 | 0.5341246 | 2.895875 |  |  | 0.1511299 | 0.6640535 | 0.5888501 | 0.7684848 | 4.34 | 14.95 | 0.5726781 | 4.807412 | 2.083426 | 7.286766 | 2.2 | 8.25 | 4 | 5
1647 | Cs_K | Cs | K | 0 | Alkali metals - Alkali metals | 4.47 | 0.4865233 | 3.983477 |  |  | 0.1356192 | 0.1511299 | 0.6553076 | 0.5888501 | 3.89 | 4.34 | 0.4087396 | 0.5726781 | 1.973298 | 2.083426 | 2.2 | 2.2 | 6 | 4
1648 | K_Ba | K | Ba | 0 | Alkali metals - Alkaline earth metals | 4.18 | 0.418259 | 3.761741 |  |  | 0.1511299 | 0.1944556 | 0.5888501 | 0.6427374 | 4.34 | 5.21 | 0.5726781 | 0.7418784 | 2.083426 | 2.758214 | 2.2 | 2.85 | 4 | 6
1649 | K_La | K | La | 0 | Alkali metals - Lanthanides | 4.1 | 0.4266046 | 3.673395 |  |  | 0.1511299 | 0.240747 | 0.5888501 | 0.6648322 | 4.34 | 6.04 | 0.5726781 | 0.9259259 | 2.083426 | 2.89498 | 2.2 | 3 | 4 | 6
1650 | K_Ce | K | Ce | 0 | Alkali metals - Lanthanides | 4.07 | 0.4266046 | 3.643395 |  |  | 0.1511299 | 0.2692167 | 0.5888501 | 0.6446036 | 4.34 | 7.34 | 0.5726781 | 1.129135 | 2.083426 | 2.862569 | 2.2 | 3 | 4 | 6
1651 | K_Pr | K | Pr | 0 | Alkali metals - Lanthanides | 4.06 | 0.418259 | 3.641741 |  |  | 0.1511299 | 0.284996 | 0.5888501 | 0.6639998 | 4.34 | 6.65 | 0.5726781 | 0.9200671 | 2.083426 | 2.830459 | 2.2 | 2.85 | 4 | 6
1652 | K_Nd | K | Nd | 0 | Alkali metals - Lanthanides | 4.04 | 0.4169963 | 3.623004 |  |  | 0.1511299 | 0.3066874 | 0.5888501 | 0.6836833 | 4.34 | 7.16 | 0.5726781 | 0.9413397 | 2.083426 | 2.85 | 2.2 | 2.85 | 4 | 6
1653 | K_Pm | K | Pm | 0 | Alkali metals - Lanthanides | 4.02 | 0.4169963 | 3.603004 |  |  | 0.1511299 | 0.3271066 | 0.5888501 | 0.676879 | 4.34 | 7.42 | 0.5726781 | 0.9522537 | 2.083426 | 2.870714 | 2.2 | 2.85 | 4 | 6
1654 | K_Sm | K | Sm | 0 | Alkali metals - Lanthanides | 4.01 | 0.4169963 | 3.593004 |  |  | 0.1511299 | 0.3466806 | 0.5888501 | 0.6817257 | 4.34 | 8.31 | 0.5726781 | 0.9633586 | 2.083426 | 2.890823 | 2.2 | 2.85 | 4 | 6
1655 | K_Eu | K | Eu | 0 | Alkali metals - Lanthanides | 4.01 | 0.418259 | 3.591741 |  |  | 0.1511299 | 0.365714 | 0.5888501 | 0.6716403 | 4.34 | 9.39 | 0.5726781 | 1.009779 | 2.083426 | 2.907867 | 2.2 | 2.85 | 4 | 6
1656 | K_Gd | K | Gd | 0 | Alkali metals - Lanthanides | 3.99 | 0.4318316 | 3.558168 |  |  | 0.1511299 | 0.3985177 | 0.5888501 | 0.6677929 | 4.34 | 13.82 | 0.5726781 | 1.050383 | 2.083426 | 3.019917 | 2.2 | 3 | 4 | 6
1657 | K_Tb | K | Tb | 0 | Alkali metals - Lanthanides | 3.97 | 0.418259 | 3.551741 |  |  | 0.1511299 | 0.4014652 | 0.5888501 | 0.663804 | 4.34 | 7.7 | 0.5726781 | 1.009779 | 2.083426 | 2.948203 | 2.2 | 2.85 | 4 | 6
1658 | K_Dy | K | Dy | 0 | Alkali metals - Lanthanides | 3.95 | 0.4169963 | 3.533004 |  |  | 0.1511299 | 0.4191131 | 0.5888501 | 0.7005957 | 4.34 | 8.36 | 0.5726781 | 1.021908 | 2.083426 | 2.967242 | 2.2 | 2.85 | 4 | 6
1659 | K_Ho | K | Ho | 0 | Alkali metals - Lanthanides | 3.95 | 0.4169963 | 3.533004 |  |  | 0.1511299 | 0.4367902 | 0.5888501 | 0.6810044 | 4.34 | 8.31 | 0.5726781 | 1.034258 | 2.083426 | 2.985088 | 2.2 | 2.85 | 4 | 6
1660 | K_Er | K | Er | 0 | Alkali metals - Lanthanides | 3.92 | 0.4169963 | 3.503004 |  |  | 0.1511299 | 0.4536061 | 0.5888501 | 0.7021305 | 4.34 | 7.6 | 0.5726781 | 1.046832 | 2.083426 | 3.00314 | 2.2 | 2.85 | 4 | 6
1661 | K_Tm | K | Tm | 0 | Alkali metals - Lanthanides | 3.93 | 0.4169963 | 3.513004 |  |  | 0.1511299 | 0.470518 | 0.5888501 | 0.6841738 | 4.34 | 9 | 0.5726781 | 1.059637 | 2.083426 | 3.019463 | 2.2 | 2.85 | 4 | 6
1662 | K_Yb | K | Yb | 0 | Alkali metals - Lanthanides | 3.9 | 0.4415746 | 3.458425 |  |  | 0.1511299 | 0.4864465 | 0.5888501 | 0.7021136 | 4.34 | 10.19 | 0.5726781 | 0.9861592 | 2.083426 | 3.035897 | 2.2 | 2.85 | 4 | 6
1663 | K_Lu | K | Lu | 0 | Alkali metals - Transition metals | 3.9 | 0.4313626 | 3.468637 |  |  | 0.1511299 | 0.4987805 | 0.5888501 | 0.6821127 | 4.34 | 6.4 | 0.5726781 | 1.143118 | 2.083426 | 3.108526 | 2.2 | 3 | 4 | 6
1664 | K_Hf | K | Hf | 0 | Alkali metals - Transition metals | 3.78 | 0.4253419 | 3.354658 |  |  | 0.1511299 | 0.3386421 | 0.5888501 | 0.7053904 | 4.34 | 7.05 | 0.5726781 | 1.3634 | 2.083426 | 3.303413 | 2.2 | 3.15 | 4 | 6
1665 | K_Ta | K | Ta | 0 | Alkali metals - Transition metals | 3.73 | 0.4253419 | 3.304658 |  |  | 0.1511299 | 0.4072985 | 0.5888501 | 0.6966212 | 4.34 | 7.79 | 0.5726781 | 1.548133 | 2.083426 | 3.445981 | 2.2 | 3.3 | 4 | 6
1666 | K_W | K | W | 0 | Alkali metals - Transition metals | 3.65 | 0.4169436 | 3.233056 |  |  | 0.1511299 | 0.4451921 | 0.5888501 | 0.7495358 | 4.34 | 8.58 | 0.5726781 | 1.838137 | 2.083426 | 3.483104 | 2.2 | 3.45 | 4 | 6
1667 | K_Re | K | Re | 0 | Alkali metals - Transition metals | 3.54 | 0.4207903 | 3.11921 |  |  | 0.1511299 | 0.4833208 | 0.5888501 | 0.7769857 | 4.34 | 9.05 | 0.5726781 | 2.09778 | 2.083426 | 3.495248 | 2.2 | 3.6 | 4 | 6
1668 | K_Os | K | Os | 0 | Alkali metals - Transition metals | 3.47 | 0.4247461 | 3.045254 |  |  | 0.1511299 | 0.5196828 | 0.5888501 | 0.8042362 | 4.34 | 9.19 | 0.5726781 | 2.25347 | 2.083426 | 3.566387 | 2.2 | 3.75 | 4 | 6
1669 | K_Ir | K | Ir | 0 | Alkali metals - Transition metals | 3.44 | 0.4493244 | 2.990676 |  |  | 0.1511299 | 0.5503212 | 0.5888501 | 0.7997345 | 4.34 | 10.83 | 0.5726781 | 2.620263 | 2.083426 | 3.603264 | 2.2 | 3.9 | 4 | 6
1670 | K_Pt | K | Pt | 0 | Alkali metals - Transition metals | 3.39 | 0.4255298 | 2.96447 |  |  | 0.1511299 | 0.5928156 | 0.5888501 | 0.7905356 | 4.34 | 9.49 | 0.5726781 | 2.346487 | 2.083426 | 3.709369 | 2.2 | 3.55 | 4 | 6
1671 | K_Au | K | Au | 0 | Alkali metals - Transition metals | 3.39 | 0.4577469 | 2.932253 |  |  | 0.1511299 | 0.67354 | 0.5888501 | 0.7985567 | 4.34 | 10.92 | 0.5726781 | 2.406348 | 2.083426 | 3.835919 | 2.2 | 3.7 | 4 | 6
1672 | K_Hg | K | Hg | 0 | Alkali metals - Transition metals | 3.35 | 0.4802715 | 2.869729 |  |  | 0.1511299 | 0.7073231 | 0.5888501 | 0.8436048 | 4.34 | 14.11 | 0.5726781 | 2.459155 | 2.083426 | 3.820627 | 2.2 | 4.35 | 4 | 6
1673 | K_Tl | K | Tl | 0 | Alkali metals - Poor metals | 3.48 | 0.4572947 | 3.022705 |  |  | 0.1511299 | 0.3914868 | 0.5888501 | 0.797692 | 4.34 | 10.2 | 0.5726781 | 2.411265 | 2.083426 | 4.335458 | 2.2 | 5 | 4 | 6
1674 | K_Pb | K | Pb | 0 | Alkali metals - Poor metals | 3.49 | 0.4620664 | 3.027934 |  |  | 0.1511299 | 0.4398663 | 0.5888501 | 0.8229326 | 4.34 | 11.01 | 0.5726781 | 2.72473 | 2.083426 | 4.917292 | 2.2 | 5.65 | 4 | 6
1675 | K_Bi | K | Bi | 0 | Alkali metals - Poor metals | 3.51 | 0.465898 | 3.044102 |  |  | 0.1511299 | 0.470518 | 0.5888501 | 0.8021737 | 4.34 | 10.71 | 0.5726781 | 2.763037 | 2.083426 | 5.473052 | 2.2 | 6.3 | 4 | 6
1676 | K_Po | K | Po | 1 | Alkali metals - Metalloids | 3.43 | 0.4944258 | 2.935574 |  |  | 0.1511299 | 0.5147142 | 0.5888501 | 0.6410901 | 4.34 | 12.22 | 0.5726781 | 3.305589 | 2.083426 | 6.011295 | 2.2 | 6.95 | 4 | 6
1677 | K_At | K | At | 1 | Alkali metals - Halogens | 3.53 | 0.5362488 | 2.993751 |  |  | 0.1511299 | 0.5503212 | 0.5888501 | 0.5905323 | 4.34 | 12.63 | 0.5726781 | 3.517053 | 2.083426 | 6.55654 | 2.2 | 7.6 | 4 | 6
1678 | K_Rn | K | Rn | 0 | Alkali metals - Noble gases | 3.53 | 0.5321376 | 2.997862 |  |  | 0.1511299 | 0.6114214 | 0.5888501 | 0.755859375 | 4.34 | 14.6 | 0.5726781 | 4.09145 | 2.083426 | 7.118185 | 2.2 | 8.25 | 4 | 6
1679 | Fr_K | Fr | K | 0 | Alkali metals - Alkali metals | 4.63 | 0.4637953 | 4.166205 |  |  | 0.1465375 | 0.1511299 | 0.5829556 | 0.5888501 | 4.07 | 4.34 | 0.4423978 | 0.5726781 | 2.018103 | 2.083426 | 2.2 | 2.2 | 7 | 4
1680 | K_Ra | K | Ra | 0 | Alkali metals - Alkaline earth metals | 4.24 | 0.418259 | 3.821741 |  |  | 0.1511299 | 0.2010782 | 0.5888501 | 0.5237692 | 4.34 | 5.28 | 0.5726781 | 0.7054281 | 2.083426 | 2.777191 | 2.2 | 2.85 | 4 | 7
1681 | K_Ac | K | Ac | 0 | Actinides - Alkali metals | 4.18 | 0.4266046 | 3.753395 |  |  | 0.1511299 | 0.2454003 | 0.5888501 | 0.5472679 | 4.34 | 5.77 | 0.5726781 | 0.8671523 | 2.083426 | 2.926621 | 2.2 | 3 | 4 | 7
1682 | K_Th | K | Th | 0 | Actinides - Alkali metals | 4.09 | 0.4266046 | 3.663395 |  |  | 0.1511299 | 0.2641598 | 0.5888501 | 0.6524648 | 4.34 | 6.4 | 0.5726781 | 1.028571 | 2.083426 | 3.017176 | 2.2 | 3.15 | 4 | 7
1683 | K_Pa | K | Pa | 0 | Actinides - Alkali metals | 4.03 | 0.4266046 | 3.603395 |  |  | 0.1511299 | 0.3190189 | 0.5888501 | 0.665102 | 4.34 | 6.32 | 0.5726781 | 1.050383 | 2.083426 | 2.982449 | 2.2 | 3 | 4 | 7
1684 | K_U | K | U | 0 | Actinides - Alkali metals | 3.99 | 0.4266046 | 3.563395 |  |  | 0.1511299 | 0.3596283 | 0.5888501 | 0.6216791 | 4.34 | 7.49 | 0.5726781 | 1.038062 | 2.083426 | 2.98195 | 2.2 | 3 | 4 | 7
1685 | K_Np | K | Np | 0 | Actinides - Alkali metals | 3.93 | 0.4253419 | 3.504658 |  |  | 0.1511299 | 0.3592309 | 0.5888501 | 0.6941465 | 4.34 | 8.16 | 0.5726781 | 1.025957 | 2.083426 | 2.980394 | 2.2 | 3 | 4 | 7
1686 | K_Pu | K | Pu | 0 | Actinides - Alkali metals | 3.9 | 0.4169963 | 3.483004 |  |  | 0.1511299 | 0.3928005 | 0.5888501 | 0.7052825 | 4.34 | 7.26 | 0.5726781 | 0.9633586 | 2.083426 | 2.96022 | 2.2 | 2.85 | 4 | 7
1687 | K_Am | K | Am | 0 | Actinides - Alkali metals | 3.83 | 0.408598 | 3.421402 |  |  | 0.1511299 | 0.4095659 | 0.5888501 | 0.7426891 | 4.34 | 8.31 | 0.5726781 | 1.034258 | 2.083426 | 2.972692 | 2.2 | 2.85 | 4 | 7
1688 | K_Cm | K | Cm | 0 | Actinides - Alkali metals | 3.72 | 0.4424895 | 3.27751 |  |  | 0.1511299 | 0.4110353 | 0.5888501 | 0.829878 | 4.34 | 10.88 | 0.5726781 | 1.088692 | 2.083426 | 2.827667 | 2.2 | 3 | 4 | 7
1689 | K_Bk | K | Bk | 0 | Actinides - Alkali metals | 3.71 | 0.4067958 | 3.303204 |  |  | 0.1511299 | 0.444796 | 0.5888501 | 0.8793601 | 4.34 | 7.7 | 0.5726781 | 1.009779 | 2.083426 | 3.008139 | 2.2 | 2.85 | 4 | 7
1690 | K_Cf | K | Cf | 0 | Actinides - Alkali metals | 3.71 | 0.4082899 | 3.30171 |  |  | 0.1511299 | 0.4616085 | 0.5888501 | 0.83288 | 4.34 | 8.36 | 0.5726781 | 1.009779 | 2.083426 | 3.023384 | 2.2 | 2.85 | 4 | 7
1691 | Ca_Ca | Ca | Ca | 0 | Alkaline earth metals - Alkaline earth metals | 3.52 | 0.3791326 | 3.140867 |  |  | 0.2316939 | 0.2316939 | 0.6968664 | 0.6968664 | 6.11 | 6.11 | 0.9746589 | 0.9746589 | 2.998739 | 2.998739 | 2.85 | 2.85 | 4 | 4
1692 | Ca_Sc | Ca | Sc | 0 | Alkaline earth metals - Transition metals | 3.46 | 0.3843637 | 3.075636 |  |  | 0.2316939 | 0.3138941 | 0.6968664 | 0.7139199 | 6.11 | 7.05 | 0.9746589 | 1.369613 | 2.998739 | 3.111371 | 2.85 | 3 | 4 | 4
1693 | Ca_Ti | Ca | Ti | 0 | Alkaline earth metals - Transition metals | 3.36 | 0.3843637 | 2.975636 |  |  | 0.2316939 | 0.3419952 | 0.6968664 | 0.7248594 | 6.11 | 8.38 | 0.9746589 | 1.703071 | 2.998739 | 3.194027 | 2.85 | 3.15 | 4 | 4
1694 | Ca_V | Ca | V | 0 | Alkaline earth metals - Transition metals | 3.29 | 0.3764212 | 2.913579 |  |  | 0.2316939 | 0.3859078 | 0.6968664 | 0.7472866 | 6.11 | 9.7 | 0.9746589 | 1.837826 | 2.998739 | 3.2685 | 2.85 | 3.3 | 4 | 4
1695 | Ca_Cr | Ca | Cr | 0 | Alkaline earth metals - Transition metals | 3.15 | 0.3743563 | 2.775644 |  |  | 0.2316939 | 0.4165729 | 0.6968664 | 0.8173809 | 6.11 | 8 | 0.9746589 | 1.981994 | 2.998739 | 3.409752 | 2.85 | 2.95 | 4 | 4
1696 | Ca_Mn | Ca | Mn | 0 | Alkaline earth metals - Transition metals | 3.26 | 0.3730326 | 2.886967 |  |  | 0.2316939 | 0.4686656 | 0.6968664 | 0.7705038 | 6.11 | 12.29 | 0.9746589 | 2.542193 | 2.998739 | 3.396617 | 2.85 | 3.6 | 4 | 4
1697 | Ca_Fe | Ca | Fe | 0 | Alkaline earth metals - Transition metals | 3.18 | 0.414684 | 2.765316 |  |  | 0.2316939 | 0.5053195 | 0.6968664 | 0.8028959 | 6.11 | 10.07 | 0.9746589 | 2.786861 | 2.998739 | 3.471431 | 2.85 | 3.75 | 4 | 4
1698 | Ca_Co | Ca | Co | 0 | Alkaline earth metals - Transition metals | 3.14 | 0.3696481 | 2.770352 |  |  | 0.2316939 | 0.5469655 | 0.6968664 | 0.809890625 | 6.11 | 11.9 | 0.9746589 | 3.165327 | 2.998739 | 3.533087 | 2.85 | 3.9 | 4 | 4
1699 | Ca_Ni | Ca | Ni | 0 | Alkaline earth metals - Transition metals | 3 | 0.369255 | 2.630745 |  |  | 0.2316939 | 0.588755 | 0.6968664 | 0.8620787 | 6.11 | 12.91 | 0.9746589 | 3.347107 | 2.998739 | 3.592263 | 2.85 | 4.05 | 4 | 4
1700 | Ca_Cu | Ca | Cu | 0 | Alkaline earth metals - Transition metals | 3.08 | 0.422502 | 2.657498 |  |  | 0.2316939 | 0.6184623 | 0.6968664 | 0.8293953 | 6.11 | 10.2 | 0.9746589 | 2.949617 | 2.998739 | 3.742911 | 2.85 | 3.7 | 4 | 4
1701 | Ca_Zn | Ca | Zn | 0 | Alkaline earth metals - Transition metals | 2.98 | 0.3964107 | 2.583589 |  |  | 0.2316939 | 0.6770213 | 0.6968664 | 0.8669895 | 6.11 | 15.87 | 0.9746589 | 3.124102 | 2.998739 | 3.698553 | 2.85 | 4.35 | 4 | 4
1702 | Ca_Ga | Ca | Ga | 0 | Alkaline earth metals - Poor metals | 2.98 | 0.4112242 | 2.568776 |  |  | 0.2316939 | 0.3914868 | 0.6968664 | 0.8545829 | 6.11 | 9.91 | 0.9746589 | 3.251821 | 2.998739 | 4.368083 | 2.85 | 5 | 4 | 4
1703 | Ca_Ge | Ca | Ge | 1 | Alkaline earth metals - Metalloids | 2.96 | 0.363114 | 2.596886 |  |  | 0.2316939 | 0.4641589 | 0.6968664 | 0.8561078 | 6.11 | 11.1 | 0.9746589 | 3.859026 | 2.998739 | 5.089367 | 2.85 | 5.65 | 4 | 4
1704 | Ca_As | Ca | As | 1 | Alkaline earth metals - Metalloids | 2.95 | 0.3481159 | 2.601884 | 2.62 | 0.37 | 0.2316939 | 0.5503212 | 0.6968664 | 0.7463894 | 6.11 | 12.51 | 0.9746589 | 4.302985 | 2.998739 | 5.824847 | 2.85 | 6.3 | 4 | 4
1705 | Ca_Se | Ca | Se | 1 | Alkaline earth metals - Nonmetals | 2.96 | 0.4049452 | 2.555055 | 2.56 | 0.37 | 0.2316939 | 0.592131 | 0.6968664 | 0.7133648 | 6.11 | 13.22 | 0.9746589 | 5.164982 | 2.998739 | 6.528392 | 2.85 | 6.95 | 4 | 4
1706 | Ca_Br | Ca | Br | 1 | Alkaline earth metals - Halogens | 2.96 | 0.4592671 | 2.500733 | 2.5 | 0.37 | 0.2316939 | 0.6933613 | 0.6968664 | 0.7314625 | 6.11 | 15.23 | 0.9746589 | 5.847953 | 2.998739 | 7.209912 | 2.85 | 7.6 | 4 | 4
1707 | Ca_Kr | Ca | Kr | 0 | Alkaline earth metals - Noble gases | 2.92 | 0.4556479 | 2.464352 |  |  | 0.2316939 | 0.7812068 | 0.6968664 | 0.8240202 | 6.11 | 17.38 | 0.9746589 | 6.026737 | 2.998739 | 7.929311 | 2.85 | 8.25 | 4 | 4
1708 | Rb_Ca | Rb | Ca | 0 | Alkali metals - Alkaline earth metals | 3.96 | 0.4370098 | 3.52299 |  |  | 0.1462314 | 0.2316939 | 0.6780763 | 0.6968664 | 4.18 | 6.11 | 0.4988662 | 0.9746589 | 2.043802 | 2.998739 | 2.2 | 2.85 | 5 | 4
1709 | Sr_Ca | Sr | Ca | 0 | Alkaline earth metals - Alkaline earth metals | 3.71 | 0.4025487 | 3.307451 |  |  | 0.2164584 | 0.2316939 | 0.6762954 | 0.6968664 | 5.69 | 6.11 | 0.8327246 | 0.9746589 | 2.891811 | 2.998739 | 2.85 | 2.85 | 5 | 4
1710 | Ca_Y | Ca | Y | 0 | Alkaline earth metals - Transition metals | 3.66 | 0.3955611 | 3.264439 |  |  | 0.2316939 | 0.2645668 | 0.6968664 | 0.6701908 | 6.11 | 6.29 | 0.9746589 | 1.129135 | 2.998739 | 3.036549 | 2.85 | 3 | 4 | 5
1711 | Ca_Zr | Ca | Zr | 0 | Alkaline earth metals - Transition metals | 3.51 | 0.3955611 | 3.114439 |  |  | 0.2316939 | 0.3293169 | 0.6968664 | 0.665102 | 6.11 | 7.52 | 0.9746589 | 1.328217 | 2.998739 | 3.143557 | 2.85 | 3.15 | 4 | 5
1712 | Ca_Nb | Ca | Nb | 0 | Alkaline earth metals - Transition metals | 3.4 | 0.3865788 | 3.013421 |  |  | 0.2316939 | 0.3708924 | 0.6968664 | 0.7370872 | 6.11 | 6.99 | 0.9746589 | 1.295756 | 2.998739 | 3.246448 | 2.85 | 2.8 | 4 | 5
1713 | Ca_Mo | Ca | Mo | 0 | Alkaline earth metals - Transition metals | 3.3 | 0.3855201 | 2.91448 |  |  | 0.2316939 | 0.4100883 | 0.6968664 | 0.7516501 | 6.11 | 8.31 | 0.9746589 | 1.549044 | 2.998739 | 3.409724 | 2.85 | 2.95 | 4 | 5
1714 | Ca_Tc | Ca | Tc | 0 | Alkaline earth metals - Transition metals | 3.23 | 0.4174364 | 2.812564 |  |  | 0.2316939 | 0.4458174 | 0.6968664 | 0.7813334 | 6.11 | 10.93 | 0.9746589 | 2.197265625 | 2.998739 | 3.345099 | 2.85 | 3.6 | 4 | 5
1715 | Ca_Ru | Ca | Ru | 0 | Alkaline earth metals - Transition metals | 3.22 | 0.3834552 | 2.836545 |  |  | 0.2316939 | 0.4807499 | 0.6968664 | 0.7909485 | 6.11 | 8.35 | 0.9746589 | 2.08 | 2.998739 | 3.472787 | 2.85 | 3.25 | 4 | 5
1716 | Ca_Rh | Ca | Rh | 0 | Alkaline earth metals - Transition metals | 3.18 | 0.3918666 | 2.788133 |  |  | 0.2316939 | 0.5147142 | 0.6968664 | 0.8028959 | 6.11 | 9.32 | 0.9746589 | 2.176 | 2.998739 | 3.573437 | 2.85 | 3.4 | 4 | 5
1717 | Ca_Pd | Ca | Pd | 0 | Alkaline earth metals - Transition metals | 3.15 | 0.4679587 | 2.682041 |  |  | 0.2316939 | 0.7259357 | 0.6968664 | 0.7297728 | 6.11 | 8.34 | 0.9746589 | 4.756944 | 2.998739 | 3.726048 | 2.85 | 6.85 | 4 | 5
1718 | Ca_Ag | Ca | Ag | 0 | Alkaline earth metals - Transition metals | 3.21 | 0.3794773 | 2.830523 |  |  | 0.2316939 | 0.5848035 | 0.6968664 | 0.8117468 | 6.11 | 11.99 | 0.9746589 | 2.258301 | 2.998739 | 3.811865 | 2.85 | 3.7 | 4 | 5
1719 | Ca_Cd | Ca | Cd | 0 | Alkaline earth metals - Transition metals | 3.2 | 0.4025012 | 2.797499 |  |  | 0.2316939 | 0.6389612 | 0.6968664 | 0.8065853 | 6.11 | 16.15 | 0.9746589 | 2.35186 | 2.998739 | 3.598759 | 2.85 | 4.35 | 4 | 5
1720 | Ca_In | Ca | In | 0 | Alkaline earth metals - Poor metals | 3.18 | 0.391075 | 2.788925 |  |  | 0.2316939 | 0.3587038 | 0.6968664 | 0.8004525 | 6.11 | 9.28 | 0.9746589 | 2.479667 | 2.998739 | 4.191297 | 2.85 | 5 | 4 | 5
1721 | Ca_Sn | Ca | Sn | 0 | Alkaline earth metals - Poor metals | 3.15 | 0.4221472 | 2.727853 |  |  | 0.2316939 | 0.4225986 | 0.6968664 | 0.8105048 | 6.11 | 10.22 | 0.9746589 | 2.882653 | 2.998739 | 4.827363 | 2.85 | 5.65 | 4 | 5
1722 | Ca_Sb | Ca | Sb | 1 | Alkaline earth metals - Metalloids | 3.15 | 0.4122158 | 2.737784 |  |  | 0.2316939 | 0.4880907 | 0.6968664 | 0.8217812 | 6.11 | 11.17 | 0.9746589 | 3.214286 | 2.998739 | 5.465563 | 2.85 | 6.3 | 4 | 5
1723 | Ca_Te | Ca | Te | 1 | Alkaline earth metals - Metalloids | 3.14 | 0.3816051 | 2.758395 | 2.76 | 0.37 | 0.2316939 | 0.5404919 | 0.6968664 | 0.6665137 | 6.11 | 11.95 | 0.9746589 | 3.757569 | 2.998739 | 6.077461 | 2.85 | 6.95 | 4 | 5
1724 | Ca_I | Ca | I | 1 | Alkaline earth metals - Halogens | 3.15 | 0.433316 | 2.716684 | 2.72 | 0.37 | 0.2316939 | 0.5969904 | 0.6968664 | 0.6836602 | 6.11 | 13.35 | 0.9746589 | 4.296455 | 2.998739 | 6.686976 | 2.85 | 7.6 | 4 | 5
1725 | Ca_Xe | Ca | Xe | 0 | Alkaline earth metals - Noble gases | 3.16 | 0.4396621 | 2.720338 |  |  | 0.2316939 | 0.6640535 | 0.6968664 | 0.7684848 | 6.11 | 14.95 | 0.9746589 | 4.807412 | 2.998739 | 7.286766 | 2.85 | 8.25 | 4 | 5
1726 | Cs_Ca | Cs | Ca | 0 | Alkali metals - Alkaline earth metals | 4.2 | 0.4818296 | 3.71817 |  |  | 0.1356192 | 0.2316939 | 0.6553076 | 0.6968664 | 3.89 | 6.11 | 0.4087396 | 0.9746589 | 1.973298 | 2.998739 | 2.2 | 2.85 | 6 | 4
1727 | Ba_Ca | Ba | Ca | 0 | Alkaline earth metals - Alkaline earth metals | 3.91 | 0.40194 | 3.50806 |  |  | 0.1944556 | 0.2316939 | 0.6427374 | 0.6968664 | 5.21 | 6.11 | 0.7418784 | 0.9746589 | 2.758214 | 2.998739 | 2.85 | 2.85 | 6 | 4
1728 | La_Ca | La | Ca | 0 | Alkaline earth metals - Lanthanides | 3.83 | 0.455303 | 3.374697 |  |  | 0.240747 | 0.2316939 | 0.6648322 | 0.6968664 | 6.04 | 6.11 | 0.9259259 | 0.9746589 | 2.89498 | 2.998739 | 3 | 2.85 | 6 | 4
1729 | Ca_Ce | Ca | Ce | 0 | Alkaline earth metals - Lanthanides | 3.8 | 0.3955611 | 3.404439 |  |  | 0.2316939 | 0.2692167 | 0.6968664 | 0.6446036 | 6.11 | 7.34 | 0.9746589 | 1.129135 | 2.998739 | 2.862569 | 2.85 | 3 | 4 | 6
1730 | Pr_Ca | Pr | Ca | 0 | Alkaline earth metals - Lanthanides | 3.79 | 0.4597642 | 3.330236 |  |  | 0.284996 | 0.2316939 | 0.6639998 | 0.6968664 | 6.65 | 6.11 | 0.9200671 | 0.9746589 | 2.830459 | 2.998739 | 2.85 | 2.85 | 6 | 4
1731 | Nd_Ca | Nd | Ca | 0 | Alkaline earth metals - Lanthanides | 3.77 | 0.4577409 | 3.312259 |  |  | 0.3066874 | 0.2316939 | 0.6836833 | 0.6968664 | 7.16 | 6.11 | 0.9413397 | 0.9746589 | 2.85 | 2.998739 | 2.85 | 2.85 | 6 | 4
1732 | Pm_Ca | Pm | Ca | 0 | Alkaline earth metals - Lanthanides | 3.75 | 0.4560706 | 3.293929 |  |  | 0.3271066 | 0.2316939 | 0.676879 | 0.6968664 | 7.42 | 6.11 | 0.9522537 | 0.9746589 | 2.870714 | 2.998739 | 2.85 | 2.85 | 6 | 4
1733 | Sm_Ca | Sm | Ca | 0 | Alkaline earth metals - Lanthanides | 3.74 | 0.4567514 | 3.283249 |  |  | 0.3466806 | 0.2316939 | 0.6817257 | 0.6968664 | 8.31 | 6.11 | 0.9633586 | 0.9746589 | 2.890823 | 2.998739 | 2.85 | 2.85 | 6 | 4
1734 | Ca_Eu | Ca | Eu | 0 | Alkaline earth metals - Lanthanides | 3.74 | 0.3903301 | 3.34967 |  |  | 0.2316939 | 0.365714 | 0.6968664 | 0.6716403 | 6.11 | 9.39 | 0.9746589 | 1.009779 | 2.998739 | 2.907867 | 2.85 | 2.85 | 4 | 6
1735 | Ca_Gd | Ca | Gd | 0 | Alkaline earth metals - Lanthanides | 3.72 | 0.3900722 | 3.329928 |  |  | 0.2316939 | 0.3985177 | 0.6968664 | 0.6677929 | 6.11 | 13.82 | 0.9746589 | 1.050383 | 2.998739 | 3.019917 | 2.85 | 3 | 4 | 6
1736 | Ca_Tb | Ca | Tb | 0 | Alkaline earth metals - Lanthanides | 3.7 | 0.3903301 | 3.30967 |  |  | 0.2316939 | 0.4014652 | 0.6968664 | 0.663804 | 6.11 | 7.7 | 0.9746589 | 1.009779 | 2.998739 | 2.948203 | 2.85 | 2.85 | 4 | 6
1737 | Ca_Dy | Ca | Dy | 0 | Alkaline earth metals - Lanthanides | 3.68 | 0.3882316 | 3.291768 |  |  | 0.2316939 | 0.4191131 | 0.6968664 | 0.7005957 | 6.11 | 8.36 | 0.9746589 | 1.021908 | 2.998739 | 2.967242 | 2.85 | 2.85 | 4 | 6
1738 | Ca_Ho | Ca | Ho | 0 | Alkaline earth metals - Lanthanides | 3.68 | 0.3882316 | 3.291768 |  |  | 0.2316939 | 0.4367902 | 0.6968664 | 0.6810044 | 6.11 | 8.31 | 0.9746589 | 1.034258 | 2.998739 | 2.985088 | 2.85 | 2.85 | 4 | 6
1739 | Ca_Er | Ca | Er | 0 | Alkaline earth metals - Lanthanides | 3.65 | 0.3882316 | 3.261768 |  |  | 0.2316939 | 0.4536061 | 0.6968664 | 0.7021305 | 6.11 | 7.6 | 0.9746589 | 1.046832 | 2.998739 | 3.00314 | 2.85 | 2.85 | 4 | 6
1740 | Ca_Tm | Ca | Tm | 0 | Alkaline earth metals - Lanthanides | 3.66 | 0.3882316 | 3.271768 |  |  | 0.2316939 | 0.470518 | 0.6968664 | 0.6841738 | 6.11 | 9 | 0.9746589 | 1.059637 | 2.998739 | 3.019463 | 2.85 | 2.85 | 4 | 6
1741 | Ca_Yb | Ca | Yb | 0 | Alkaline earth metals - Lanthanides | 3.63 | 0.4163012 | 3.213699 |  |  | 0.2316939 | 0.4864465 | 0.6968664 | 0.7021136 | 6.11 | 10.19 | 0.9746589 | 0.9861592 | 2.998739 | 3.035897 | 2.85 | 2.85 | 4 | 6
1742 | Ca_Lu | Ca | Lu | 0 | Alkaline earth metals - Transition metals | 3.63 | 0.401874 | 3.228126 |  |  | 0.2316939 | 0.4987805 | 0.6968664 | 0.6821127 | 6.11 | 6.4 | 0.9746589 | 1.143118 | 2.998739 | 3.108526 | 2.85 | 3 | 4 | 6
1743 | Ca_Hf | Ca | Hf | 0 | Alkaline earth metals - Transition metals | 3.51 | 0.3934626 | 3.116537 |  |  | 0.2316939 | 0.3386421 | 0.6968664 | 0.7053904 | 6.11 | 7.05 | 0.9746589 | 1.3634 | 2.998739 | 3.303413 | 2.85 | 3.15 | 4 | 6
1744 | Ca_Ta | Ca | Ta | 0 | Alkaline earth metals - Transition metals | 3.46 | 0.3934626 | 3.066537 |  |  | 0.2316939 | 0.4072985 | 0.6968664 | 0.6966212 | 6.11 | 7.79 | 0.9746589 | 1.548133 | 2.998739 | 3.445981 | 2.85 | 3.3 | 4 | 6
1745 | Ca_W | Ca | W | 0 | Alkaline earth metals - Transition metals | 3.38 | 0.3855201 | 2.99448 |  |  | 0.2316939 | 0.4451921 | 0.6968664 | 0.7495358 | 6.11 | 8.58 | 0.9746589 | 1.838137 | 2.998739 | 3.483104 | 2.85 | 3.45 | 4 | 6
1746 | Ca_Re | Ca | Re | 0 | Alkaline earth metals - Transition metals | 3.27 | 0.3893668 | 2.880633 |  |  | 0.2316939 | 0.4833208 | 0.6968664 | 0.7769857 | 6.11 | 9.05 | 0.9746589 | 2.09778 | 2.998739 | 3.495248 | 2.85 | 3.6 | 4 | 6
1747 | Ca_Os | Ca | Os | 0 | Alkaline earth metals - Transition metals | 3.2 | 0.3957133 | 2.804287 |  |  | 0.2316939 | 0.5196828 | 0.6968664 | 0.8042362 | 6.11 | 9.19 | 0.9746589 | 2.25347 | 2.998739 | 3.566387 | 2.85 | 3.75 | 4 | 6
1748 | Ca_Ir | Ca | Ir | 0 | Alkaline earth metals - Transition metals | 3.17 | 0.4237829 | 2.746217 |  |  | 0.2316939 | 0.5503212 | 0.6968664 | 0.7997345 | 6.11 | 10.83 | 0.9746589 | 2.620263 | 2.998739 | 3.603264 | 2.85 | 3.9 | 4 | 6
1749 | Ca_Pt | Ca | Pt | 0 | Alkaline earth metals - Transition metals | 3.12 | 0.3969731 | 2.723027 |  |  | 0.2316939 | 0.5928156 | 0.6968664 | 0.7905356 | 6.11 | 9.49 | 0.9746589 | 2.346487 | 2.998739 | 3.709369 | 2.85 | 3.55 | 4 | 6
1750 | Ca_Au | Ca | Au | 0 | Alkaline earth metals - Transition metals | 3.12 | 0.4289247 | 2.691075 |  |  | 0.2316939 | 0.67354 | 0.6968664 | 0.7985567 | 6.11 | 10.92 | 0.9746589 | 2.406348 | 2.998739 | 3.835919 | 2.85 | 3.7 | 4 | 6
1751 | Ca_Hg | Ca | Hg | 0 | Alkaline earth metals - Transition metals | 3.08 | 0.4275632 | 2.652437 |  |  | 0.2316939 | 0.7073231 | 0.6968664 | 0.8436048 | 6.11 | 14.11 | 0.9746589 | 2.459155 | 2.998739 | 3.820627 | 2.85 | 4.35 | 4 | 6
1752 | Ca_Tl | Ca | Tl | 0 | Alkaline earth metals - Poor metals | 3.21 | 0.4191409 | 2.790859 |  |  | 0.2316939 | 0.3914868 | 0.6968664 | 0.797692 | 6.11 | 10.2 | 0.9746589 | 2.411265 | 2.998739 | 4.335458 | 2.85 | 5 | 4 | 6
1753 | Ca_Pb | Ca | Pb | 0 | Alkaline earth metals - Poor metals | 3.22 | 0.4235477 | 2.796452 |  |  | 0.2316939 | 0.4398663 | 0.6968664 | 0.8229326 | 6.11 | 11.01 | 0.9746589 | 2.72473 | 2.998739 | 4.917292 | 2.85 | 5.65 | 4 | 6
1754 | Ca_Bi | Ca | Bi | 0 | Alkaline earth metals - Poor metals | 3.24 | 0.4122158 | 2.827784 |  |  | 0.2316939 | 0.470518 | 0.6968664 | 0.8021737 | 6.11 | 10.71 | 0.9746589 | 2.763037 | 2.998739 | 5.473052 | 2.85 | 6.3 | 4 | 6
1755 | Ca_Po | Ca | Po | 1 | Alkaline earth metals - Metalloids | 3.16 | 0.3999706 | 2.760029 |  |  | 0.2316939 | 0.5147142 | 0.6968664 | 0.6410901 | 6.11 | 12.22 | 0.9746589 | 3.305589 | 2.998739 | 6.011295 | 2.85 | 6.95 | 4 | 6
1756 | Ca_At | Ca | At | 1 | Alkaline earth metals - Halogens | 3.26 | 0.4494041 | 2.810596 |  |  | 0.2316939 | 0.5503212 | 0.6968664 | 0.5905323 | 6.11 | 12.63 | 0.9746589 | 3.517053 | 2.998739 | 6.55654 | 2.85 | 7.6 | 4 | 6
1757 | Ca_Rn | Ca | Rn | 0 | Alkaline earth metals - Noble gases | 3.26 | 0.433332 | 2.826668 |  |  | 0.2316939 | 0.6114214 | 0.6968664 | 0.755859375 | 6.11 | 14.6 | 0.9746589 | 4.09145 | 2.998739 | 7.118185 | 2.85 | 8.25 | 4 | 6
1758 | Fr_Ca | Fr | Ca | 0 | Alkali metals - Alkaline earth metals | 4.36 | 0.4592666 | 3.900733 |  |  | 0.1465375 | 0.2316939 | 0.5829556 | 0.6968664 | 4.07 | 6.11 | 0.4423978 | 0.9746589 | 2.018103 | 2.998739 | 2.2 | 2.85 | 7 | 4
1759 | Ra_Ca | Ra | Ca | 0 | Alkaline earth metals - Alkaline earth metals | 3.97 | 0.4224111 | 3.547589 |  |  | 0.2010782 | 0.2316939 | 0.5237692 | 0.6968664 | 5.28 | 6.11 | 0.7054281 | 0.9746589 | 2.777191 | 2.998739 | 2.85 | 2.85 | 7 | 4
1760 | Ac_Ca | Ac | Ca | 0 | Actinides - Alkaline earth metals | 3.91 | 0.4423124 | 3.467688 |  |  | 0.2454003 | 0.2316939 | 0.5472679 | 0.6968664 | 5.77 | 6.11 | 0.8671523 | 0.9746589 | 2.926621 | 2.998739 | 3 | 2.85 | 7 | 4
1761 | Ca_Th | Ca | Th | 0 | Actinides - Alkaline earth metals | 3.82 | 0.3955611 | 3.424439 |  |  | 0.2316939 | 0.2641598 | 0.6968664 | 0.6524648 | 6.11 | 6.4 | 0.9746589 | 1.028571 | 2.998739 | 3.017176 | 2.85 | 3.15 | 4 | 7
1762 | Ca_Pa | Ca | Pa | 0 | Actinides - Alkaline earth metals | 3.76 | 0.3955611 | 3.364439 |  |  | 0.2316939 | 0.3190189 | 0.6968664 | 0.665102 | 6.11 | 6.32 | 0.9746589 | 1.050383 | 2.998739 | 2.982449 | 2.85 | 3 | 4 | 7
1763 | Ca_U | Ca | U | 0 | Actinides - Alkaline earth metals | 3.72 | 0.3955611 | 3.324439 |  |  | 0.2316939 | 0.3596283 | 0.6968664 | 0.6216791 | 6.11 | 7.49 | 0.9746589 | 1.038062 | 2.998739 | 2.98195 | 2.85 | 3 | 4 | 7
1764 | Ca_Np | Ca | Np | 0 | Actinides - Alkaline earth metals | 3.66 | 0.3934626 | 3.266537 |  |  | 0.2316939 | 0.3592309 | 0.6968664 | 0.6941465 | 6.11 | 8.16 | 0.9746589 | 1.025957 | 2.998739 | 2.980394 | 2.85 | 3 | 4 | 7
1765 | Pu_Ca | Pu | Ca | 0 | Actinides - Alkaline earth metals | 3.63 | 0.4027714 | 3.227229 |  |  | 0.3928005 | 0.2316939 | 0.7052825 | 0.6968664 | 7.26 | 6.11 | 0.9633586 | 0.9746589 | 2.96022 | 2.998739 | 2.85 | 2.85 | 7 | 4
1766 | Ca_Am | Ca | Am | 0 | Actinides - Alkaline earth metals | 3.56 | 0.3802891 | 3.179711 |  |  | 0.2316939 | 0.4095659 | 0.6968664 | 0.7426891 | 6.11 | 8.31 | 0.9746589 | 1.034258 | 2.998739 | 2.972692 | 2.85 | 2.85 | 4 | 7
1767 | Ca_Cm | Ca | Cm | 0 | Actinides - Alkaline earth metals | 3.45 | 0.4142012 | 3.035799 |  |  | 0.2316939 | 0.4110353 | 0.6968664 | 0.829878 | 6.11 | 10.88 | 0.9746589 | 1.088692 | 2.998739 | 2.827667 | 2.85 | 3 | 4 | 7
1768 | Ca_Bk | Ca | Bk | 0 | Actinides - Alkaline earth metals | 3.44 | 0.3781306 | 3.061869 |  |  | 0.2316939 | 0.444796 | 0.6968664 | 0.8793601 | 6.11 | 7.7 | 0.9746589 | 1.009779 | 2.998739 | 3.008139 | 2.85 | 2.85 | 4 | 7
1769 | Ca_Cf | Ca | Cf | 0 | Actinides - Alkaline earth metals | 3.44 | 0.3796247 | 3.060375 |  |  | 0.2316939 | 0.4616085 | 0.6968664 | 0.83288 | 6.11 | 8.36 | 0.9746589 | 1.009779 | 2.998739 | 3.023384 | 2.85 | 2.85 | 4 | 7
1770 | Sc_Sc | Sc | Sc | 0 | Transition metals - Transition metals | 3.4 | 0.4270183 | 2.972982 |  |  | 0.3138941 | 0.3138941 | 0.7139199 | 0.7139199 | 7.05 | 7.05 | 1.369613 | 1.369613 | 3.111371 | 3.111371 | 3 | 3 | 4 | 4
1771 | Sc_Ti | Sc | Ti | 0 | Transition metals - Transition metals | 3.3 | 0.4270183 | 2.872982 |  |  | 0.3138941 | 0.3419952 | 0.7139199 | 0.7248594 | 7.05 | 8.38 | 1.369613 | 1.703071 | 3.111371 | 3.194027 | 3 | 3.15 | 4 | 4
1772 | Sc_V | Sc | V | 0 | Transition metals - Transition metals | 3.23 | 0.419933 | 2.810067 |  |  | 0.3138941 | 0.3859078 | 0.7139199 | 0.7472866 | 7.05 | 9.7 | 1.369613 | 1.837826 | 3.111371 | 3.2685 | 3 | 3.3 | 4 | 4
1773 | Sc_Cr | Sc | Cr | 0 | Transition metals - Transition metals | 3.09 | 0.4178681 | 2.672132 |  |  | 0.3138941 | 0.4165729 | 0.7139199 | 0.8173809 | 7.05 | 8 | 1.369613 | 1.981994 | 3.111371 | 3.409752 | 3 | 2.95 | 4 | 4
1774 | Sc_Mn | Sc | Mn | 0 | Transition metals - Transition metals | 3.2 | 0.4188979 | 2.781102 |  |  | 0.3138941 | 0.4686656 | 0.7139199 | 0.7705038 | 7.05 | 12.29 | 1.369613 | 2.542193 | 3.111371 | 3.396617 | 3 | 3.6 | 4 | 4
1775 | Sc_Fe | Sc | Fe | 0 | Transition metals - Transition metals | 3.12 | 0.459194 | 2.660806 |  |  | 0.3138941 | 0.5053195 | 0.7139199 | 0.8028959 | 7.05 | 10.07 | 1.369613 | 2.786861 | 3.111371 | 3.471431 | 3 | 3.75 | 4 | 4
1776 | Sc_Co | Sc | Co | 0 | Transition metals - Transition metals | 3.08 | 0.4155134 | 2.664487 |  |  | 0.3138941 | 0.5469655 | 0.7139199 | 0.809890625 | 7.05 | 11.9 | 1.369613 | 3.165327 | 3.111371 | 3.533087 | 3 | 3.9 | 4 | 4
1777 | Sc_Ni | Sc | Ni | 0 | Transition metals - Transition metals | 2.94 | 0.4163361 | 2.523664 |  |  | 0.3138941 | 0.588755 | 0.7139199 | 0.8620787 | 7.05 | 12.91 | 1.369613 | 3.347107 | 3.111371 | 3.592263 | 3 | 4.05 | 4 | 4
1778 | Sc_Cu | Sc | Cu | 0 | Transition metals - Transition metals | 3.02 | 0.4681872 | 2.551813 |  |  | 0.3138941 | 0.6184623 | 0.7139199 | 0.8293953 | 7.05 | 10.2 | 1.369613 | 2.949617 | 3.111371 | 3.742911 | 3 | 3.7 | 4 | 4
1779 | Sc_Zn | Sc | Zn | 0 | Transition metals - Transition metals | 2.92 | 0.4380481 | 2.481952 |  |  | 0.3138941 | 0.6770213 | 0.7139199 | 0.8669895 | 7.05 | 15.87 | 1.369613 | 3.124102 | 3.111371 | 3.698553 | 3 | 4.35 | 4 | 4
1780 | Sc_Ga | Sc | Ga | 0 | Poor metals - Transition metals | 2.92 | 0.449889 | 2.470111 |  |  | 0.3138941 | 0.3914868 | 0.7139199 | 0.8545829 | 7.05 | 9.91 | 1.369613 | 3.251821 | 3.111371 | 4.368083 | 3 | 5 | 4 | 4
1781 | Sc_Ge | Sc | Ge | 1 | Metalloids - Transition metals | 2.9 | 0.4033322 | 2.496668 |  |  | 0.3138941 | 0.4641589 | 0.7139199 | 0.8561078 | 7.05 | 11.1 | 1.369613 | 3.859026 | 3.111371 | 5.089367 | 3 | 5.65 | 4 | 4
1782 | Sc_As | Sc | As | 1 | Metalloids - Transition metals | 2.89 | 0.394788 | 2.495212 | 2.48 | 0.37 | 0.3138941 | 0.5503212 | 0.7139199 | 0.7463894 | 7.05 | 12.51 | 1.369613 | 4.302985 | 3.111371 | 5.824847 | 3 | 6.3 | 4 | 4
1783 | Sc_Se | Sc | Se | 1 | Nonmetals - Transition metals | 2.9 | 0.4489564 | 2.451044 | 2.44 | 0.37 | 0.3138941 | 0.592131 | 0.7139199 | 0.7133648 | 7.05 | 13.22 | 1.369613 | 5.164982 | 3.111371 | 6.528392 | 3 | 6.95 | 4 | 4
1784 | Sc_Br | Sc | Br | 1 | Halogens - Transition metals | 2.9 | 0.5039025 | 2.396098 | 2.38 | 0.37 | 0.3138941 | 0.6933613 | 0.7139199 | 0.7314625 | 7.05 | 15.23 | 1.369613 | 5.847953 | 3.111371 | 7.209912 | 3 | 7.6 | 4 | 4
1785 | Sc_Kr | Sc | Kr | 0 | Noble gases - Transition metals | 2.86 | 0.5055352 | 2.354465 |  |  | 0.3138941 | 0.7812068 | 0.7139199 | 0.8240202 | 7.05 | 17.38 | 1.369613 | 6.026737 | 3.111371 | 7.929311 | 3 | 8.25 | 4 | 4
1786 | Rb_Sc | Rb | Sc | 0 | Alkali metals - Transition metals | 3.9 | 0.4453554 | 3.454645 |  |  | 0.1462314 | 0.3138941 | 0.6780763 | 0.7139199 | 4.18 | 7.05 | 0.4988662 | 1.369613 | 2.043802 | 3.111371 | 2.2 | 3 | 5 | 4
1787 | Sr_Sc | Sr | Sc | 0 | Alkaline earth metals - Transition metals | 3.65 | 0.4077798 | 3.24222 |  |  | 0.2164584 | 0.3138941 | 0.6762954 | 0.7139199 | 5.69 | 7.05 | 0.8327246 | 1.369613 | 2.891811 | 3.111371 | 2.85 | 3 | 5 | 4
1788 | Y_Sc | Y | Sc | 0 | Transition metals - Transition metals | 3.6 | 0.4368508 | 3.163149 |  |  | 0.2645668 | 0.3138941 | 0.6701908 | 0.7139199 | 6.29 | 7.05 | 1.129135 | 1.369613 | 3.036549 | 3.111371 | 3 | 3 | 5 | 4
1789 | Zr_Sc | Zr | Sc | 0 | Transition metals - Transition metals | 3.45 | 0.4030278 | 3.046972 |  |  | 0.3293169 | 0.3138941 | 0.665102 | 0.7139199 | 7.52 | 7.05 | 1.328217 | 1.369613 | 3.143557 | 3.111371 | 3.15 | 3 | 5 | 4
1790 | Nb_Sc | Nb | Sc | 0 | Transition metals - Transition metals | 3.34 | 0.3399086 | 3.000091 |  |  | 0.3708924 | 0.3138941 | 0.7370872 | 0.7139199 | 6.99 | 7.05 | 1.295756 | 1.369613 | 3.246448 | 3.111371 | 2.8 | 3 | 5 | 4
1791 | Sc_Mo | Sc | Mo | 0 | Transition metals - Transition metals | 3.24 | 0.4278038 | 2.812196 |  |  | 0.3138941 | 0.4100883 | 0.7139199 | 0.7516501 | 7.05 | 8.31 | 1.369613 | 1.549044 | 3.111371 | 3.409724 | 3 | 2.95 | 4 | 5
1792 | Sc_Tc | Sc | Tc | 0 | Transition metals - Transition metals | 3.17 | 0.4607183 | 2.709282 |  |  | 0.3138941 | 0.4458174 | 0.7139199 | 0.7813334 | 7.05 | 10.93 | 1.369613 | 2.197265625 | 3.111371 | 3.345099 | 3 | 3.6 | 4 | 5
1793 | Sc_Ru | Sc | Ru | 0 | Transition metals - Transition metals | 3.16 | 0.4257389 | 2.734261 |  |  | 0.3138941 | 0.4807499 | 0.7139199 | 0.7909485 | 7.05 | 8.35 | 1.369613 | 2.08 | 3.111371 | 3.472787 | 3 | 3.25 | 4 | 5
1794 | Sc_Rh | Sc | Rh | 0 | Transition metals - Transition metals | 3.12 | 0.4341503 | 2.68585 |  |  | 0.3138941 | 0.5147142 | 0.7139199 | 0.8028959 | 7.05 | 9.32 | 1.369613 | 2.176 | 3.111371 | 3.573437 | 3 | 3.4 | 4 | 5
1795 | Sc_Pd | Sc | Pd | 0 | Transition metals - Transition metals | 3.09 | 0.5081254 | 2.581875 |  |  | 0.3138941 | 0.7259357 | 0.7139199 | 0.7297728 | 7.05 | 8.34 | 1.369613 | 4.756944 | 3.111371 | 3.726048 | 3 | 6.85 | 4 | 5
1796 | Sc_Ag | Sc | Ag | 0 | Transition metals - Transition metals | 3.15 | 0.4241145 | 2.725886 |  |  | 0.3138941 | 0.5848035 | 0.7139199 | 0.8117468 | 7.05 | 11.99 | 1.369613 | 2.258301 | 3.111371 | 3.811865 | 3 | 3.7 | 4 | 5
1797 | Sc_Cd | Sc | Cd | 0 | Transition metals - Transition metals | 3.14 | 0.4429106 | 2.697089 |  |  | 0.3138941 | 0.6389612 | 0.7139199 | 0.8065853 | 7.05 | 16.15 | 1.369613 | 2.35186 | 3.111371 | 3.598759 | 3 | 4.35 | 4 | 5
1798 | Sc_In | Sc | In | 0 | Poor metals - Transition metals | 3.12 | 0.4275135 | 2.692486 |  |  | 0.3138941 | 0.3587038 | 0.7139199 | 0.8004525 | 7.05 | 9.28 | 1.369613 | 2.479667 | 3.111371 | 4.191297 | 3 | 5 | 4 | 5
1799 | Sc_Sn | Sc | Sn | 0 | Poor metals - Transition metals | 3.09 | 0.4597485 | 2.630251 |  |  | 0.3138941 | 0.4225986 | 0.7139199 | 0.8105048 | 7.05 | 10.22 | 1.369613 | 2.882653 | 3.111371 | 4.827363 | 3 | 5.65 | 4 | 5
1800 | Sc_Sb | Sc | Sb | 1 | Metalloids - Transition metals | 3.09 | 0.4463846 | 2.643615 |  |  | 0.3138941 | 0.4880907 | 0.7139199 | 0.8217812 | 7.05 | 11.17 | 1.369613 | 3.214286 | 3.111371 | 5.465563 | 3 | 6.3 | 4 | 5
1801 | Sc_Te | Sc | Te | 1 | Metalloids - Transition metals | 3.08 | 0.4163391 | 2.663661 | 2.64 | 0.37 | 0.3138941 | 0.5404919 | 0.7139199 | 0.6665137 | 7.05 | 11.95 | 1.369613 | 3.757569 | 3.111371 | 6.077461 | 3 | 6.95 | 4 | 5
1802 | Sc_I | Sc | I | 1 | Halogens - Transition metals | 3.09 | 0.4780773 | 2.611923 | 2.59 | 0.37 | 0.3138941 | 0.5969904 | 0.7139199 | 0.6836602 | 7.05 | 13.35 | 1.369613 | 4.296455 | 3.111371 | 6.686976 | 3 | 7.6 | 4 | 5
1803 | Sc_Xe | Sc | Xe | 0 | Noble gases - Transition metals | 3.1 | 0.4858333 | 2.614167 |  |  | 0.3138941 | 0.6640535 | 0.7139199 | 0.7684848 | 7.05 | 14.95 | 1.369613 | 4.807412 | 3.111371 | 7.286766 | 3 | 8.25 | 4 | 5
1804 | Cs_Sc | Cs | Sc | 0 | Alkali metals - Transition metals | 4.14 | 0.4901752 | 3.649825 |  |  | 0.1356192 | 0.3138941 | 0.6553076 | 0.7139199 | 3.89 | 7.05 | 0.4087396 | 1.369613 | 1.973298 | 3.111371 | 2.2 | 3 | 6 | 4
1805 | Ba_Sc | Ba | Sc | 0 | Alkaline earth metals - Transition metals | 3.85 | 0.407171 | 3.442829 |  |  | 0.1944556 | 0.3138941 | 0.6427374 | 0.7139199 | 5.21 | 7.05 | 0.7418784 | 1.369613 | 2.758214 | 3.111371 | 2.85 | 3 | 6 | 4
1806 | La_Sc | La | Sc | 0 | Lanthanides - Transition metals | 3.77 | 0.4608417 | 3.309158 |  |  | 0.240747 | 0.3138941 | 0.6648322 | 0.7139199 | 6.04 | 7.05 | 0.9259259 | 1.369613 | 2.89498 | 3.111371 | 3 | 3 | 6 | 4
1807 | Ce_Sc | Ce | Sc | 0 | Lanthanides - Transition metals | 3.74 | 0.4604645 | 3.279536 |  |  | 0.2692167 | 0.3138941 | 0.6446036 | 0.7139199 | 7.34 | 7.05 | 1.129135 | 1.369613 | 2.862569 | 3.111371 | 3 | 3 | 6 | 4
1808 | Pr_Sc | Pr | Sc | 0 | Lanthanides - Transition metals | 3.73 | 0.4653029 | 3.264697 |  |  | 0.284996 | 0.3138941 | 0.6639998 | 0.7139199 | 6.65 | 7.05 | 0.9200671 | 1.369613 | 2.830459 | 3.111371 | 2.85 | 3 | 6 | 4
1809 | Nd_Sc | Nd | Sc | 0 | Lanthanides - Transition metals | 3.71 | 0.4632796 | 3.24672 |  |  | 0.3066874 | 0.3138941 | 0.6836833 | 0.7139199 | 7.16 | 7.05 | 0.9413397 | 1.369613 | 2.85 | 3.111371 | 2.85 | 3 | 6 | 4
1810 | Pm_Sc | Pm | Sc | 0 | Lanthanides - Transition metals | 3.69 | 0.4616094 | 3.228391 |  |  | 0.3271066 | 0.3138941 | 0.676879 | 0.7139199 | 7.42 | 7.05 | 0.9522537 | 1.369613 | 2.870714 | 3.111371 | 2.85 | 3 | 6 | 4
1811 | Sm_Sc | Sm | Sc | 0 | Lanthanides - Transition metals | 3.68 | 0.4622901 | 3.21771 |  |  | 0.3466806 | 0.3138941 | 0.6817257 | 0.7139199 | 8.31 | 7.05 | 0.9633586 | 1.369613 | 2.890823 | 3.111371 | 2.85 | 3 | 6 | 4
1812 | Eu_Sc | Eu | Sc | 0 | Lanthanides - Transition metals | 3.68 | 0.4695406 | 3.210459 |  |  | 0.365714 | 0.3138941 | 0.6716403 | 0.7139199 | 9.39 | 7.05 | 1.009779 | 1.369613 | 2.907867 | 3.111371 | 2.85 | 3 | 6 | 4
1813 | Gd_Sc | Gd | Sc | 0 | Lanthanides - Transition metals | 3.66 | 0.4741258 | 3.185874 |  |  | 0.3985177 | 0.3138941 | 0.6677929 | 0.7139199 | 13.82 | 7.05 | 1.050383 | 1.369613 | 3.019917 | 3.111371 | 3 | 3 | 6 | 4
1814 | Tb_Sc | Tb | Sc | 0 | Lanthanides - Transition metals | 3.64 | 0.4670106 | 3.172989 |  |  | 0.4014652 | 0.3138941 | 0.663804 | 0.7139199 | 7.7 | 7.05 | 1.009779 | 1.369613 | 2.948203 | 3.111371 | 2.85 | 3 | 6 | 4
1815 | Dy_Sc | Dy | Sc | 0 | Lanthanides - Transition metals | 3.62 | 0.4780547 | 3.141945 |  |  | 0.4191131 | 0.3138941 | 0.7005957 | 0.7139199 | 8.36 | 7.05 | 1.021908 | 1.369613 | 2.967242 | 3.111371 | 2.85 | 3 | 6 | 4
1816 | Ho_Sc | Ho | Sc | 0 | Lanthanides - Transition metals | 3.62 | 0.4778012 | 3.142199 |  |  | 0.4367902 | 0.3138941 | 0.6810044 | 0.7139199 | 8.31 | 7.05 | 1.034258 | 1.369613 | 2.985088 | 3.111371 | 2.85 | 3 | 6 | 4
1817 | Er_Sc | Er | Sc | 0 | Lanthanides - Transition metals | 3.59 | 0.473175 | 3.116825 |  |  | 0.4536061 | 0.3138941 | 0.7021305 | 0.7139199 | 7.6 | 7.05 | 1.046832 | 1.369613 | 3.00314 | 3.111371 | 2.85 | 3 | 6 | 4
1818 | Tm_Sc | Tm | Sc | 0 | Lanthanides - Transition metals | 3.6 | 0.4859604 | 3.11404 |  |  | 0.470518 | 0.3138941 | 0.6841738 | 0.7139199 | 9 | 7.05 | 1.059637 | 1.369613 | 3.019463 | 3.111371 | 2.85 | 3 | 6 | 4
1819 | Yb_Sc | Yb | Sc | 0 | Lanthanides - Transition metals | 3.57 | 0.4883978 | 3.081602 |  |  | 0.4864465 | 0.3138941 | 0.7021136 | 0.7139199 | 10.19 | 7.05 | 0.9861592 | 1.369613 | 3.035897 | 3.111371 | 2.85 | 3 | 6 | 4
1820 | Lu_Sc | Lu | Sc | 0 | Transition metals - Transition metals | 3.57 | 0.4788012 | 3.091199 |  |  | 0.4987805 | 0.3138941 | 0.6821127 | 0.7139199 | 6.4 | 7.05 | 1.143118 | 1.369613 | 3.108526 | 3.111371 | 3 | 3 | 6 | 4
1821 | Hf_Sc | Hf | Sc | 0 | Transition metals - Transition metals | 3.45 | 0.404475 | 3.045525 |  |  | 0.3386421 | 0.3138941 | 0.7053904 | 0.7139199 | 7.05 | 7.05 | 1.3634 | 1.369613 | 3.303413 | 3.111371 | 3.15 | 3 | 6 | 4
1822 | Sc_Ta | Sc | Ta | 0 | Transition metals - Transition metals | 3.4 | 0.4348891 | 2.965111 |  |  | 0.3138941 | 0.4072985 | 0.7139199 | 0.6966212 | 7.05 | 7.79 | 1.369613 | 1.548133 | 3.111371 | 3.445981 | 3 | 3.3 | 4 | 6
1823 | Sc_W | Sc | W | 0 | Transition metals - Transition metals | 3.32 | 0.4278038 | 2.892196 |  |  | 0.3138941 | 0.4451921 | 0.7139199 | 0.7495358 | 7.05 | 8.58 | 1.369613 | 1.838137 | 3.111371 | 3.483104 | 3 | 3.45 | 4 | 6
1824 | Sc_Re | Sc | Re | 0 | Transition metals - Transition metals | 3.21 | 0.4316505 | 2.778349 |  |  | 0.3138941 | 0.4833208 | 0.7139199 | 0.7769857 | 7.05 | 9.05 | 1.369613 | 2.09778 | 3.111371 | 3.495248 | 3 | 3.6 | 4 | 6
1825 | Sc_Os | Sc | Os | 0 | Transition metals - Transition metals | 3.14 | 0.437997 | 2.702003 |  |  | 0.3138941 | 0.5196828 | 0.7139199 | 0.8042362 | 7.05 | 9.19 | 1.369613 | 2.25347 | 3.111371 | 3.566387 | 3 | 3.75 | 4 | 6
1826 | Sc_Ir | Sc | Ir | 0 | Transition metals - Transition metals | 3.11 | 0.4670648 | 2.642935 |  |  | 0.3138941 | 0.5503212 | 0.7139199 | 0.7997345 | 7.05 | 10.83 | 1.369613 | 2.620263 | 3.111371 | 3.603264 | 3 | 3.9 | 4 | 6
1827 | Sc_Pt | Sc | Pt | 0 | Transition metals - Transition metals | 3.06 | 0.4404321 | 2.619568 |  |  | 0.3138941 | 0.5928156 | 0.7139199 | 0.7905356 | 7.05 | 9.49 | 1.369613 | 2.346487 | 3.111371 | 3.709369 | 3 | 3.55 | 4 | 6
1828 | Sc_Au | Sc | Au | 0 | Transition metals - Transition metals | 3.06 | 0.4733817 | 2.586618 |  |  | 0.3138941 | 0.67354 | 0.7139199 | 0.7985567 | 7.05 | 10.92 | 1.369613 | 2.406348 | 3.111371 | 3.835919 | 3 | 3.7 | 4 | 6
1829 | Sc_Hg | Sc | Hg | 0 | Transition metals - Transition metals | 3.02 | 0.4670208 | 2.552979 |  |  | 0.3138941 | 0.7073231 | 0.7139199 | 0.8436048 | 7.05 | 14.11 | 1.369613 | 2.459155 | 3.111371 | 3.820627 | 3 | 4.35 | 4 | 6
1830 | Sc_Tl | Sc | Tl | 0 | Poor metals - Transition metals | 3.15 | 0.4565776 | 2.693422 |  |  | 0.3138941 | 0.3914868 | 0.7139199 | 0.797692 | 7.05 | 10.2 | 1.369613 | 2.411265 | 3.111371 | 4.335458 | 3 | 5 | 4 | 6
1831 | Sc_Pb | Sc | Pb | 0 | Poor metals - Transition metals | 3.16 | 0.4611491 | 2.698851 |  |  | 0.3138941 | 0.4398663 | 0.7139199 | 0.8229326 | 7.05 | 11.01 | 1.369613 | 2.72473 | 3.111371 | 4.917292 | 3 | 5.65 | 4 | 6
1832 | Sc_Bi | Sc | Bi | 0 | Poor metals - Transition metals | 3.18 | 0.4463846 | 2.733615 |  |  | 0.3138941 | 0.470518 | 0.7139199 | 0.8021737 | 7.05 | 10.71 | 1.369613 | 2.763037 | 3.111371 | 5.473052 | 3 | 6.3 | 4 | 6
1833 | Sc_Po | Sc | Po | 1 | Metalloids - Transition metals | 3.1 | 0.4306048 | 2.669395 |  |  | 0.3138941 | 0.5147142 | 0.7139199 | 0.6410901 | 7.05 | 12.22 | 1.369613 | 3.305589 | 3.111371 | 6.011295 | 3 | 6.95 | 4 | 6
1834 | Sc_At | Sc | At | 1 | Halogens - Transition metals | 3.2 | 0.4816845 | 2.718315 |  |  | 0.3138941 | 0.5503212 | 0.7139199 | 0.5905323 | 7.05 | 12.63 | 1.369613 | 3.517053 | 3.111371 | 6.55654 | 3 | 7.6 | 4 | 6
1835 | Sc_Rn | Sc | Rn | 0 | Noble gases - Transition metals | 3.2 | 0.4779193 | 2.722081 |  |  | 0.3138941 | 0.6114214 | 0.7139199 | 0.755859375 | 7.05 | 14.6 | 1.369613 | 4.09145 | 3.111371 | 7.118185 | 3 | 8.25 | 4 | 6
1836 | Fr_Sc | Fr | Sc | 0 | Alkali metals - Transition metals | 4.3 | 0.4676121 | 3.832388 |  |  | 0.1465375 | 0.3138941 | 0.5829556 | 0.7139199 | 4.07 | 7.05 | 0.4423978 | 1.369613 | 2.018103 | 3.111371 | 2.2 | 3 | 7 | 4
1837 | Ra_Sc | Ra | Sc | 0 | Alkaline earth metals - Transition metals | 3.91 | 0.4276422 | 3.482358 |  |  | 0.2010782 | 0.3138941 | 0.5237692 | 0.7139199 | 5.28 | 7.05 | 0.7054281 | 1.369613 | 2.777191 | 3.111371 | 2.85 | 3 | 7 | 4
1838 | Ac_Sc | Ac | Sc | 0 | Actinides - Transition metals | 3.85 | 0.4478511 | 3.402149 |  |  | 0.2454003 | 0.3138941 | 0.5472679 | 0.7139199 | 5.77 | 7.05 | 0.8671523 | 1.369613 | 2.926621 | 3.111371 | 3 | 3 | 7 | 4
1839 | Th_Sc | Th | Sc | 0 | Actinides - Transition metals | 3.76 | 0.4523159 | 3.307684 |  |  | 0.2641598 | 0.3138941 | 0.6524648 | 0.7139199 | 6.4 | 7.05 | 1.028571 | 1.369613 | 3.017176 | 3.111371 | 3.15 | 3 | 7 | 4
1840 | Pa_Sc | Pa | Sc | 0 | Actinides - Transition metals | 3.7 | 0.445861 | 3.254139 |  |  | 0.3190189 | 0.3138941 | 0.665102 | 0.7139199 | 6.32 | 7.05 | 1.050383 | 1.369613 | 2.982449 | 3.111371 | 3 | 3 | 7 | 4
1841 | U_Sc | U | Sc | 0 | Actinides - Transition metals | 3.66 | 0.4372285 | 3.222771 |  |  | 0.3596283 | 0.3138941 | 0.6216791 | 0.7139199 | 7.49 | 7.05 | 1.038062 | 1.369613 | 2.98195 | 3.111371 | 3 | 3 | 7 | 4
1842 | Np_Sc | Np | Sc | 0 | Actinides - Transition metals | 3.6 | 0.4133184 | 3.186682 |  |  | 0.3592309 | 0.3138941 | 0.6941465 | 0.7139199 | 8.16 | 7.05 | 1.025957 | 1.369613 | 2.980394 | 3.111371 | 3 | 3 | 7 | 4
1843 | Pu_Sc | Pu | Sc | 0 | Actinides - Transition metals | 3.57 | 0.4083101 | 3.16169 |  |  | 0.3928005 | 0.3138941 | 0.7052825 | 0.7139199 | 7.26 | 7.05 | 0.9633586 | 1.369613 | 2.96022 | 3.111371 | 2.85 | 3 | 7 | 4
1844 | Am_Sc | Am | Sc | 0 | Actinides - Transition metals | 3.5 | 0.3347644 | 3.165236 |  |  | 0.4095659 | 0.3138941 | 0.7426891 | 0.7139199 | 8.31 | 7.05 | 1.034258 | 1.369613 | 2.972692 | 3.111371 | 2.85 | 3 | 7 | 4
1845 | Cm_Sc | Cm | Sc | 0 | Actinides - Transition metals | 3.39 | 0.2019222 | 3.188078 |  |  | 0.4110353 | 0.3138941 | 0.829878 | 0.7139199 | 10.88 | 7.05 | 1.088692 | 1.369613 | 2.827667 | 3.111371 | 3 | 3 | 7 | 4
1846 | Bk_Sc | Bk | Sc | 0 | Actinides - Transition metals | 3.38 | 0.2946557 | 3.085344 |  |  | 0.444796 | 0.3138941 | 0.8793601 | 0.7139199 | 7.7 | 7.05 | 1.009779 | 1.369613 | 3.008139 | 3.111371 | 2.85 | 3 | 7 | 4
1847 | Cf_Sc | Cf | Sc | 0 | Actinides - Transition metals | 3.38 | 0.291647 | 3.088353 |  |  | 0.4616085 | 0.3138941 | 0.83288 | 0.7139199 | 8.36 | 7.05 | 1.009779 | 1.369613 | 3.023384 | 3.111371 | 2.85 | 3 | 7 | 4
1848 | Ti_Ti | Ti | Ti | 0 | Transition metals - Transition metals | 3.2 | 0.3966447 | 2.803355 |  |  | 0.3419952 | 0.3419952 | 0.7248594 | 0.7248594 | 8.38 | 8.38 | 1.703071 | 1.703071 | 3.194027 | 3.194027 | 3.15 | 3.15 | 4 | 4
1849 | Ti_V | Ti | V | 0 | Transition metals - Transition metals | 3.13 | 0.3895594 | 2.740441 |  |  | 0.3419952 | 0.3859078 | 0.7248594 | 0.7472866 | 8.38 | 9.7 | 1.703071 | 1.837826 | 3.194027 | 3.2685 | 3.15 | 3.3 | 4 | 4
1850 | Ti_Cr | Ti | Cr | 0 | Transition metals - Transition metals | 2.99 | 0.3874945 | 2.602506 |  |  | 0.3419952 | 0.4165729 | 0.7248594 | 0.8173809 | 8.38 | 8 | 1.703071 | 1.981994 | 3.194027 | 3.409752 | 3.15 | 2.95 | 4 | 4
1851 | Ti_Mn | Ti | Mn | 0 | Transition metals - Transition metals | 3.1 | 0.384624 | 2.715376 |  |  | 0.3419952 | 0.4686656 | 0.7248594 | 0.7705038 | 8.38 | 12.29 | 1.703071 | 2.542193 | 3.194027 | 3.396617 | 3.15 | 3.6 | 4 | 4
1852 | Ti_Fe | Ti | Fe | 0 | Transition metals - Transition metals | 3.02 | 0.4289742 | 2.591026 |  |  | 0.3419952 | 0.5053195 | 0.7248594 | 0.8028959 | 8.38 | 10.07 | 1.703071 | 2.786861 | 3.194027 | 3.471431 | 3.15 | 3.75 | 4 | 4
1853 | Ti_Co | Ti | Co | 0 | Transition metals - Transition metals | 2.98 | 0.3812395 | 2.598761 |  |  | 0.3419952 | 0.5469655 | 0.7248594 | 0.809890625 | 8.38 | 11.9 | 1.703071 | 3.165327 | 3.194027 | 3.533087 | 3.15 | 3.9 | 4 | 4
1854 | Ti_Ni | Ti | Ni | 0 | Transition metals - Transition metals | 2.84 | 0.3820568 | 2.457943 |  |  | 0.3419952 | 0.588755 | 0.7248594 | 0.8620787 | 8.38 | 12.91 | 1.703071 | 3.347107 | 3.194027 | 3.592263 | 3.15 | 4.05 | 4 | 4
1855 | Ti_Cu | Ti | Cu | 0 | Transition metals - Transition metals | 2.92 | 0.4418015 | 2.478199 |  |  | 0.3419952 | 0.6184623 | 0.7248594 | 0.8293953 | 8.38 | 10.2 | 1.703071 | 2.949617 | 3.194027 | 3.742911 | 3.15 | 3.7 | 4 | 4
1856 | Ti_Zn | Ti | Zn | 0 | Transition metals - Transition metals | 2.82 | 0.3992444 | 2.420756 |  |  | 0.3419952 | 0.6770213 | 0.7248594 | 0.8669895 | 8.38 | 15.87 | 1.703071 | 3.124102 | 3.194027 | 3.698553 | 3.15 | 4.35 | 4 | 4
1857 | Ti_Ga | Ti | Ga | 0 | Poor metals - Transition metals | 2.82 | 0.414248 | 2.405752 |  |  | 0.3419952 | 0.3914868 | 0.7248594 | 0.8545829 | 8.38 | 9.91 | 1.703071 | 3.251821 | 3.194027 | 4.368083 | 3.15 | 5 | 4 | 4
1858 | Ti_Ge | Ti | Ge | 1 | Metalloids - Transition metals | 2.8 | 0.3669138 | 2.433086 |  |  | 0.3419952 | 0.4641589 | 0.7248594 | 0.8561078 | 8.38 | 11.1 | 1.703071 | 3.859026 | 3.194027 | 5.089367 | 3.15 | 5.65 | 4 | 4
1859 | Ti_As | Ti | As | 1 | Metalloids - Transition metals | 2.79 | 0.3544176 | 2.435582 | 2.42 | 0.37 | 0.3419952 | 0.5503212 | 0.7248594 | 0.7463894 | 8.38 | 12.51 | 1.703071 | 4.302985 | 3.194027 | 5.824847 | 3.15 | 6.3 | 4 | 4
1860 | Ti_Se | Ti | Se | 1 | Nonmetals - Transition metals | 2.8 | 0.4064559 | 2.393544 | 2.38 | 0.37 | 0.3419952 | 0.592131 | 0.7248594 | 0.7133648 | 8.38 | 13.22 | 1.703071 | 5.164982 | 3.194027 | 6.528392 | 3.15 | 6.95 | 4 | 4
1861 | Ti_Br | Ti | Br | 1 | Halogens - Transition metals | 2.8 | 0.4615542 | 2.338446 | 2.32 | 0.37 | 0.3419952 | 0.6933613 | 0.7248594 | 0.7314625 | 8.38 | 15.23 | 1.703071 | 5.847953 | 3.194027 | 7.209912 | 3.15 | 7.6 | 4 | 4
1862 | Ti_Kr | Ti | Kr | 0 | Noble gases - Transition metals | 2.76 | 0.4609494 | 2.299051 |  |  | 0.3419952 | 0.7812068 | 0.7248594 | 0.8240202 | 8.38 | 17.38 | 1.703071 | 6.026737 | 3.194027 | 7.929311 | 3.15 | 8.25 | 4 | 4
1863 | Rb_Ti | Rb | Ti | 0 | Alkali metals - Transition metals | 3.8 | 0.4453554 | 3.354645 |  |  | 0.1462314 | 0.3419952 | 0.6780763 | 0.7248594 | 4.18 | 8.38 | 0.4988662 | 1.703071 | 2.043802 | 3.194027 | 2.2 | 3.15 | 5 | 4
1864 | Sr_Ti | Sr | Ti | 0 | Alkaline earth metals - Transition metals | 3.55 | 0.4077798 | 3.14222 |  |  | 0.2164584 | 0.3419952 | 0.6762954 | 0.7248594 | 5.69 | 8.38 | 0.8327246 | 1.703071 | 2.891811 | 3.194027 | 2.85 | 3.15 | 5 | 4
1865 | Y_Ti | Y | Ti | 0 | Transition metals - Transition metals | 3.5 | 0.4368508 | 3.063149 |  |  | 0.2645668 | 0.3419952 | 0.6701908 | 0.7248594 | 6.29 | 8.38 | 1.129135 | 1.703071 | 3.036549 | 3.194027 | 3 | 3.15 | 5 | 4
1866 | Zr_Ti | Zr | Ti | 0 | Transition metals - Transition metals | 3.35 | 0.4030278 | 2.946972 |  |  | 0.3293169 | 0.3419952 | 0.665102 | 0.7248594 | 7.52 | 8.38 | 1.328217 | 1.703071 | 3.143557 | 3.194027 | 3.15 | 3.15 | 5 | 4
1867 | Nb_Ti | Nb | Ti | 0 | Transition metals - Transition metals | 3.24 | 0.3399086 | 2.900091 |  |  | 0.3708924 | 0.3419952 | 0.7370872 | 0.7248594 | 6.99 | 8.38 | 1.295756 | 1.703071 | 3.246448 | 3.194027 | 2.8 | 3.15 | 5 | 4
1868 | Mo_Ti | Mo | Ti | 0 | Transition metals - Transition metals | 3.14 | 0.2810772 | 2.858923 |  |  | 0.4100883 | 0.3419952 | 0.7516501 | 0.7248594 | 8.31 | 8.38 | 1.549044 | 1.703071 | 3.409724 | 3.194027 | 2.95 | 3.15 | 5 | 4
1869 | Ti_Tc | Ti | Tc | 0 | Transition metals - Transition metals | 3.07 | 0.4287442 | 2.641256 |  |  | 0.3419952 | 0.4458174 | 0.7248594 | 0.7813334 | 8.38 | 10.93 | 1.703071 | 2.197265625 | 3.194027 | 3.345099 | 3.15 | 3.6 | 4 | 5
1870 | Ti_Ru | Ti | Ru | 0 | Transition metals - Transition metals | 3.06 | 0.393611 | 2.666389 |  |  | 0.3419952 | 0.4807499 | 0.7248594 | 0.7909485 | 8.38 | 8.35 | 1.703071 | 2.08 | 3.194027 | 3.472787 | 3.15 | 3.25 | 4 | 5
1871 | Ti_Rh | Ti | Rh | 0 | Transition metals - Transition metals | 3.02 | 0.4020224 | 2.617978 |  |  | 0.3419952 | 0.5147142 | 0.7248594 | 0.8028959 | 8.38 | 9.32 | 1.703071 | 2.176 | 3.194027 | 3.573437 | 3.15 | 3.4 | 4 | 5
1872 | Ti_Pd | Ti | Pd | 0 | Transition metals - Transition metals | 2.99 | 0.472894 | 2.517106 |  |  | 0.3419952 | 0.7259357 | 0.7248594 | 0.7297728 | 8.38 | 8.34 | 1.703071 | 4.756944 | 3.194027 | 3.726048 | 3.15 | 6.85 | 4 | 5
1873 | Ti_Ag | Ti | Ag | 0 | Transition metals - Transition metals | 3.05 | 0.3880809 | 2.661919 |  |  | 0.3419952 | 0.5848035 | 0.7248594 | 0.8117468 | 8.38 | 11.99 | 1.703071 | 2.258301 | 3.194027 | 3.811865 | 3.15 | 3.7 | 4 | 5
1874 | Ti_Cd | Ti | Cd | 0 | Transition metals - Transition metals | 3.04 | 0.4023525 | 2.637647 |  |  | 0.3419952 | 0.6389612 | 0.7248594 | 0.8065853 | 8.38 | 16.15 | 1.703071 | 2.35186 | 3.194027 | 3.598759 | 3.15 | 4.35 | 4 | 5
1875 | Ti_In | Ti | In | 0 | Poor metals - Transition metals | 3.02 | 0.3899643 | 2.630036 |  |  | 0.3419952 | 0.3587038 | 0.7248594 | 0.8004525 | 8.38 | 9.28 | 1.703071 | 2.479667 | 3.194027 | 4.191297 | 3.15 | 5 | 4 | 5
1876 | Ti_Sn | Ti | Sn | 0 | Poor metals - Transition metals | 2.99 | 0.4223532 | 2.567647 |  |  | 0.3419952 | 0.4225986 | 0.7248594 | 0.8105048 | 8.38 | 10.22 | 1.703071 | 2.882653 | 3.194027 | 4.827363 | 3.15 | 5.65 | 4 | 5
1877 | Ti_Sb | Ti | Sb | 1 | Metalloids - Transition metals | 2.99 | 0.4089299 | 2.58107 |  |  | 0.3419952 | 0.4880907 | 0.7248594 | 0.8217812 | 8.38 | 11.17 | 1.703071 | 3.214286 | 3.194027 | 5.465563 | 3.15 | 6.3 | 4 | 5
1878 | Ti_Te | Ti | Te | 1 | Metalloids - Transition metals | 2.98 | 0.3697265 | 2.610273 | 2.6 | 0.37 | 0.3419952 | 0.5404919 | 0.7248594 | 0.6665137 | 8.38 | 11.95 | 1.703071 | 3.757569 | 3.194027 | 6.077461 | 3.15 | 6.95 | 4 | 5
1879 | Ti_I | Ti | I | 1 | Halogens - Transition metals | 2.99 | 0.4359095 | 2.554091 | 2.54 | 0.37 | 0.3419952 | 0.5969904 | 0.7248594 | 0.6836602 | 8.38 | 13.35 | 1.703071 | 4.296455 | 3.194027 | 6.686976 | 3.15 | 7.6 | 4 | 5
1880 | Ti_Xe | Ti | Xe | 0 | Noble gases - Transition metals | 3 | 0.4487974 | 2.551203 |  |  | 0.3419952 | 0.6640535 | 0.7248594 | 0.7684848 | 8.38 | 14.95 | 1.703071 | 4.807412 | 3.194027 | 7.286766 | 3.15 | 8.25 | 4 | 5
1881 | Cs_Ti | Cs | Ti | 0 | Alkali metals - Transition metals | 4.04 | 0.4901752 | 3.549825 |  |  | 0.1356192 | 0.3419952 | 0.6553076 | 0.7248594 | 3.89 | 8.38 | 0.4087396 | 1.703071 | 1.973298 | 3.194027 | 2.2 | 3.15 | 6 | 4
1882 | Ba_Ti | Ba | Ti | 0 | Alkaline earth metals - Transition metals | 3.75 | 0.407171 | 3.342829 |  |  | 0.1944556 | 0.3419952 | 0.6427374 | 0.7248594 | 5.21 | 8.38 | 0.7418784 | 1.703071 | 2.758214 | 3.194027 | 2.85 | 3.15 | 6 | 4
1883 | La_Ti | La | Ti | 0 | Lanthanides - Transition metals | 3.67 | 0.4608417 | 3.209158 |  |  | 0.240747 | 0.3419952 | 0.6648322 | 0.7248594 | 6.04 | 8.38 | 0.9259259 | 1.703071 | 2.89498 | 3.194027 | 3 | 3.15 | 6 | 4
1884 | Ce_Ti | Ce | Ti | 0 | Lanthanides - Transition metals | 3.64 | 0.4604645 | 3.179536 |  |  | 0.2692167 | 0.3419952 | 0.6446036 | 0.7248594 | 7.34 | 8.38 | 1.129135 | 1.703071 | 2.862569 | 3.194027 | 3 | 3.15 | 6 | 4
1885 | Pr_Ti | Pr | Ti | 0 | Lanthanides - Transition metals | 3.63 | 0.4653029 | 3.164697 |  |  | 0.284996 | 0.3419952 | 0.6639998 | 0.7248594 | 6.65 | 8.38 | 0.9200671 | 1.703071 | 2.830459 | 3.194027 | 2.85 | 3.15 | 6 | 4
1886 | Nd_Ti | Nd | Ti | 0 | Lanthanides - Transition metals | 3.61 | 0.4632796 | 3.14672 |  |  | 0.3066874 | 0.3419952 | 0.6836833 | 0.7248594 | 7.16 | 8.38 | 0.9413397 | 1.703071 | 2.85 | 3.194027 | 2.85 | 3.15 | 6 | 4
1887 | Pm_Ti | Pm | Ti | 0 | Lanthanides - Transition metals | 3.59 | 0.4616094 | 3.128391 |  |  | 0.3271066 | 0.3419952 | 0.676879 | 0.7248594 | 7.42 | 8.38 | 0.9522537 | 1.703071 | 2.870714 | 3.194027 | 2.85 | 3.15 | 6 | 4
1888 | Sm_Ti | Sm | Ti | 0 | Lanthanides - Transition metals | 3.58 | 0.4622901 | 3.11771 |  |  | 0.3466806 | 0.3419952 | 0.6817257 | 0.7248594 | 8.31 | 8.38 | 0.9633586 | 1.703071 | 2.890823 | 3.194027 | 2.85 | 3.15 | 6 | 4
1889 | Eu_Ti | Eu | Ti | 0 | Lanthanides - Transition metals | 3.58 | 0.4695406 | 3.110459 |  |  | 0.365714 | 0.3419952 | 0.6716403 | 0.7248594 | 9.39 | 8.38 | 1.009779 | 1.703071 | 2.907867 | 3.194027 | 2.85 | 3.15 | 6 | 4
1890 | Gd_Ti | Gd | Ti | 0 | Lanthanides - Transition metals | 3.56 | 0.4741258 | 3.085874 |  |  | 0.3985177 | 0.3419952 | 0.6677929 | 0.7248594 | 13.82 | 8.38 | 1.050383 | 1.703071 | 3.019917 | 3.194027 | 3 | 3.15 | 6 | 4
1891 | Tb_Ti | Tb | Ti | 0 | Lanthanides - Transition metals | 3.54 | 0.4670106 | 3.072989 |  |  | 0.4014652 | 0.3419952 | 0.663804 | 0.7248594 | 7.7 | 8.38 | 1.009779 | 1.703071 | 2.948203 | 3.194027 | 2.85 | 3.15 | 6 | 4
1892 | Dy_Ti | Dy | Ti | 0 | Lanthanides - Transition metals | 3.52 | 0.4780547 | 3.041945 |  |  | 0.4191131 | 0.3419952 | 0.7005957 | 0.7248594 | 8.36 | 8.38 | 1.021908 | 1.703071 | 2.967242 | 3.194027 | 2.85 | 3.15 | 6 | 4
1893 | Ho_Ti | Ho | Ti | 0 | Lanthanides - Transition metals | 3.52 | 0.4778012 | 3.042199 |  |  | 0.4367902 | 0.3419952 | 0.6810044 | 0.7248594 | 8.31 | 8.38 | 1.034258 | 1.703071 | 2.985088 | 3.194027 | 2.85 | 3.15 | 6 | 4
1894 | Er_Ti | Er | Ti | 0 | Lanthanides - Transition metals | 3.49 | 0.473175 | 3.016825 |  |  | 0.4536061 | 0.3419952 | 0.7021305 | 0.7248594 | 7.6 | 8.38 | 1.046832 | 1.703071 | 3.00314 | 3.194027 | 2.85 | 3.15 | 6 | 4
1895 | Tm_Ti | Tm | Ti | 0 | Lanthanides - Transition metals | 3.5 | 0.4859604 | 3.01404 |  |  | 0.470518 | 0.3419952 | 0.6841738 | 0.7248594 | 9 | 8.38 | 1.059637 | 1.703071 | 3.019463 | 3.194027 | 2.85 | 3.15 | 6 | 4
1896 | Yb_Ti | Yb | Ti | 0 | Lanthanides - Transition metals | 3.47 | 0.4883978 | 2.981602 |  |  | 0.4864465 | 0.3419952 | 0.7021136 | 0.7248594 | 10.19 | 8.38 | 0.9861592 | 1.703071 | 3.035897 | 3.194027 | 2.85 | 3.15 | 6 | 4
1897 | Lu_Ti | Lu | Ti | 0 | Transition metals - Transition metals | 3.47 | 0.4788012 | 2.991199 |  |  | 0.4987805 | 0.3419952 | 0.6821127 | 0.7248594 | 6.4 | 8.38 | 1.143118 | 1.703071 | 3.108526 | 3.194027 | 3 | 3.15 | 6 | 4
1898 | Hf_Ti | Hf | Ti | 0 | Transition metals - Transition metals | 3.35 | 0.404475 | 2.945525 |  |  | 0.3386421 | 0.3419952 | 0.7053904 | 0.7248594 | 7.05 | 8.38 | 1.3634 | 1.703071 | 3.303413 | 3.194027 | 3.15 | 3.15 | 6 | 4
1899 | Ta_Ti | Ta | Ti | 0 | Transition metals - Transition metals | 3.3 | 0.3726292 | 2.927371 |  |  | 0.4072985 | 0.3419952 | 0.6966212 | 0.7248594 | 7.79 | 8.38 | 1.548133 | 1.703071 | 3.445981 | 3.194027 | 3.3 | 3.15 | 6 | 4
1900 | Ti_W | Ti | W | 0 | Transition metals - Transition metals | 3.22 | 0.3956759 | 2.824324 |  |  | 0.3419952 | 0.4451921 | 0.7248594 | 0.7495358 | 8.38 | 8.58 | 1.703071 | 1.838137 | 3.194027 | 3.483104 | 3.15 | 3.45 | 4 | 6
1901 | Ti_Re | Ti | Re | 0 | Transition metals - Transition metals | 3.11 | 0.3995225 | 2.710477 |  |  | 0.3419952 | 0.4833208 | 0.7248594 | 0.7769857 | 8.38 | 9.05 | 1.703071 | 2.09778 | 3.194027 | 3.495248 | 3.15 | 3.6 | 4 | 6
1902 | Ti_Os | Ti | Os | 0 | Transition metals - Transition metals | 3.04 | 0.405869 | 2.634131 |  |  | 0.3419952 | 0.5196828 | 0.7248594 | 0.8042362 | 8.38 | 9.19 | 1.703071 | 2.25347 | 3.194027 | 3.566387 | 3.15 | 3.75 | 4 | 6
1903 | Ti_Ir | Ti | Ir | 0 | Transition metals - Transition metals | 3.01 | 0.4350907 | 2.574909 |  |  | 0.3419952 | 0.5503212 | 0.7248594 | 0.7997345 | 8.38 | 10.83 | 1.703071 | 2.620263 | 3.194027 | 3.603264 | 3.15 | 3.9 | 4 | 6
1904 | Ti_Pt | Ti | Pt | 0 | Transition metals - Transition metals | 2.96 | 0.4082987 | 2.551701 |  |  | 0.3419952 | 0.5928156 | 0.7248594 | 0.7905356 | 8.38 | 9.49 | 1.703071 | 2.346487 | 3.194027 | 3.709369 | 3.15 | 3.55 | 4 | 6
1905 | Ti_Au | Ti | Au | 0 | Transition metals - Transition metals | 2.96 | 0.4452417 | 2.514758 |  |  | 0.3419952 | 0.67354 | 0.7248594 | 0.7985567 | 8.38 | 10.92 | 1.703071 | 2.406348 | 3.194027 | 3.835919 | 3.15 | 3.7 | 4 | 6
1906 | Ti_Hg | Ti | Hg | 0 | Transition metals - Transition metals | 2.92 | 0.4263526 | 2.493647 |  |  | 0.3419952 | 0.7073231 | 0.7248594 | 0.8436048 | 8.38 | 14.11 | 1.703071 | 2.459155 | 3.194027 | 3.820627 | 3.15 | 4.35 | 4 | 6
1907 | Ti_Tl | Ti | Tl | 0 | Poor metals - Transition metals | 3.05 | 0.4191823 | 2.630818 |  |  | 0.3419952 | 0.3914868 | 0.7248594 | 0.797692 | 8.38 | 10.2 | 1.703071 | 2.411265 | 3.194027 | 4.335458 | 3.15 | 5 | 4 | 6
1908 | Ti_Pb | Ti | Pb | 0 | Poor metals - Transition metals | 3.06 | 0.4237537 | 2.636246 |  |  | 0.3419952 | 0.4398663 | 0.7248594 | 0.8229326 | 8.38 | 11.01 | 1.703071 | 2.72473 | 3.194027 | 4.917292 | 3.15 | 5.65 | 4 | 6
1909 | Ti_Bi | Ti | Bi | 0 | Poor metals - Transition metals | 3.08 | 0.4089299 | 2.67107 |  |  | 0.3419952 | 0.470518 | 0.7248594 | 0.8021737 | 8.38 | 10.71 | 1.703071 | 2.763037 | 3.194027 | 5.473052 | 3.15 | 6.3 | 4 | 6
1910 | Ti_Po | Ti | Po | 1 | Metalloids - Transition metals | 3 | 0.3867301 | 2.61327 |  |  | 0.3419952 | 0.5147142 | 0.7248594 | 0.6410901 | 8.38 | 12.22 | 1.703071 | 3.305589 | 3.194027 | 6.011295 | 3.15 | 6.95 | 4 | 6
1911 | Ti_At | Ti | At | 1 | Halogens - Transition metals | 3.1 | 0.4374532 | 2.662547 |  |  | 0.3419952 | 0.5503212 | 0.7248594 | 0.5905323 | 8.38 | 12.63 | 1.703071 | 3.517053 | 3.194027 | 6.55654 | 3.15 | 7.6 | 4 | 6
1912 | Ti_Rn | Ti | Rn | 0 | Noble gases - Transition metals | 3.1 | 0.4408834 | 2.659117 |  |  | 0.3419952 | 0.6114214 | 0.7248594 | 0.755859375 | 8.38 | 14.6 | 1.703071 | 4.09145 | 3.194027 | 7.118185 | 3.15 | 8.25 | 4 | 6
1913 | Fr_Ti | Fr | Ti | 0 | Alkali metals - Transition metals | 4.2 | 0.4676121 | 3.732388 |  |  | 0.1465375 | 0.3419952 | 0.5829556 | 0.7248594 | 4.07 | 8.38 | 0.4423978 | 1.703071 | 2.018103 | 3.194027 | 2.2 | 3.15 | 7 | 4
1914 | Ra_Ti | Ra | Ti | 0 | Alkaline earth metals - Transition metals | 3.81 | 0.4276422 | 3.382358 |  |  | 0.2010782 | 0.3419952 | 0.5237692 | 0.7248594 | 5.28 | 8.38 | 0.7054281 | 1.703071 | 2.777191 | 3.194027 | 2.85 | 3.15 | 7 | 4
1915 | Ac_Ti | Ac | Ti | 0 | Actinides - Transition metals | 3.75 | 0.4478511 | 3.302149 |  |  | 0.2454003 | 0.3419952 | 0.5472679 | 0.7248594 | 5.77 | 8.38 | 0.8671523 | 1.703071 | 2.926621 | 3.194027 | 3 | 3.15 | 7 | 4
1916 | Th_Ti | Th | Ti | 0 | Actinides - Transition metals | 3.66 | 0.4523159 | 3.207684 |  |  | 0.2641598 | 0.3419952 | 0.6524648 | 0.7248594 | 6.4 | 8.38 | 1.028571 | 1.703071 | 3.017176 | 3.194027 | 3.15 | 3.15 | 7 | 4
1917 | Pa_Ti | Pa | Ti | 0 | Actinides - Transition metals | 3.6 | 0.445861 | 3.154139 |  |  | 0.3190189 | 0.3419952 | 0.665102 | 0.7248594 | 6.32 | 8.38 | 1.050383 | 1.703071 | 2.982449 | 3.194027 | 3 | 3.15 | 7 | 4
1918 | U_Ti | U | Ti | 0 | Actinides - Transition metals | 3.56 | 0.4372285 | 3.122771 |  |  | 0.3596283 | 0.3419952 | 0.6216791 | 0.7248594 | 7.49 | 8.38 | 1.038062 | 1.703071 | 2.98195 | 3.194027 | 3 | 3.15 | 7 | 4
1919 | Np_Ti | Np | Ti | 0 | Actinides - Transition metals | 3.5 | 0.4133184 | 3.086682 |  |  | 0.3592309 | 0.3419952 | 0.6941465 | 0.7248594 | 8.16 | 8.38 | 1.025957 | 1.703071 | 2.980394 | 3.194027 | 3 | 3.15 | 7 | 4
1920 | Pu_Ti | Pu | Ti | 0 | Actinides - Transition metals | 3.47 | 0.4083101 | 3.06169 |  |  | 0.3928005 | 0.3419952 | 0.7052825 | 0.7248594 | 7.26 | 8.38 | 0.9633586 | 1.703071 | 2.96022 | 3.194027 | 2.85 | 3.15 | 7 | 4
1921 | Am_Ti | Am | Ti | 0 | Actinides - Transition metals | 3.4 | 0.3347644 | 3.065236 |  |  | 0.4095659 | 0.3419952 | 0.7426891 | 0.7248594 | 8.31 | 8.38 | 1.034258 | 1.703071 | 2.972692 | 3.194027 | 2.85 | 3.15 | 7 | 4
1922 | Cm_Ti | Cm | Ti | 0 | Actinides - Transition metals | 3.29 | 0.2019222 | 3.088078 |  |  | 0.4110353 | 0.3419952 | 0.829878 | 0.7248594 | 10.88 | 8.38 | 1.088692 | 1.703071 | 2.827667 | 3.194027 | 3 | 3.15 | 7 | 4
1923 | Bk_Ti | Bk | Ti | 0 | Actinides - Transition metals | 3.28 | 0.2946557 | 2.985344 |  |  | 0.444796 | 0.3419952 | 0.8793601 | 0.7248594 | 7.7 | 8.38 | 1.009779 | 1.703071 | 3.008139 | 3.194027 | 2.85 | 3.15 | 7 | 4
1924 | Cf_Ti | Cf | Ti | 0 | Actinides - Transition metals | 3.28 | 0.291647 | 2.988353 |  |  | 0.4616085 | 0.3419952 | 0.83288 | 0.7248594 | 8.36 | 8.38 | 1.009779 | 1.703071 | 3.023384 | 3.194027 | 2.85 | 3.15 | 7 | 4
1925 | V_V | V | V | 0 | Transition metals - Transition metals | 3.06 | 0.3613053 | 2.698695 |  |  | 0.3859078 | 0.3859078 | 0.7472866 | 0.7472866 | 9.7 | 9.7 | 1.837826 | 1.837826 | 3.2685 | 3.2685 | 3.3 | 3.3 | 4 | 4
1926 | V_Cr | V | Cr | 0 | Transition metals - Transition metals | 2.92 | 0.3574955 | 2.562504 |  |  | 0.3859078 | 0.4165729 | 0.7472866 | 0.8173809 | 9.7 | 8 | 1.837826 | 1.981994 | 3.2685 | 3.409752 | 3.3 | 2.95 | 4 | 4
1927 | V_Mn | V | Mn | 0 | Transition metals - Transition metals | 3.03 | 0.3498243 | 2.680176 |  |  | 0.3859078 | 0.4686656 | 0.7472866 | 0.7705038 | 9.7 | 12.29 | 1.837826 | 2.542193 | 3.2685 | 3.396617 | 3.3 | 3.6 | 4 | 4
1928 | V_Fe | V | Fe | 0 | Transition metals - Transition metals | 2.95 | 0.3961668 | 2.553833 |  |  | 0.3859078 | 0.5053195 | 0.7472866 | 0.8028959 | 9.7 | 10.07 | 1.837826 | 2.786861 | 3.2685 | 3.471431 | 3.3 | 3.75 | 4 | 4
1929 | V_Co | V | Co | 0 | Transition metals - Transition metals | 2.91 | 0.3465394 | 2.563461 |  |  | 0.3859078 | 0.5469655 | 0.7472866 | 0.809890625 | 9.7 | 11.9 | 1.837826 | 3.165327 | 3.2685 | 3.533087 | 3.3 | 3.9 | 4 | 4
1930 | V_Ni | V | Ni | 0 | Transition metals - Transition metals | 2.77 | 0.3495012 | 2.420499 |  |  | 0.3859078 | 0.588755 | 0.7472866 | 0.8620787 | 9.7 | 12.91 | 1.837826 | 3.347107 | 3.2685 | 3.592263 | 3.3 | 4.05 | 4 | 4
1931 | V_Cu | V | Cu | 0 | Transition metals - Transition metals | 2.85 | 0.4089941 | 2.441006 |  |  | 0.3859078 | 0.6184623 | 0.7472866 | 0.8293953 | 9.7 | 10.2 | 1.837826 | 2.949617 | 3.2685 | 3.742911 | 3.3 | 3.7 | 4 | 4
1932 | V_Zn | V | Zn | 0 | Transition metals - Transition metals | 2.75 | 0.3666659 | 2.383334 |  |  | 0.3859078 | 0.6770213 | 0.7472866 | 0.8669895 | 9.7 | 15.87 | 1.837826 | 3.124102 | 3.2685 | 3.698553 | 3.3 | 4.35 | 4 | 4
1933 | V_Ga | V | Ga | 0 | Poor metals - Transition metals | 2.75 | 0.3835851 | 2.366415 |  |  | 0.3859078 | 0.3914868 | 0.7472866 | 0.8545829 | 9.7 | 9.91 | 1.837826 | 3.251821 | 3.2685 | 4.368083 | 3.3 | 5 | 4 | 4
1934 | V_Ge | V | Ge | 1 | Metalloids - Transition metals | 2.73 | 0.3333793 | 2.396621 |  |  | 0.3859078 | 0.4641589 | 0.7472866 | 0.8561078 | 9.7 | 11.1 | 1.837826 | 3.859026 | 3.2685 | 5.089367 | 3.3 | 5.65 | 4 | 4
1935 | V_As | V | As | 1 | Metalloids - Transition metals | 2.72 | 0.3174093 | 2.402591 | 2.39 | 0.37 | 0.3859078 | 0.5503212 | 0.7472866 | 0.7463894 | 9.7 | 12.51 | 1.837826 | 4.302985 | 3.2685 | 5.824847 | 3.3 | 6.3 | 4 | 4
1936 | V_Se | V | Se | 1 | Nonmetals - Transition metals | 2.73 | 0.3670961 | 2.362904 | 2.33 | 0.37 | 0.3859078 | 0.592131 | 0.7472866 | 0.7133648 | 9.7 | 13.22 | 1.837826 | 5.164982 | 3.2685 | 6.528392 | 3.3 | 6.95 | 4 | 4
1937 | V_Br | V | Br | 1 | Halogens - Transition metals | 2.73 | 0.4191105 | 2.310889 | 2.3 | 0.37 | 0.3859078 | 0.6933613 | 0.7472866 | 0.7314625 | 9.7 | 15.23 | 1.837826 | 5.847953 | 3.2685 | 7.209912 | 3.3 | 7.6 | 4 | 4
1938 | V_Kr | V | Kr | 0 | Noble gases - Transition metals | 2.69 | 0.4162242 | 2.273776 |  |  | 0.3859078 | 0.7812068 | 0.7472866 | 0.8240202 | 9.7 | 17.38 | 1.837826 | 6.026737 | 3.2685 | 7.929311 | 3.3 | 8.25 | 4 | 4
1939 | Rb_V | Rb | V | 0 | Alkali metals - Transition metals | 3.73 | 0.4371658 | 3.292834 |  |  | 0.1462314 | 0.3859078 | 0.6780763 | 0.7472866 | 4.18 | 9.7 | 0.4988662 | 1.837826 | 2.043802 | 3.2685 | 2.2 | 3.3 | 5 | 4
1940 | Sr_V | Sr | V | 0 | Alkaline earth metals - Transition metals | 3.48 | 0.400046 | 3.079954 |  |  | 0.2164584 | 0.3859078 | 0.6762954 | 0.7472866 | 5.69 | 9.7 | 0.8327246 | 1.837826 | 2.891811 | 3.2685 | 2.85 | 3.3 | 5 | 4
1941 | Y_V | Y | V | 0 | Transition metals - Transition metals | 3.43 | 0.4294417 | 3.000558 |  |  | 0.2645668 | 0.3859078 | 0.6701908 | 0.7472866 | 6.29 | 9.7 | 1.129135 | 1.837826 | 3.036549 | 3.2685 | 3 | 3.3 | 5 | 4
1942 | Zr_V | Zr | V | 0 | Transition metals - Transition metals | 3.28 | 0.3956186 | 2.884381 |  |  | 0.3293169 | 0.3859078 | 0.665102 | 0.7472866 | 7.52 | 9.7 | 1.328217 | 1.837826 | 3.143557 | 3.2685 | 3.15 | 3.3 | 5 | 4
1943 | Nb_V | Nb | V | 0 | Transition metals - Transition metals | 3.17 | 0.332545 | 2.837455 |  |  | 0.3708924 | 0.3859078 | 0.7370872 | 0.7472866 | 6.99 | 9.7 | 1.295756 | 1.837826 | 3.246448 | 3.2685 | 2.8 | 3.3 | 5 | 4
1944 | Mo_V | Mo | V | 0 | Transition metals - Transition metals | 3.07 | 0.2737135 | 2.796286 |  |  | 0.4100883 | 0.3859078 | 0.7516501 | 0.7472866 | 8.31 | 9.7 | 1.549044 | 1.837826 | 3.409724 | 3.2685 | 2.95 | 3.3 | 5 | 4
1945 | V_Tc | V | Tc | 0 | Transition metals - Transition metals | 3 | 0.3965895 | 2.60341 |  |  | 0.3859078 | 0.4458174 | 0.7472866 | 0.7813334 | 9.7 | 10.93 | 1.837826 | 2.197265625 | 3.2685 | 3.345099 | 3.3 | 3.6 | 4 | 5
1946 | V_Ru | V | Ru | 0 | Transition metals - Transition metals | 2.99 | 0.3625199 | 2.62748 |  |  | 0.3859078 | 0.4807499 | 0.7472866 | 0.7909485 | 9.7 | 8.35 | 1.837826 | 2.08 | 3.2685 | 3.472787 | 3.3 | 3.25 | 4 | 5
1947 | V_Rh | V | Rh | 0 | Transition metals - Transition metals | 2.95 | 0.3709313 | 2.579069 |  |  | 0.3859078 | 0.5147142 | 0.7472866 | 0.8028959 | 9.7 | 9.32 | 1.837826 | 2.176 | 3.2685 | 3.573437 | 3.3 | 3.4 | 4 | 5
1948 | V_Pd | V | Pd | 0 | Transition metals - Transition metals | 2.92 | 0.4433095 | 2.476691 |  |  | 0.3859078 | 0.7259357 | 0.7472866 | 0.7297728 | 9.7 | 8.34 | 1.837826 | 4.756944 | 3.2685 | 3.726048 | 3.3 | 6.85 | 4 | 5
1949 | V_Ag | V | Ag | 0 | Transition metals - Transition metals | 2.98 | 0.3522886 | 2.627711 |  |  | 0.3859078 | 0.5848035 | 0.7472866 | 0.8117468 | 9.7 | 11.99 | 1.837826 | 2.258301 | 3.2685 | 3.811865 | 3.3 | 3.7 | 4 | 5
1950 | V_Cd | V | Cd | 0 | Transition metals - Transition metals | 2.97 | 0.3665374 | 2.603463 |  |  | 0.3859078 | 0.6389612 | 0.7472866 | 0.8065853 | 9.7 | 16.15 | 1.837826 | 2.35186 | 3.2685 | 3.598759 | 3.3 | 4.35 | 4 | 5
1951 | V_In | V | In | 0 | Poor metals - Transition metals | 2.95 | 0.354865 | 2.595135 |  |  | 0.3859078 | 0.3587038 | 0.7472866 | 0.8004525 | 9.7 | 9.28 | 1.837826 | 2.479667 | 3.2685 | 4.191297 | 3.3 | 5 | 4 | 5
1952 | V_Sn | V | Sn | 0 | Poor metals - Transition metals | 2.92 | 0.3884537 | 2.531546 |  |  | 0.3859078 | 0.4225986 | 0.7472866 | 0.8105048 | 9.7 | 10.22 | 1.837826 | 2.882653 | 3.2685 | 4.827363 | 3.3 | 5.65 | 4 | 5
1953 | V_Sb | V | Sb | 1 | Metalloids - Transition metals | 2.92 | 0.3750304 | 2.54497 |  |  | 0.3859078 | 0.4880907 | 0.7472866 | 0.8217812 | 9.7 | 11.17 | 1.837826 | 3.214286 | 3.2685 | 5.465563 | 3.3 | 6.3 | 4 | 5
1954 | V_Te | V | Te | 1 | Metalloids - Transition metals | 2.91 | 0.329645 | 2.580355 | 2.57 | 0.37 | 0.3859078 | 0.5404919 | 0.7472866 | 0.6665137 | 9.7 | 11.95 | 1.837826 | 3.757569 | 3.2685 | 6.077461 | 3.3 | 6.95 | 4 | 5
1955 | V_I | V | I | 1 | Halogens - Transition metals | 2.92 | 0.3982479 | 2.521752 | 2.51 | 0.37 | 0.3859078 | 0.5969904 | 0.7472866 | 0.6836602 | 9.7 | 13.35 | 1.837826 | 4.296455 | 3.2685 | 6.686976 | 3.3 | 7.6 | 4 | 5
1956 | V_Xe | V | Xe | 0 | Noble gases - Transition metals | 2.93 | 0.4090238 | 2.520976 |  |  | 0.3859078 | 0.6640535 | 0.7472866 | 0.7684848 | 9.7 | 14.95 | 1.837826 | 4.807412 | 3.2685 | 7.286766 | 3.3 | 8.25 | 4 | 5
1957 | Cs_V | Cs | V | 0 | Alkali metals - Transition metals | 3.97 | 0.4832352 | 3.486765 |  |  | 0.1356192 | 0.3859078 | 0.6553076 | 0.7472866 | 3.89 | 9.7 | 0.4087396 | 1.837826 | 1.973298 | 3.2685 | 2.2 | 3.3 | 6 | 4
1958 | Ba_V | Ba | V | 0 | Alkaline earth metals - Transition metals | 3.68 | 0.3994372 | 3.280563 |  |  | 0.1944556 | 0.3859078 | 0.6427374 | 0.7472866 | 5.21 | 9.7 | 0.7418784 | 1.837826 | 2.758214 | 3.2685 | 2.85 | 3.3 | 6 | 4
1959 | La_V | La | V | 0 | Lanthanides - Transition metals | 3.6 | 0.4534326 | 3.146567 |  |  | 0.240747 | 0.3859078 | 0.6648322 | 0.7472866 | 6.04 | 9.7 | 0.9259259 | 1.837826 | 2.89498 | 3.2685 | 3 | 3.3 | 6 | 4
1960 | Ce_V | Ce | V | 0 | Lanthanides - Transition metals | 3.57 | 0.4530554 | 3.116945 |  |  | 0.2692167 | 0.3859078 | 0.6446036 | 0.7472866 | 7.34 | 9.7 | 1.129135 | 1.837826 | 2.862569 | 3.2685 | 3 | 3.3 | 6 | 4
1961 | Pr_V | Pr | V | 0 | Lanthanides - Transition metals | 3.56 | 0.4578938 | 3.102106 |  |  | 0.284996 | 0.3859078 | 0.6639998 | 0.7472866 | 6.65 | 9.7 | 0.9200671 | 1.837826 | 2.830459 | 3.2685 | 2.85 | 3.3 | 6 | 4
1962 | Nd_V | Nd | V | 0 | Lanthanides - Transition metals | 3.54 | 0.4558705 | 3.084129 |  |  | 0.3066874 | 0.3859078 | 0.6836833 | 0.7472866 | 7.16 | 9.7 | 0.9413397 | 1.837826 | 2.85 | 3.2685 | 2.85 | 3.3 | 6 | 4
1963 | Pm_V | Pm | V | 0 | Lanthanides - Transition metals | 3.52 | 0.4542002 | 3.0658 |  |  | 0.3271066 | 0.3859078 | 0.676879 | 0.7472866 | 7.42 | 9.7 | 0.9522537 | 1.837826 | 2.870714 | 3.2685 | 2.85 | 3.3 | 6 | 4
1964 | Sm_V | Sm | V | 0 | Lanthanides - Transition metals | 3.51 | 0.454881 | 3.055119 |  |  | 0.3466806 | 0.3859078 | 0.6817257 | 0.7472866 | 8.31 | 9.7 | 0.9633586 | 1.837826 | 2.890823 | 3.2685 | 2.85 | 3.3 | 6 | 4
1965 | Eu_V | Eu | V | 0 | Lanthanides - Transition metals | 3.51 | 0.4621314 | 3.047869 |  |  | 0.365714 | 0.3859078 | 0.6716403 | 0.7472866 | 9.39 | 9.7 | 1.009779 | 1.837826 | 2.907867 | 3.2685 | 2.85 | 3.3 | 6 | 4
1966 | Gd_V | Gd | V | 0 | Lanthanides - Transition metals | 3.49 | 0.4668086 | 3.023191 |  |  | 0.3985177 | 0.3859078 | 0.6677929 | 0.7472866 | 13.82 | 9.7 | 1.050383 | 1.837826 | 3.019917 | 3.2685 | 3 | 3.3 | 6 | 4
1967 | Tb_V | Tb | V | 0 | Lanthanides - Transition metals | 3.47 | 0.4596015 | 3.010399 |  |  | 0.4014652 | 0.3859078 | 0.663804 | 0.7472866 | 7.7 | 9.7 | 1.009779 | 1.837826 | 2.948203 | 3.2685 | 2.85 | 3.3 | 6 | 4
1968 | Dy_V | Dy | V | 0 | Lanthanides - Transition metals | 3.45 | 0.4710373 | 2.978963 |  |  | 0.4191131 | 0.3859078 | 0.7005957 | 0.7472866 | 8.36 | 9.7 | 1.021908 | 1.837826 | 2.967242 | 3.2685 | 2.85 | 3.3 | 6 | 4
1969 | Ho_V | Ho | V | 0 | Lanthanides - Transition metals | 3.45 | 0.4707838 | 2.979216 |  |  | 0.4367902 | 0.3859078 | 0.6810044 | 0.7472866 | 8.31 | 9.7 | 1.034258 | 1.837826 | 2.985088 | 3.2685 | 2.85 | 3.3 | 6 | 4
1970 | Er_V | Er | V | 0 | Lanthanides - Transition metals | 3.42 | 0.4661576 | 2.953842 |  |  | 0.4536061 | 0.3859078 | 0.7021305 | 0.7472866 | 7.6 | 9.7 | 1.046832 | 1.837826 | 3.00314 | 3.2685 | 2.85 | 3.3 | 6 | 4
1971 | Tm_V | Tm | V | 0 | Lanthanides - Transition metals | 3.43 | 0.478943 | 2.951057 |  |  | 0.470518 | 0.3859078 | 0.6841738 | 0.7472866 | 9 | 9.7 | 1.059637 | 1.837826 | 3.019463 | 3.2685 | 2.85 | 3.3 | 6 | 4
1972 | Yb_V | Yb | V | 0 | Lanthanides - Transition metals | 3.4 | 0.4813804 | 2.91862 |  |  | 0.4864465 | 0.3859078 | 0.7021136 | 0.7472866 | 10.19 | 9.7 | 0.9861592 | 1.837826 | 3.035897 | 3.2685 | 2.85 | 3.3 | 6 | 4
1973 | Lu_V | Lu | V | 0 | Transition metals - Transition metals | 3.4 | 0.4717838 | 2.928216 |  |  | 0.4987805 | 0.3859078 | 0.6821127 | 0.7472866 | 6.4 | 9.7 | 1.143118 | 1.837826 | 3.108526 | 3.2685 | 3 | 3.3 | 6 | 4
1974 | Hf_V | Hf | V | 0 | Transition metals - Transition metals | 3.28 | 0.3971113 | 2.882889 |  |  | 0.3386421 | 0.3859078 | 0.7053904 | 0.7472866 | 7.05 | 9.7 | 1.3634 | 1.837826 | 3.303413 | 3.2685 | 3.15 | 3.3 | 6 | 4
1975 | Ta_V | Ta | V | 0 | Transition metals - Transition metals | 3.23 | 0.3652201 | 2.86478 |  |  | 0.4072985 | 0.3859078 | 0.6966212 | 0.7472866 | 7.79 | 9.7 | 1.548133 | 1.837826 | 3.445981 | 3.2685 | 3.3 | 3.3 | 6 | 4
1976 | V_W | V | W | 0 | Transition metals - Transition metals | 3.15 | 0.3663297 | 2.78367 |  |  | 0.3859078 | 0.4451921 | 0.7472866 | 0.7495358 | 9.7 | 8.58 | 1.837826 | 1.838137 | 3.2685 | 3.483104 | 3.3 | 3.45 | 4 | 6
1977 | V_Re | V | Re | 0 | Transition metals - Transition metals | 3.04 | 0.3661681 | 2.673832 |  |  | 0.3859078 | 0.4833208 | 0.7472866 | 0.7769857 | 9.7 | 9.05 | 1.837826 | 2.09778 | 3.2685 | 3.495248 | 3.3 | 3.6 | 4 | 6
1978 | V_Os | V | Os | 0 | Transition metals - Transition metals | 2.97 | 0.3707697 | 2.59923 |  |  | 0.3859078 | 0.5196828 | 0.7472866 | 0.8042362 | 9.7 | 9.19 | 1.837826 | 2.25347 | 3.2685 | 3.566387 | 3.3 | 3.75 | 4 | 6
1979 | V_Ir | V | Ir | 0 | Transition metals - Transition metals | 2.94 | 0.4011911 | 2.538809 |  |  | 0.3859078 | 0.5503212 | 0.7472866 | 0.7997345 | 9.7 | 10.83 | 1.837826 | 2.620263 | 3.2685 | 3.603264 | 3.3 | 3.9 | 4 | 6
1980 | V_Pt | V | Pt | 0 | Transition metals - Transition metals | 2.89 | 0.3772077 | 2.512792 |  |  | 0.3859078 | 0.5928156 | 0.7472866 | 0.7905356 | 9.7 | 9.49 | 1.837826 | 2.346487 | 3.2685 | 3.709369 | 3.3 | 3.55 | 4 | 6
1981 | V_Au | V | Au | 0 | Transition metals - Transition metals | 2.89 | 0.4113421 | 2.478658 |  |  | 0.3859078 | 0.67354 | 0.7472866 | 0.7985567 | 9.7 | 10.92 | 1.837826 | 2.406348 | 3.2685 | 3.835919 | 3.3 | 3.7 | 4 | 6
1982 | V_Hg | V | Hg | 0 | Transition metals - Transition metals | 2.85 | 0.3930694 | 2.456931 |  |  | 0.3859078 | 0.7073231 | 0.7472866 | 0.8436048 | 9.7 | 14.11 | 1.837826 | 2.459155 | 3.2685 | 3.820627 | 3.3 | 4.35 | 4 | 6
1983 | V_Tl | V | Tl | 0 | Poor metals - Transition metals | 2.98 | 0.3852827 | 2.594717 |  |  | 0.3859078 | 0.3914868 | 0.7472866 | 0.797692 | 9.7 | 10.2 | 1.837826 | 2.411265 | 3.2685 | 4.335458 | 3.3 | 5 | 4 | 6
1984 | V_Pb | V | Pb | 0 | Poor metals - Transition metals | 2.99 | 0.3898542 | 2.600146 |  |  | 0.3859078 | 0.4398663 | 0.7472866 | 0.8229326 | 9.7 | 11.01 | 1.837826 | 2.72473 | 3.2685 | 4.917292 | 3.3 | 5.65 | 4 | 6
1985 | V_Bi | V | Bi | 0 | Poor metals - Transition metals | 3.01 | 0.3750304 | 2.63497 |  |  | 0.3859078 | 0.470518 | 0.7472866 | 0.8021737 | 9.7 | 10.71 | 1.837826 | 2.763037 | 3.2685 | 5.473052 | 3.3 | 6.3 | 4 | 6
1986 | V_Po | V | Po | 1 | Metalloids - Transition metals | 2.93 | 0.3503536 | 2.579646 |  |  | 0.3859078 | 0.5147142 | 0.7472866 | 0.6410901 | 9.7 | 12.22 | 1.837826 | 3.305589 | 3.2685 | 6.011295 | 3.3 | 6.95 | 4 | 6
1987 | V_At | V | At | 1 | Halogens - Transition metals | 3.03 | 0.4016348 | 2.628365 |  |  | 0.3859078 | 0.5503212 | 0.7472866 | 0.5905323 | 9.7 | 12.63 | 1.837826 | 3.517053 | 3.2685 | 6.55654 | 3.3 | 7.6 | 4 | 6
1988 | V_Rn | V | Rn | 0 | Noble gases - Transition metals | 3.03 | 0.4004467 | 2.629553 |  |  | 0.3859078 | 0.6114214 | 0.7472866 | 0.755859375 | 9.7 | 14.6 | 1.837826 | 4.09145 | 3.2685 | 7.118185 | 3.3 | 8.25 | 4 | 6
1989 | Fr_V | Fr | V | 0 | Alkali metals - Transition metals | 4.13 | 0.4594225 | 3.670577 |  |  | 0.1465375 | 0.3859078 | 0.5829556 | 0.7472866 | 4.07 | 9.7 | 0.4423978 | 1.837826 | 2.018103 | 3.2685 | 2.2 | 3.3 | 7 | 4
1990 | Ra_V | Ra | V | 0 | Alkaline earth metals - Transition metals | 3.74 | 0.4194525 | 3.320547 |  |  | 0.2010782 | 0.3859078 | 0.5237692 | 0.7472866 | 5.28 | 9.7 | 0.7054281 | 1.837826 | 2.777191 | 3.2685 | 2.85 | 3.3 | 7 | 4
1991 | Ac_V | Ac | V | 0 | Actinides - Transition metals | 3.68 | 0.440442 | 3.239558 |  |  | 0.2454003 | 0.3859078 | 0.5472679 | 0.7472866 | 5.77 | 9.7 | 0.8671523 | 1.837826 | 2.926621 | 3.2685 | 3 | 3.3 | 7 | 4
1992 | Th_V | Th | V | 0 | Actinides - Transition metals | 3.59 | 0.4449068 | 3.145093 |  |  | 0.2641598 | 0.3859078 | 0.6524648 | 0.7472866 | 6.4 | 9.7 | 1.028571 | 1.837826 | 3.017176 | 3.2685 | 3.15 | 3.3 | 7 | 4
1993 | Pa_V | Pa | V | 0 | Actinides - Transition metals | 3.53 | 0.4384519 | 3.091548 |  |  | 0.3190189 | 0.3859078 | 0.665102 | 0.7472866 | 6.32 | 9.7 | 1.050383 | 1.837826 | 2.982449 | 3.2685 | 3 | 3.3 | 7 | 4
1994 | U_V | U | V | 0 | Actinides - Transition metals | 3.49 | 0.4298194 | 3.060181 |  |  | 0.3596283 | 0.3859078 | 0.6216791 | 0.7472866 | 7.49 | 9.7 | 1.038062 | 1.837826 | 2.98195 | 3.2685 | 3 | 3.3 | 7 | 4
1995 | Np_V | Np | V | 0 | Actinides - Transition metals | 3.43 | 0.4059093 | 3.024091 |  |  | 0.3592309 | 0.3859078 | 0.6941465 | 0.7472866 | 8.16 | 9.7 | 1.025957 | 1.837826 | 2.980394 | 3.2685 | 3 | 3.3 | 7 | 4
1996 | Pu_V | Pu | V | 0 | Actinides - Transition metals | 3.4 | 0.4009464 | 2.999054 |  |  | 0.3928005 | 0.3859078 | 0.7052825 | 0.7472866 | 7.26 | 9.7 | 0.9633586 | 1.837826 | 2.96022 | 3.2685 | 2.85 | 3.3 | 7 | 4
1997 | Am_V | Am | V | 0 | Actinides - Transition metals | 3.33 | 0.3274008 | 3.002599 |  |  | 0.4095659 | 0.3859078 | 0.7426891 | 0.7472866 | 8.31 | 9.7 | 1.034258 | 1.837826 | 2.972692 | 3.2685 | 2.85 | 3.3 | 7 | 4
1998 | Cm_V | Cm | V | 0 | Actinides - Transition metals | 3.22 | 0.1945585 | 3.025441 |  |  | 0.4110353 | 0.3859078 | 0.829878 | 0.7472866 | 10.88 | 9.7 | 1.088692 | 1.837826 | 2.827667 | 3.2685 | 3 | 3.3 | 7 | 4
1999 | Bk_V | Bk | V | 0 | Actinides - Transition metals | 3.21 | 0.2872285 | 2.922772 |  |  | 0.444796 | 0.3859078 | 0.8793601 | 0.7472866 | 7.7 | 9.7 | 1.009779 | 1.837826 | 3.008139 | 3.2685 | 2.85 | 3.3 | 7 | 4
2000 | Cf_V | Cf | V | 0 | Actinides - Transition metals | 3.21 | 0.2842198 | 2.92578 |  |  | 0.4616085 | 0.3859078 | 0.83288 | 0.7472866 | 8.36 | 9.7 | 1.009779 | 1.837826 | 3.023384 | 3.2685 | 2.85 | 3.3 | 7 | 4
2001 | Cr_Cr | Cr | Cr | 0 | Transition metals - Transition metals | 2.78 | 0.2920475 | 2.487952 |  |  | 0.4165729 | 0.4165729 | 0.8173809 | 0.8173809 | 8 | 8 | 1.981994 | 1.981994 | 3.409752 | 3.409752 | 2.95 | 2.95 | 4 | 4
2002 | Cr_Mn | Cr | Mn | 0 | Transition metals - Transition metals | 2.89 | 0.2768582 | 2.613142 |  |  | 0.4165729 | 0.4686656 | 0.8173809 | 0.7705038 | 8 | 12.29 | 1.981994 | 2.542193 | 3.409752 | 3.396617 | 2.95 | 3.6 | 4 | 4
2003 | Cr_Fe | Cr | Fe | 0 | Transition metals - Transition metals | 2.81 | 0.3298605 | 2.480139 |  |  | 0.4165729 | 0.5053195 | 0.8173809 | 0.8028959 | 8 | 10.07 | 1.981994 | 2.786861 | 3.409752 | 3.471431 | 2.95 | 3.75 | 4 | 4
2004 | Cr_Co | Cr | Co | 0 | Transition metals - Transition metals | 2.77 | 0.2743657 | 2.495634 |  |  | 0.4165729 | 0.5469655 | 0.8173809 | 0.809890625 | 8 | 11.9 | 1.981994 | 3.165327 | 3.409752 | 3.533087 | 2.95 | 3.9 | 4 | 4
2005 | Cr_Ni | Cr | Ni | 0 | Transition metals - Transition metals | 2.63 | 0.277687 | 2.352313 |  |  | 0.4165729 | 0.588755 | 0.8173809 | 0.8620787 | 8 | 12.91 | 1.981994 | 3.347107 | 3.409752 | 3.592263 | 2.95 | 4.05 | 4 | 4
2006 | Cr_Cu | Cr | Cu | 0 | Transition metals - Transition metals | 2.71 | 0.3430473 | 2.366953 |  |  | 0.4165729 | 0.6184623 | 0.8173809 | 0.8293953 | 8 | 10.2 | 1.981994 | 2.949617 | 3.409752 | 3.742911 | 2.95 | 3.7 | 4 | 4
2007 | Cr_Zn | Cr | Zn | 0 | Transition metals - Transition metals | 2.61 | 0.289752 | 2.320248 |  |  | 0.4165729 | 0.6770213 | 0.8173809 | 0.8669895 | 8 | 15.87 | 1.981994 | 3.124102 | 3.409752 | 3.698553 | 2.95 | 4.35 | 4 | 4
2008 | Cr_Ga | Cr | Ga | 0 | Poor metals - Transition metals | 2.61 | 0.312872 | 2.297128 |  |  | 0.4165729 | 0.3914868 | 0.8173809 | 0.8545829 | 8 | 9.91 | 1.981994 | 3.251821 | 3.409752 | 4.368083 | 2.95 | 5 | 4 | 4
2009 | Cr_Ge | Cr | Ge | 1 | Metalloids - Transition metals | 2.59 | 0.2590115 | 2.330988 |  |  | 0.4165729 | 0.4641589 | 0.8173809 | 0.8561078 | 8 | 11.1 | 1.981994 | 3.859026 | 3.409752 | 5.089367 | 2.95 | 5.65 | 4 | 4
2010 | Cr_As | Cr | As | 1 | Metalloids - Transition metals | 2.58 | 0.2366831 | 2.343317 | 2.34 | 0.37 | 0.4165729 | 0.5503212 | 0.8173809 | 0.7463894 | 8 | 12.51 | 1.981994 | 4.302985 | 3.409752 | 5.824847 | 2.95 | 6.3 | 4 | 4
2011 | Cr_Se | Cr | Se | 1 | Nonmetals - Transition metals | 2.59 | 0.2879193 | 2.302081 | 2.29 | 0.37 | 0.4165729 | 0.592131 | 0.8173809 | 0.7133648 | 8 | 13.22 | 1.981994 | 5.164982 | 3.409752 | 6.528392 | 2.95 | 6.95 | 4 | 4
2012 | Cr_Br | Cr | Br | 1 | Halogens - Transition metals | 2.59 | 0.3373203 | 2.25268 | 2.26 | 0.37 | 0.4165729 | 0.6933613 | 0.8173809 | 0.7314625 | 8 | 15.23 | 1.981994 | 5.847953 | 3.409752 | 7.209912 | 2.95 | 7.6 | 4 | 4
2013 | Cr_Kr | Cr | Kr | 0 | Noble gases - Transition metals | 2.55 | 0.3385082 | 2.211492 |  |  | 0.4165729 | 0.7812068 | 0.8173809 | 0.8240202 | 8 | 17.38 | 1.981994 | 6.026737 | 3.409752 | 7.929311 | 2.95 | 8.25 | 4 | 4
2014 | Rb_Cr | Rb | Cr | 0 | Alkali metals - Transition metals | 3.59 | 0.4351009 | 3.154899 |  |  | 0.1462314 | 0.4165729 | 0.6780763 | 0.8173809 | 4.18 | 8 | 0.4988662 | 1.981994 | 2.043802 | 3.409752 | 2.2 | 2.95 | 5 | 4
2015 | Sr_Cr | Sr | Cr | 0 | Alkaline earth metals - Transition metals | 3.34 | 0.3979811 | 2.942019 |  |  | 0.2164584 | 0.4165729 | 0.6762954 | 0.8173809 | 5.69 | 8 | 0.8327246 | 1.981994 | 2.891811 | 3.409752 | 2.85 | 2.95 | 5 | 4
2016 | Y_Cr | Y | Cr | 0 | Transition metals - Transition metals | 3.29 | 0.4273768 | 2.862623 |  |  | 0.2645668 | 0.4165729 | 0.6701908 | 0.8173809 | 6.29 | 8 | 1.129135 | 1.981994 | 3.036549 | 3.409752 | 3 | 2.95 | 5 | 4
2017 | Zr_Cr | Zr | Cr | 0 | Transition metals - Transition metals | 3.14 | 0.3935537 | 2.746446 |  |  | 0.3293169 | 0.4165729 | 0.665102 | 0.8173809 | 7.52 | 8 | 1.328217 | 1.981994 | 3.143557 | 3.409752 | 3.15 | 2.95 | 5 | 4
2018 | Nb_Cr | Nb | Cr | 0 | Transition metals - Transition metals | 3.03 | 0.3303172 | 2.699683 |  |  | 0.3708924 | 0.4165729 | 0.7370872 | 0.8173809 | 6.99 | 8 | 1.295756 | 1.981994 | 3.246448 | 3.409752 | 2.8 | 2.95 | 5 | 4
2019 | Mo_Cr | Mo | Cr | 0 | Transition metals - Transition metals | 2.93 | 0.2714858 | 2.658514 |  |  | 0.4100883 | 0.4165729 | 0.7516501 | 0.8173809 | 8.31 | 8 | 1.549044 | 1.981994 | 3.409724 | 3.409752 | 2.95 | 2.95 | 5 | 4
2020 | Cr_Tc | Cr | Tc | 0 | Transition metals - Transition metals | 2.86 | 0.3280721 | 2.531928 |  |  | 0.4165729 | 0.4458174 | 0.8173809 | 0.7813334 | 8 | 10.93 | 1.981994 | 2.197265625 | 3.409752 | 3.345099 | 2.95 | 3.6 | 4 | 5
2021 | Cr_Ru | Cr | Ru | 0 | Transition metals - Transition metals | 2.85 | 0.2974976 | 2.552502 |  |  | 0.4165729 | 0.4807499 | 0.8173809 | 0.7909485 | 8 | 8.35 | 1.981994 | 2.08 | 3.409752 | 3.472787 | 2.95 | 3.25 | 4 | 5
2022 | Cr_Rh | Cr | Rh | 0 | Transition metals - Transition metals | 2.81 | 0.305909 | 2.504091 |  |  | 0.4165729 | 0.5147142 | 0.8173809 | 0.8028959 | 8 | 9.32 | 1.981994 | 2.176 | 3.409752 | 3.573437 | 2.95 | 3.4 | 4 | 5
2023 | Cr_Pd | Cr | Pd | 0 | Transition metals - Transition metals | 2.78 | 0.369428 | 2.410572 |  |  | 0.4165729 | 0.7259357 | 0.8173809 | 0.7297728 | 8 | 8.34 | 1.981994 | 4.756944 | 3.409752 | 3.726048 | 2.95 | 6.85 | 4 | 5
2024 | Cr_Ag | Cr | Ag | 0 | Transition metals - Transition metals | 2.84 | 0.2805407 | 2.559459 |  |  | 0.4165729 | 0.5848035 | 0.8173809 | 0.8117468 | 8 | 11.99 | 1.981994 | 2.258301 | 3.409752 | 3.811865 | 2.95 | 3.7 | 4 | 5
2025 | Cr_Cd | Cr | Cd | 0 | Transition metals - Transition metals | 2.83 | 0.2900492 | 2.539951 |  |  | 0.4165729 | 0.6389612 | 0.8173809 | 0.8065853 | 8 | 16.15 | 1.981994 | 2.35186 | 3.409752 | 3.598759 | 2.95 | 4.35 | 4 | 5
2026 | Cr_In | Cr | In | 0 | Poor metals - Transition metals | 2.81 | 0.2854358 | 2.524564 |  |  | 0.4165729 | 0.3587038 | 0.8173809 | 0.8004525 | 8 | 9.28 | 1.981994 | 2.479667 | 3.409752 | 4.191297 | 2.95 | 5 | 4 | 5
2027 | Cr_Sn | Cr | Sn | 0 | Poor metals - Transition metals | 2.78 | 0.3176291 | 2.462371 |  |  | 0.4165729 | 0.4225986 | 0.8173809 | 0.8105048 | 8 | 10.22 | 1.981994 | 2.882653 | 3.409752 | 4.827363 | 2.95 | 5.65 | 4 | 5
2028 | Cr_Sb | Cr | Sb | 1 | Metalloids - Transition metals | 2.78 | 0.3029406 | 2.477059 |  |  | 0.4165729 | 0.4880907 | 0.8173809 | 0.8217812 | 8 | 11.17 | 1.981994 | 3.214286 | 3.409752 | 5.465563 | 2.95 | 6.3 | 4 | 5
2029 | Cr_Te | Cr | Te | 1 | Metalloids - Transition metals | 2.77 | 0.248665 | 2.521335 | 2.52 | 0.37 | 0.4165729 | 0.5404919 | 0.8173809 | 0.6665137 | 8 | 11.95 | 1.981994 | 3.757569 | 3.409752 | 6.077461 | 2.95 | 6.95 | 4 | 5
2030 | Cr_I | Cr | I | 1 | Halogens - Transition metals | 2.78 | 0.3190404 | 2.46096 | 2.45 | 0.37 | 0.4165729 | 0.5969904 | 0.8173809 | 0.6836602 | 8 | 13.35 | 1.981994 | 4.296455 | 3.409752 | 6.686976 | 2.95 | 7.6 | 4 | 5
2031 | Cr_Xe | Cr | Xe | 0 | Noble gases - Transition metals | 2.79 | 0.3293651 | 2.460635 |  |  | 0.4165729 | 0.6640535 | 0.8173809 | 0.7684848 | 8 | 14.95 | 1.981994 | 4.807412 | 3.409752 | 7.286766 | 2.95 | 8.25 | 4 | 5
2032 | Cs_Cr | Cs | Cr | 0 | Alkali metals - Transition metals | 3.83 | 0.4811703 | 3.34883 |  |  | 0.1356192 | 0.4165729 | 0.6553076 | 0.8173809 | 3.89 | 8 | 0.4087396 | 1.981994 | 1.973298 | 3.409752 | 2.2 | 2.95 | 6 | 4
2033 | Ba_Cr | Ba | Cr | 0 | Alkaline earth metals - Transition metals | 3.54 | 0.3973723 | 3.142628 |  |  | 0.1944556 | 0.4165729 | 0.6427374 | 0.8173809 | 5.21 | 8 | 0.7418784 | 1.981994 | 2.758214 | 3.409752 | 2.85 | 2.95 | 6 | 4
2034 | La_Cr | La | Cr | 0 | Lanthanides - Transition metals | 3.46 | 0.4513677 | 3.008632 |  |  | 0.240747 | 0.4165729 | 0.6648322 | 0.8173809 | 6.04 | 8 | 0.9259259 | 1.981994 | 2.89498 | 3.409752 | 3 | 2.95 | 6 | 4
2035 | Ce_Cr | Ce | Cr | 0 | Lanthanides - Transition metals | 3.43 | 0.4509905 | 2.97901 |  |  | 0.2692167 | 0.4165729 | 0.6446036 | 0.8173809 | 7.34 | 8 | 1.129135 | 1.981994 | 2.862569 | 3.409752 | 3 | 2.95 | 6 | 4
2036 | Pr_Cr | Pr | Cr | 0 | Lanthanides - Transition metals | 3.42 | 0.4558289 | 2.964171 |  |  | 0.284996 | 0.4165729 | 0.6639998 | 0.8173809 | 6.65 | 8 | 0.9200671 | 1.981994 | 2.830459 | 3.409752 | 2.85 | 2.95 | 6 | 4
2037 | Nd_Cr | Nd | Cr | 0 | Lanthanides - Transition metals | 3.4 | 0.4538056 | 2.946194 |  |  | 0.3066874 | 0.4165729 | 0.6836833 | 0.8173809 | 7.16 | 8 | 0.9413397 | 1.981994 | 2.85 | 3.409752 | 2.85 | 2.95 | 6 | 4
2038 | Pm_Cr | Pm | Cr | 0 | Lanthanides - Transition metals | 3.38 | 0.4521353 | 2.927865 |  |  | 0.3271066 | 0.4165729 | 0.676879 | 0.8173809 | 7.42 | 8 | 0.9522537 | 1.981994 | 2.870714 | 3.409752 | 2.85 | 2.95 | 6 | 4
2039 | Sm_Cr | Sm | Cr | 0 | Lanthanides - Transition metals | 3.37 | 0.4528161 | 2.917184 |  |  | 0.3466806 | 0.4165729 | 0.6817257 | 0.8173809 | 8.31 | 8 | 0.9633586 | 1.981994 | 2.890823 | 3.409752 | 2.85 | 2.95 | 6 | 4
2040 | Eu_Cr | Eu | Cr | 0 | Lanthanides - Transition metals | 3.37 | 0.4584845 | 2.911515 |  |  | 0.365714 | 0.4165729 | 0.6716403 | 0.8173809 | 9.39 | 8 | 1.009779 | 1.981994 | 2.907867 | 3.409752 | 2.85 | 2.95 | 6 | 4
2041 | Gd_Cr | Gd | Cr | 0 | Lanthanides - Transition metals | 3.35 | 0.4631617 | 2.886838 |  |  | 0.3985177 | 0.4165729 | 0.6677929 | 0.8173809 | 13.82 | 8 | 1.050383 | 1.981994 | 3.019917 | 3.409752 | 3 | 2.95 | 6 | 4
2042 | Tb_Cr | Tb | Cr | 0 | Lanthanides - Transition metals | 3.33 | 0.4575366 | 2.872463 |  |  | 0.4014652 | 0.4165729 | 0.663804 | 0.8173809 | 7.7 | 8 | 1.009779 | 1.981994 | 2.948203 | 3.409752 | 2.85 | 2.95 | 6 | 4
2043 | Dy_Cr | Dy | Cr | 0 | Lanthanides - Transition metals | 3.31 | 0.4689724 | 2.841028 |  |  | 0.4191131 | 0.4165729 | 0.7005957 | 0.8173809 | 8.36 | 8 | 1.021908 | 1.981994 | 2.967242 | 3.409752 | 2.85 | 2.95 | 6 | 4
2044 | Ho_Cr | Ho | Cr | 0 | Lanthanides - Transition metals | 3.31 | 0.4687189 | 2.841281 |  |  | 0.4367902 | 0.4165729 | 0.6810044 | 0.8173809 | 8.31 | 8 | 1.034258 | 1.981994 | 2.985088 | 3.409752 | 2.85 | 2.95 | 6 | 4
2045 | Er_Cr | Er | Cr | 0 | Lanthanides - Transition metals | 3.28 | 0.4640927 | 2.815907 |  |  | 0.4536061 | 0.4165729 | 0.7021305 | 0.8173809 | 7.6 | 8 | 1.046832 | 1.981994 | 3.00314 | 3.409752 | 2.85 | 2.95 | 6 | 4
2046 | Tm_Cr | Tm | Cr | 0 | Lanthanides - Transition metals | 3.29 | 0.4752961 | 2.814704 |  |  | 0.470518 | 0.4165729 | 0.6841738 | 0.8173809 | 9 | 8 | 1.059637 | 1.981994 | 3.019463 | 3.409752 | 2.85 | 2.95 | 6 | 4
2047 | Yb_Cr | Yb | Cr | 0 | Lanthanides - Transition metals | 3.26 | 0.4777334 | 2.782267 |  |  | 0.4864465 | 0.4165729 | 0.7021136 | 0.8173809 | 10.19 | 8 | 0.9861592 | 1.981994 | 3.035897 | 3.409752 | 2.85 | 2.95 | 6 | 4
2048 | Lu_Cr | Lu | Cr | 0 | Transition metals - Transition metals | 3.26 | 0.4697189 | 2.790281 |  |  | 0.4987805 | 0.4165729 | 0.6821127 | 0.8173809 | 6.4 | 8 | 1.143118 | 1.981994 | 3.108526 | 3.409752 | 3 | 2.95 | 6 | 4
2049 | Hf_Cr | Hf | Cr | 0 | Transition metals - Transition metals | 3.14 | 0.3948836 | 2.745116 |  |  | 0.3386421 | 0.4165729 | 0.7053904 | 0.8173809 | 7.05 | 8 | 1.3634 | 1.981994 | 3.303413 | 3.409752 | 3.15 | 2.95 | 6 | 4
2050 | Ta_Cr | Ta | Cr | 0 | Transition metals - Transition metals | 3.09 | 0.3629923 | 2.727008 |  |  | 0.4072985 | 0.4165729 | 0.6966212 | 0.8173809 | 7.79 | 8 | 1.548133 | 1.981994 | 3.445981 | 3.409752 | 3.3 | 2.95 | 6 | 4
2051 | W_Cr | W | Cr | 0 | Transition metals - Transition metals | 3.01 | 0.2997331 | 2.710267 |  |  | 0.4451921 | 0.4165729 | 0.7495358 | 0.8173809 | 8.58 | 8 | 1.838137 | 1.981994 | 3.483104 | 3.409752 | 3.45 | 2.95 | 6 | 4
2052 | Cr_Re | Cr | Re | 0 | Transition metals - Transition metals | 2.9 | 0.2985089 | 2.601491 |  |  | 0.4165729 | 0.4833208 | 0.8173809 | 0.7769857 | 8 | 9.05 | 1.981994 | 2.09778 | 3.409752 | 3.495248 | 2.95 | 3.6 | 4 | 6
2053 | Cr_Os | Cr | Os | 0 | Transition metals - Transition metals | 2.83 | 0.3057474 | 2.524253 |  |  | 0.4165729 | 0.5196828 | 0.8173809 | 0.8042362 | 8 | 9.19 | 1.981994 | 2.25347 | 3.409752 | 3.566387 | 2.95 | 3.75 | 4 | 6
2054 | Cr_Ir | Cr | Ir | 0 | Transition metals - Transition metals | 2.8 | 0.3353106 | 2.464689 |  |  | 0.4165729 | 0.5503212 | 0.8173809 | 0.7997345 | 8 | 10.83 | 1.981994 | 2.620263 | 3.409752 | 3.603264 | 2.95 | 3.9 | 4 | 6
2055 | Cr_Pt | Cr | Pt | 0 | Transition metals - Transition metals | 2.75 | 0.3125449 | 2.437455 |  |  | 0.4165729 | 0.5928156 | 0.8173809 | 0.7905356 | 8 | 9.49 | 1.981994 | 2.346487 | 3.409752 | 3.709369 | 2.95 | 3.55 | 4 | 6
2056 | Cr_Au | Cr | Au | 0 | Transition metals - Transition metals | 2.75 | 0.3458211 | 2.404179 |  |  | 0.4165729 | 0.67354 | 0.8173809 | 0.7985567 | 8 | 10.92 | 1.981994 | 2.406348 | 3.409752 | 3.835919 | 2.95 | 3.7 | 4 | 6
2057 | Cr_Hg | Cr | Hg | 0 | Transition metals - Transition metals | 2.71 | 0.3186056 | 2.391394 |  |  | 0.4165729 | 0.7073231 | 0.8173809 | 0.8436048 | 8 | 14.11 | 1.981994 | 2.459155 | 3.409752 | 3.820627 | 2.95 | 4.35 | 4 | 6
2058 | Cr_Tl | Cr | Tl | 0 | Poor metals - Transition metals | 2.84 | 0.3149953 | 2.525005 |  |  | 0.4165729 | 0.3914868 | 0.8173809 | 0.797692 | 8 | 10.2 | 1.981994 | 2.411265 | 3.409752 | 4.335458 | 2.95 | 5 | 4 | 6
2059 | Cr_Pb | Cr | Pb | 0 | Poor metals - Transition metals | 2.85 | 0.3190296 | 2.53097 |  |  | 0.4165729 | 0.4398663 | 0.8173809 | 0.8229326 | 8 | 11.01 | 1.981994 | 2.72473 | 3.409752 | 4.917292 | 2.95 | 5.65 | 4 | 6
2060 | Cr_Bi | Cr | Bi | 0 | Poor metals - Transition metals | 2.87 | 0.3029406 | 2.567059 |  |  | 0.4165729 | 0.470518 | 0.8173809 | 0.8021737 | 8 | 10.71 | 1.981994 | 2.763037 | 3.409752 | 5.473052 | 2.95 | 6.3 | 4 | 6
2061 | Cr_Po | Cr | Po | 1 | Metalloids - Transition metals | 2.79 | 0.2706281 | 2.519372 |  |  | 0.4165729 | 0.5147142 | 0.8173809 | 0.6410901 | 8 | 12.22 | 1.981994 | 3.305589 | 3.409752 | 6.011295 | 2.95 | 6.95 | 4 | 6
2062 | Cr_At | Cr | At | 1 | Halogens - Transition metals | 2.89 | 0.3225056 | 2.567494 |  |  | 0.4165729 | 0.5503212 | 0.8173809 | 0.5905323 | 8 | 12.63 | 1.981994 | 3.517053 | 3.409752 | 6.55654 | 2.95 | 7.6 | 4 | 6
2063 | Cr_Rn | Cr | Rn | 0 | Noble gases - Transition metals | 2.89 | 0.3195758 | 2.570424 |  |  | 0.4165729 | 0.6114214 | 0.8173809 | 0.755859375 | 8 | 14.6 | 1.981994 | 4.09145 | 3.409752 | 7.118185 | 2.95 | 8.25 | 4 | 6
2064 | Fr_Cr | Fr | Cr | 0 | Alkali metals - Transition metals | 3.99 | 0.4573576 | 3.532642 |  |  | 0.1465375 | 0.4165729 | 0.5829556 | 0.8173809 | 4.07 | 8 | 0.4423978 | 1.981994 | 2.018103 | 3.409752 | 2.2 | 2.95 | 7 | 4
2065 | Ra_Cr | Ra | Cr | 0 | Alkaline earth metals - Transition metals | 3.6 | 0.4173876 | 3.182612 |  |  | 0.2010782 | 0.4165729 | 0.5237692 | 0.8173809 | 5.28 | 8 | 0.7054281 | 1.981994 | 2.777191 | 3.409752 | 2.85 | 2.95 | 7 | 4
2066 | Ac_Cr | Ac | Cr | 0 | Actinides - Transition metals | 3.54 | 0.4383771 | 3.101623 |  |  | 0.2454003 | 0.4165729 | 0.5472679 | 0.8173809 | 5.77 | 8 | 0.8671523 | 1.981994 | 2.926621 | 3.409752 | 3 | 2.95 | 7 | 4
2067 | Th_Cr | Th | Cr | 0 | Actinides - Transition metals | 3.45 | 0.4428419 | 3.007158 |  |  | 0.2641598 | 0.4165729 | 0.6524648 | 0.8173809 | 6.4 | 8 | 1.028571 | 1.981994 | 3.017176 | 3.409752 | 3.15 | 2.95 | 7 | 4
2068 | Pa_Cr | Pa | Cr | 0 | Actinides - Transition metals | 3.39 | 0.436387 | 2.953613 |  |  | 0.3190189 | 0.4165729 | 0.665102 | 0.8173809 | 6.32 | 8 | 1.050383 | 1.981994 | 2.982449 | 3.409752 | 3 | 2.95 | 7 | 4
2069 | U_Cr | U | Cr | 0 | Actinides - Transition metals | 3.35 | 0.4277545 | 2.922246 |  |  | 0.3596283 | 0.4165729 | 0.6216791 | 0.8173809 | 7.49 | 8 | 1.038062 | 1.981994 | 2.98195 | 3.409752 | 3 | 2.95 | 7 | 4
2070 | Np_Cr | Np | Cr | 0 | Actinides - Transition metals | 3.29 | 0.4038444 | 2.886156 |  |  | 0.3592309 | 0.4165729 | 0.6941465 | 0.8173809 | 8.16 | 8 | 1.025957 | 1.981994 | 2.980394 | 3.409752 | 3 | 2.95 | 7 | 4
2071 | Pu_Cr | Pu | Cr | 0 | Actinides - Transition metals | 3.26 | 0.3988815 | 2.861118 |  |  | 0.3928005 | 0.4165729 | 0.7052825 | 0.8173809 | 7.26 | 8 | 0.9633586 | 1.981994 | 2.96022 | 3.409752 | 2.85 | 2.95 | 7 | 4
2072 | Am_Cr | Am | Cr | 0 | Actinides - Transition metals | 3.19 | 0.3253359 | 2.864664 |  |  | 0.4095659 | 0.4165729 | 0.7426891 | 0.8173809 | 8.31 | 8 | 1.034258 | 1.981994 | 2.972692 | 3.409752 | 2.85 | 2.95 | 7 | 4
2073 | Cm_Cr | Cm | Cr | 0 | Actinides - Transition metals | 3.08 | 0.1945585 | 2.885441 |  |  | 0.4110353 | 0.4165729 | 0.829878 | 0.8173809 | 10.88 | 8 | 1.088692 | 1.981994 | 2.827667 | 3.409752 | 3 | 2.95 | 7 | 4
2074 | Bk_Cr | Bk | Cr | 0 | Actinides - Transition metals | 3.07 | 0.2872285 | 2.782772 |  |  | 0.444796 | 0.4165729 | 0.8793601 | 0.8173809 | 7.7 | 8 | 1.009779 | 1.981994 | 3.008139 | 3.409752 | 2.85 | 2.95 | 7 | 4
2075 | Cf_Cr | Cf | Cr | 0 | Actinides - Transition metals | 3.07 | 0.2842198 | 2.78578 |  |  | 0.4616085 | 0.4165729 | 0.83288 | 0.8173809 | 8.36 | 8 | 1.009779 | 1.981994 | 3.023384 | 3.409752 | 2.85 | 2.95 | 7 | 4
2076 | Mn_Mn | Mn | Mn | 0 | Transition metals - Transition metals | 3 | 0.3737609 | 2.626239 |  |  | 0.4686656 | 0.4686656 | 0.7705038 | 0.7705038 | 12.29 | 12.29 | 2.542193 | 2.542193 | 3.396617 | 3.396617 | 3.6 | 3.6 | 4 | 4
2077 | Mn_Fe | Mn | Fe | 0 | Transition metals - Transition metals | 2.92 | 0.4256684 | 2.494332 |  |  | 0.4686656 | 0.5053195 | 0.7705038 | 0.8028959 | 12.29 | 10.07 | 2.542193 | 2.786861 | 3.396617 | 3.471431 | 3.6 | 3.75 | 4 | 4
2078 | Mn_Co | Mn | Co | 0 | Transition metals - Transition metals | 2.88 | 0.370476 | 2.509524 |  |  | 0.4686656 | 0.5469655 | 0.7705038 | 0.809890625 | 12.29 | 11.9 | 2.542193 | 3.165327 | 3.396617 | 3.533087 | 3.6 | 3.9 | 4 | 4
2079 | Mn_Ni | Mn | Ni | 0 | Transition metals - Transition metals | 2.74 | 0.3737973 | 2.366203 |  |  | 0.4686656 | 0.588755 | 0.7705038 | 0.8620787 | 12.29 | 12.91 | 2.542193 | 3.347107 | 3.396617 | 3.592263 | 3.6 | 4.05 | 4 | 4
2080 | Mn_Cu | Mn | Cu | 0 | Transition metals - Transition metals | 2.82 | 0.4388552 | 2.381145 |  |  | 0.4686656 | 0.6184623 | 0.7705038 | 0.8293953 | 12.29 | 10.2 | 2.542193 | 2.949617 | 3.396617 | 3.742911 | 3.6 | 3.7 | 4 | 4
2081 | Mn_Zn | Mn | Zn | 0 | Transition metals - Transition metals | 2.72 | 0.3807786 | 2.339221 |  |  | 0.4686656 | 0.6770213 | 0.7705038 | 0.8669895 | 12.29 | 15.87 | 2.542193 | 3.124102 | 3.396617 | 3.698553 | 3.6 | 4.35 | 4 | 4
2082 | Mn_Ga | Mn | Ga | 0 | Poor metals - Transition metals | 2.72 | 0.4071564 | 2.312844 |  |  | 0.4686656 | 0.3914868 | 0.7705038 | 0.8545829 | 12.29 | 9.91 | 2.542193 | 3.251821 | 3.396617 | 4.368083 | 3.6 | 5 | 4 | 4
2083 | Mn_Ge | Mn | Ge | 1 | Metalloids - Transition metals | 2.7 | 0.3545192 | 2.345481 |  |  | 0.4686656 | 0.4641589 | 0.7705038 | 0.8561078 | 12.29 | 11.1 | 2.542193 | 3.859026 | 3.396617 | 5.089367 | 3.6 | 5.65 | 4 | 4
2084 | Mn_As | Mn | As | 1 | Metalloids - Transition metals | 2.69 | 0.3313321 | 2.358668 | 2.36 | 0.37 | 0.4686656 | 0.5503212 | 0.7705038 | 0.7463894 | 12.29 | 12.51 | 2.542193 | 4.302985 | 3.396617 | 5.824847 | 3.6 | 6.3 | 4 | 4
2085 | Mn_Se | Mn | Se | 1 | Nonmetals - Transition metals | 2.7 | 0.3787929 | 2.321207 | 2.32 | 0.37 | 0.4686656 | 0.592131 | 0.7705038 | 0.7133648 | 12.29 | 13.22 | 2.542193 | 5.164982 | 3.396617 | 6.528392 | 3.6 | 6.95 | 4 | 4
2086 | Mn_Br | Mn | Br | 1 | Halogens - Transition metals | 2.7 | 0.4214979 | 2.278502 | 2.26 | 0.37 | 0.4686656 | 0.6933613 | 0.7705038 | 0.7314625 | 12.29 | 15.23 | 2.542193 | 5.847953 | 3.396617 | 7.209912 | 3.6 | 7.6 | 4 | 4
2087 | Mn_Kr | Mn | Kr | 0 | Noble gases - Transition metals | 2.66 | 0.4146833 | 2.245317 |  |  | 0.4686656 | 0.7812068 | 0.7705038 | 0.8240202 | 12.29 | 17.38 | 2.542193 | 6.026737 | 3.396617 | 7.929311 | 3.6 | 8.25 | 4 | 4
2088 | Rb_Mn | Rb | Mn | 0 | Alkali metals - Transition metals | 3.7 | 0.4585146 | 3.241485 |  |  | 0.1462314 | 0.4686656 | 0.6780763 | 0.7705038 | 4.18 | 12.29 | 0.4988662 | 2.542193 | 2.043802 | 3.396617 | 2.2 | 3.6 | 5 | 4
2089 | Sr_Mn | Sr | Mn | 0 | Alkaline earth metals - Transition metals | 3.45 | 0.398642 | 3.051358 |  |  | 0.2164584 | 0.4686656 | 0.6762954 | 0.7705038 | 5.69 | 12.29 | 0.8327246 | 2.542193 | 2.891811 | 3.396617 | 2.85 | 3.6 | 5 | 4
2090 | Y_Mn | Y | Mn | 0 | Transition metals - Transition metals | 3.4 | 0.4267292 | 2.973271 |  |  | 0.2645668 | 0.4686656 | 0.6701908 | 0.7705038 | 6.29 | 12.29 | 1.129135 | 2.542193 | 3.036549 | 3.396617 | 3 | 3.6 | 5 | 4
2091 | Zr_Mn | Zr | Mn | 0 | Transition metals - Transition metals | 3.25 | 0.3853522 | 2.864648 |  |  | 0.3293169 | 0.4686656 | 0.665102 | 0.7705038 | 7.52 | 12.29 | 1.328217 | 2.542193 | 3.143557 | 3.396617 | 3.15 | 3.6 | 5 | 4
2092 | Nb_Mn | Nb | Mn | 0 | Transition metals - Transition metals | 3.14 | 0.3194032 | 2.820597 |  |  | 0.3708924 | 0.4686656 | 0.7370872 | 0.7705038 | 6.99 | 12.29 | 1.295756 | 2.542193 | 3.246448 | 3.396617 | 2.8 | 3.6 | 5 | 4
2093 | Mo_Mn | Mo | Mn | 0 | Transition metals - Transition metals | 3.04 | 0.2542579 | 2.785742 |  |  | 0.4100883 | 0.4686656 | 0.7516501 | 0.7705038 | 8.31 | 12.29 | 1.549044 | 2.542193 | 3.409724 | 3.396617 | 2.95 | 3.6 | 5 | 4
2094 | Tc_Mn | Tc | Mn | 0 | Transition metals - Transition metals | 2.97 | 0.2910599 | 2.67894 |  |  | 0.4458174 | 0.4686656 | 0.7813334 | 0.7705038 | 10.93 | 12.29 | 2.197265625 | 2.542193 | 3.345099 | 3.396617 | 3.6 | 3.6 | 5 | 4
2095 | Ru_Mn | Ru | Mn | 0 | Transition metals - Transition metals | 2.96 | 0.2815998 | 2.6784 |  |  | 0.4807499 | 0.4686656 | 0.7909485 | 0.7705038 | 8.35 | 12.29 | 2.08 | 2.542193 | 3.472787 | 3.396617 | 3.25 | 3.6 | 5 | 4
2096 | Rh_Mn | Rh | Mn | 0 | Transition metals - Transition metals | 2.92 | 0.2769254 | 2.643075 |  |  | 0.5147142 | 0.4686656 | 0.8028959 | 0.7705038 | 9.32 | 12.29 | 2.176 | 2.542193 | 3.573437 | 3.396617 | 3.4 | 3.6 | 5 | 4
2097 | Mn_Pd | Mn | Pd | 0 | Transition metals - Transition metals | 2.89 | 0.4605269 | 2.429473 |  |  | 0.4686656 | 0.7259357 | 0.7705038 | 0.7297728 | 12.29 | 8.34 | 2.542193 | 4.756944 | 3.396617 | 3.726048 | 3.6 | 6.85 | 4 | 5
2098 | Ag_Mn | Ag | Mn | 0 | Transition metals - Transition metals | 2.95 | 0.3604292 | 2.589571 |  |  | 0.5848035 | 0.4686656 | 0.8117468 | 0.7705038 | 11.99 | 12.29 | 2.258301 | 2.542193 | 3.811865 | 3.396617 | 3.7 | 3.6 | 5 | 4
2099 | Cd_Mn | Cd | Mn | 0 | Transition metals - Transition metals | 2.94 | 0.2137579 | 2.726242 |  |  | 0.6389612 | 0.4686656 | 0.8065853 | 0.7705038 | 16.15 | 12.29 | 2.35186 | 2.542193 | 3.598759 | 3.396617 | 4.35 | 3.6 | 5 | 4
2100 | In_Mn | In | Mn | 0 | Poor metals - Transition metals | 2.92 | 0.1118248 | 2.808175 |  |  | 0.3587038 | 0.4686656 | 0.8004525 | 0.7705038 | 9.28 | 12.29 | 2.479667 | 2.542193 | 4.191297 | 3.396617 | 5 | 3.6 | 5 | 4
2101 | Mn_Sn | Mn | Sn | 0 | Poor metals - Transition metals | 2.89 | 0.4102111 | 2.479789 |  |  | 0.4686656 | 0.4225986 | 0.7705038 | 0.8105048 | 12.29 | 10.22 | 2.542193 | 2.882653 | 3.396617 | 4.827363 | 3.6 | 5.65 | 4 | 5
2102 | Mn_Sb | Mn | Sb | 1 | Metalloids - Transition metals | 2.89 | 0.3940862 | 2.495914 |  |  | 0.4686656 | 0.4880907 | 0.7705038 | 0.8217812 | 12.29 | 11.17 | 2.542193 | 3.214286 | 3.396617 | 5.465563 | 3.6 | 6.3 | 4 | 5
2103 | Mn_Te | Mn | Te | 1 | Metalloids - Transition metals | 2.88 | 0.3388216 | 2.541178 | 2.55 | 0.37 | 0.4686656 | 0.5404919 | 0.7705038 | 0.6665137 | 12.29 | 11.95 | 2.542193 | 3.757569 | 3.396617 | 6.077461 | 3.6 | 6.95 | 4 | 5
2104 | Mn_I | Mn | I | 1 | Halogens - Transition metals | 2.89 | 0.4081795 | 2.481821 | 2.49 | 0.37 | 0.4686656 | 0.5969904 | 0.7705038 | 0.6836602 | 12.29 | 13.35 | 2.542193 | 4.296455 | 3.396617 | 6.686976 | 3.6 | 7.6 | 4 | 5
2105 | Mn_Xe | Mn | Xe | 0 | Noble gases - Transition metals | 2.9 | 0.4150267 | 2.484973 |  |  | 0.4686656 | 0.6640535 | 0.7705038 | 0.7684848 | 12.29 | 14.95 | 2.542193 | 4.807412 | 3.396617 | 7.286766 | 3.6 | 8.25 | 4 | 5
2106 | Cs_Mn | Cs | Mn | 0 | Alkali metals - Transition metals | 3.94 | 0.5163067 | 3.423693 |  |  | 0.1356192 | 0.4686656 | 0.6553076 | 0.7705038 | 3.89 | 12.29 | 0.4087396 | 2.542193 | 1.973298 | 3.396617 | 2.2 | 3.6 | 6 | 4
2107 | Ba_Mn | Ba | Mn | 0 | Alkaline earth metals - Transition metals | 3.65 | 0.4022965 | 3.247703 |  |  | 0.1944556 | 0.4686656 | 0.6427374 | 0.7705038 | 5.21 | 12.29 | 0.7418784 | 2.542193 | 2.758214 | 3.396617 | 2.85 | 3.6 | 6 | 4
2108 | La_Mn | La | Mn | 0 | Lanthanides - Transition metals | 3.57 | 0.4564812 | 3.113519 |  |  | 0.240747 | 0.4686656 | 0.6648322 | 0.7705038 | 6.04 | 12.29 | 0.9259259 | 2.542193 | 2.89498 | 3.396617 | 3 | 3.6 | 6 | 4
2109 | Ce_Mn | Ce | Mn | 0 | Lanthanides - Transition metals | 3.54 | 0.4562067 | 3.083793 |  |  | 0.2692167 | 0.4686656 | 0.6446036 | 0.7705038 | 7.34 | 12.29 | 1.129135 | 2.542193 | 2.862569 | 3.396617 | 3 | 3.6 | 6 | 4
2110 | Pr_Mn | Pr | Mn | 0 | Lanthanides - Transition metals | 3.53 | 0.461374 | 3.068626 |  |  | 0.284996 | 0.4686656 | 0.6639998 | 0.7705038 | 6.65 | 12.29 | 0.9200671 | 2.542193 | 2.830459 | 3.396617 | 2.85 | 3.6 | 6 | 4
2111 | Nd_Mn | Nd | Mn | 0 | Lanthanides - Transition metals | 3.51 | 0.4577658 | 3.052234 |  |  | 0.3066874 | 0.4686656 | 0.6836833 | 0.7705038 | 7.16 | 12.29 | 0.9413397 | 2.542193 | 2.85 | 3.396617 | 2.85 | 3.6 | 6 | 4
2112 | Pm_Mn | Pm | Mn | 0 | Lanthanides - Transition metals | 3.49 | 0.456396 | 3.033604 |  |  | 0.3271066 | 0.4686656 | 0.676879 | 0.7705038 | 7.42 | 12.29 | 0.9522537 | 2.542193 | 2.870714 | 3.396617 | 2.85 | 3.6 | 6 | 4
2113 | Sm_Mn | Sm | Mn | 0 | Lanthanides - Transition metals | 3.48 | 0.4572306 | 3.022769 |  |  | 0.3466806 | 0.4686656 | 0.6817257 | 0.7705038 | 8.31 | 12.29 | 0.9633586 | 2.542193 | 2.890823 | 3.396617 | 2.85 | 3.6 | 6 | 4
2114 | Eu_Mn | Eu | Mn | 0 | Lanthanides - Transition metals | 3.48 | 0.4634899 | 3.01651 |  |  | 0.365714 | 0.4686656 | 0.6716403 | 0.7705038 | 9.39 | 12.29 | 1.009779 | 2.542193 | 2.907867 | 3.396617 | 2.85 | 3.6 | 6 | 4
2115 | Gd_Mn | Gd | Mn | 0 | Lanthanides - Transition metals | 3.46 | 0.4706902 | 2.98931 |  |  | 0.3985177 | 0.4686656 | 0.6677929 | 0.7705038 | 13.82 | 12.29 | 1.050383 | 2.542193 | 3.019917 | 3.396617 | 3 | 3.6 | 6 | 4
2116 | Tb_Mn | Tb | Mn | 0 | Lanthanides - Transition metals | 3.44 | 0.4621106 | 2.977889 |  |  | 0.4014652 | 0.4686656 | 0.663804 | 0.7705038 | 7.7 | 12.29 | 1.009779 | 2.542193 | 2.948203 | 3.396617 | 2.85 | 3.6 | 6 | 4
2117 | Dy_Mn | Dy | Mn | 0 | Lanthanides - Transition metals | 3.42 | 0.4720476 | 2.947952 |  |  | 0.4191131 | 0.4686656 | 0.7005957 | 0.7705038 | 8.36 | 12.29 | 1.021908 | 2.542193 | 2.967242 | 3.396617 | 2.85 | 3.6 | 6 | 4
2118 | Ho_Mn | Ho | Mn | 0 | Lanthanides - Transition metals | 3.42 | 0.4701527 | 2.949847 |  |  | 0.4367902 | 0.4686656 | 0.6810044 | 0.7705038 | 8.31 | 12.29 | 1.034258 | 2.542193 | 2.985088 | 3.396617 | 2.85 | 3.6 | 6 | 4
2119 | Er_Mn | Er | Mn | 0 | Lanthanides - Transition metals | 3.39 | 0.4636442 | 2.926356 |  |  | 0.4536061 | 0.4686656 | 0.7021305 | 0.7705038 | 7.6 | 12.29 | 1.046832 | 2.542193 | 3.00314 | 3.396617 | 2.85 | 3.6 | 6 | 4
2120 | Tm_Mn | Tm | Mn | 0 | Lanthanides - Transition metals | 3.4 | 0.4762357 | 2.923764 |  |  | 0.470518 | 0.4686656 | 0.6841738 | 0.7705038 | 9 | 12.29 | 1.059637 | 2.542193 | 3.019463 | 3.396617 | 2.85 | 3.6 | 6 | 4
2121 | Yb_Mn | Yb | Mn | 0 | Lanthanides - Transition metals | 3.37 | 0.4769964 | 2.893004 |  |  | 0.4864465 | 0.4686656 | 0.7021136 | 0.7705038 | 10.19 | 12.29 | 0.9861592 | 2.542193 | 3.035897 | 3.396617 | 2.85 | 3.6 | 6 | 4
2122 | Lu_Mn | Lu | Mn | 0 | Transition metals - Transition metals | 3.37 | 0.4702037 | 2.899796 |  |  | 0.4987805 | 0.4686656 | 0.6821127 | 0.7705038 | 6.4 | 12.29 | 1.143118 | 2.542193 | 3.108526 | 3.396617 | 3 | 3.6 | 6 | 4
2123 | Hf_Mn | Hf | Mn | 0 | Transition metals - Transition metals | 3.25 | 0.3891091 | 2.860891 |  |  | 0.3386421 | 0.4686656 | 0.7053904 | 0.7705038 | 7.05 | 12.29 | 1.3634 | 2.542193 | 3.303413 | 3.396617 | 3.15 | 3.6 | 6 | 4
2124 | Ta_Mn | Ta | Mn | 0 | Transition metals - Transition metals | 3.2 | 0.3556674 | 2.844333 |  |  | 0.4072985 | 0.4686656 | 0.6966212 | 0.7705038 | 7.79 | 12.29 | 1.548133 | 2.542193 | 3.445981 | 3.396617 | 3.3 | 3.6 | 6 | 4
2125 | W_Mn | W | Mn | 0 | Transition metals - Transition metals | 3.12 | 0.2845525 | 2.835448 |  |  | 0.4451921 | 0.4686656 | 0.7495358 | 0.7705038 | 8.58 | 12.29 | 1.838137 | 2.542193 | 3.483104 | 3.396617 | 3.45 | 3.6 | 6 | 4
2126 | Re_Mn | Re | Mn | 0 | Transition metals - Transition metals | 3.01 | 0.2163475 | 2.793653 |  |  | 0.4833208 | 0.4686656 | 0.7769857 | 0.7705038 | 9.05 | 12.29 | 2.09778 | 2.542193 | 3.495248 | 3.396617 | 3.6 | 3.6 | 6 | 4
2127 | Os_Mn | Os | Mn | 0 | Transition metals - Transition metals | 2.94 | 0.241003 | 2.698997 |  |  | 0.5196828 | 0.4686656 | 0.8042362 | 0.7705038 | 9.19 | 12.29 | 2.25347 | 2.542193 | 3.566387 | 3.396617 | 3.75 | 3.6 | 6 | 4
2128 | Mn_Ir | Mn | Ir | 0 | Transition metals - Transition metals | 2.91 | 0.4302745 | 2.479726 |  |  | 0.4686656 | 0.5503212 | 0.7705038 | 0.7997345 | 12.29 | 10.83 | 2.542193 | 2.620263 | 3.396617 | 3.603264 | 3.6 | 3.9 | 4 | 6
2129 | Pt_Mn | Pt | Mn | 0 | Transition metals - Transition metals | 2.86 | 0.3216046 | 2.538395 |  |  | 0.5928156 | 0.4686656 | 0.7905356 | 0.7705038 | 9.49 | 12.29 | 2.346487 | 2.542193 | 3.709369 | 3.396617 | 3.55 | 3.6 | 6 | 4
2130 | Au_Mn | Au | Mn | 0 | Transition metals - Transition metals | 2.86 | 0.3618001 | 2.4982 |  |  | 0.67354 | 0.4686656 | 0.7985567 | 0.7705038 | 10.92 | 12.29 | 2.406348 | 2.542193 | 3.835919 | 3.396617 | 3.7 | 3.6 | 6 | 4
2131 | Hg_Mn | Hg | Mn | 0 | Transition metals - Transition metals | 2.82 | 0.06288502 | 2.757115 |  |  | 0.7073231 | 0.4686656 | 0.8436048 | 0.7705038 | 14.11 | 12.29 | 2.459155 | 2.542193 | 3.820627 | 3.396617 | 4.35 | 3.6 | 6 | 4
2132 | Tl_Mn | Tl | Mn | 0 | Poor metals - Transition metals | 2.95 | -0.06885858 | 3.018859 |  |  | 0.3914868 | 0.4686656 | 0.797692 | 0.7705038 | 10.2 | 12.29 | 2.411265 | 2.542193 | 4.335458 | 3.396617 | 5 | 3.6 | 6 | 4
2133 | Mn_Pb | Mn | Pb | 0 | Poor metals - Transition metals | 2.96 | 0.4116117 | 2.548388 |  |  | 0.4686656 | 0.4398663 | 0.7705038 | 0.8229326 | 12.29 | 11.01 | 2.542193 | 2.72473 | 3.396617 | 4.917292 | 3.6 | 5.65 | 4 | 6
2134 | Mn_Bi | Mn | Bi | 0 | Poor metals - Transition metals | 2.98 | 0.3940862 | 2.585914 |  |  | 0.4686656 | 0.470518 | 0.7705038 | 0.8021737 | 12.29 | 10.71 | 2.542193 | 2.763037 | 3.396617 | 5.473052 | 3.6 | 6.3 | 4 | 6
2135 | Mn_Po | Mn | Po | 1 | Metalloids - Transition metals | 2.9 | 0.3599538 | 2.540046 |  |  | 0.4686656 | 0.5147142 | 0.7705038 | 0.6410901 | 12.29 | 12.22 | 2.542193 | 3.305589 | 3.396617 | 6.011295 | 3.6 | 6.95 | 4 | 6
2136 | Mn_At | Mn | At | 1 | Halogens - Transition metals | 3 | 0.4082544 | 2.591746 |  |  | 0.4686656 | 0.5503212 | 0.7705038 | 0.5905323 | 12.29 | 12.63 | 2.542193 | 3.517053 | 3.396617 | 6.55654 | 3.6 | 7.6 | 4 | 6
2137 | Mn_Rn | Mn | Rn | 0 | Noble gases - Transition metals | 3 | 0.4057545 | 2.594245 |  |  | 0.4686656 | 0.6114214 | 0.7705038 | 0.755859375 | 12.29 | 14.6 | 2.542193 | 4.09145 | 3.396617 | 7.118185 | 3.6 | 8.25 | 4 | 6
2138 | Fr_Mn | Fr | Mn | 0 | Alkali metals - Transition metals | 4.1 | 0.4852675 | 3.614733 |  |  | 0.1465375 | 0.4686656 | 0.5829556 | 0.7705038 | 4.07 | 12.29 | 0.4423978 | 2.542193 | 2.018103 | 3.396617 | 2.2 | 3.6 | 7 | 4
2139 | Ra_Mn | Ra | Mn | 0 | Alkaline earth metals - Transition metals | 3.71 | 0.4217165 | 3.288284 |  |  | 0.2010782 | 0.4686656 | 0.5237692 | 0.7705038 | 5.28 | 12.29 | 0.7054281 | 2.542193 | 2.777191 | 3.396617 | 2.85 | 3.6 | 7 | 4
2140 | Ac_Mn | Ac | Mn | 0 | Actinides - Transition metals | 3.65 | 0.4391859 | 3.210814 |  |  | 0.2454003 | 0.4686656 | 0.5472679 | 0.7705038 | 5.77 | 12.29 | 0.8671523 | 2.542193 | 2.926621 | 3.396617 | 3 | 3.6 | 7 | 4
2141 | Th_Mn | Th | Mn | 0 | Actinides - Transition metals | 3.56 | 0.4467341 | 3.113266 |  |  | 0.2641598 | 0.4686656 | 0.6524648 | 0.7705038 | 6.4 | 12.29 | 1.028571 | 2.542193 | 3.017176 | 3.396617 | 3.15 | 3.6 | 7 | 4
2142 | Pa_Mn | Pa | Mn | 0 | Actinides - Transition metals | 3.5 | 0.4370798 | 3.06292 |  |  | 0.3190189 | 0.4686656 | 0.665102 | 0.7705038 | 6.32 | 12.29 | 1.050383 | 2.542193 | 2.982449 | 3.396617 | 3 | 3.6 | 7 | 4
2143 | U_Mn | U | Mn | 0 | Actinides - Transition metals | 3.46 | 0.4292668 | 3.030733 |  |  | 0.3596283 | 0.4686656 | 0.6216791 | 0.7705038 | 7.49 | 12.29 | 1.038062 | 2.542193 | 2.98195 | 3.396617 | 3 | 3.6 | 7 | 4
2144 | Np_Mn | Np | Mn | 0 | Actinides - Transition metals | 3.4 | 0.3914582 | 3.008542 |  |  | 0.3592309 | 0.4686656 | 0.6941465 | 0.7705038 | 8.16 | 12.29 | 1.025957 | 2.542193 | 2.980394 | 3.396617 | 3 | 3.6 | 7 | 4
2145 | Pu_Mn | Pu | Mn | 0 | Actinides - Transition metals | 3.37 | 0.3853743 | 2.984626 |  |  | 0.3928005 | 0.4686656 | 0.7052825 | 0.7705038 | 7.26 | 12.29 | 0.9633586 | 2.542193 | 2.96022 | 3.396617 | 2.85 | 3.6 | 7 | 4
2146 | Am_Mn | Am | Mn | 0 | Actinides - Transition metals | 3.3 | 0.3127711 | 2.987229 |  |  | 0.4095659 | 0.4686656 | 0.7426891 | 0.7705038 | 8.31 | 12.29 | 1.034258 | 2.542193 | 2.972692 | 3.396617 | 2.85 | 3.6 | 7 | 4
2147 | Cm_Mn | Cm | Mn | 0 | Actinides - Transition metals | 3.19 | 0.1634726 | 3.026527 |  |  | 0.4110353 | 0.4686656 | 0.829878 | 0.7705038 | 10.88 | 12.29 | 1.088692 | 2.542193 | 2.827667 | 3.396617 | 3 | 3.6 | 7 | 4
2148 | Bk_Mn | Bk | Mn | 0 | Actinides - Transition metals | 3.18 | 0.2608947 | 2.919105 |  |  | 0.444796 | 0.4686656 | 0.8793601 | 0.7705038 | 7.7 | 12.29 | 1.009779 | 2.542193 | 3.008139 | 3.396617 | 2.85 | 3.6 | 7 | 4
2149 | Cf_Mn | Cf | Mn | 0 | Actinides - Transition metals | 3.18 | 0.2668173 | 2.913183 |  |  | 0.4616085 | 0.4686656 | 0.83288 | 0.7705038 | 8.36 | 12.29 | 1.009779 | 2.542193 | 3.023384 | 3.396617 | 2.85 | 3.6 | 7 | 4
2150 | Fe_Fe | Fe | Fe | 0 | Transition metals - Transition metals | 2.84 | 0.3906531 | 2.449347 |  |  | 0.5053195 | 0.5053195 | 0.8028959 | 0.8028959 | 10.07 | 10.07 | 2.786861 | 2.786861 | 3.471431 | 3.471431 | 3.75 | 3.75 | 4 | 4
2151 | Fe_Co | Fe | Co | 0 | Transition metals - Transition metals | 2.8 | 0.3368988 | 2.463101 |  |  | 0.5053195 | 0.5469655 | 0.8028959 | 0.809890625 | 10.07 | 11.9 | 2.786861 | 3.165327 | 3.471431 | 3.533087 | 3.75 | 3.9 | 4 | 4
2152 | Fe_Ni | Fe | Ni | 0 | Transition metals - Transition metals | 2.66 | 0.3384519 | 2.321548 |  |  | 0.5053195 | 0.588755 | 0.8028959 | 0.8620787 | 10.07 | 12.91 | 2.786861 | 3.347107 | 3.471431 | 3.592263 | 3.75 | 4.05 | 4 | 4
2153 | Fe_Cu | Fe | Cu | 0 | Transition metals - Transition metals | 2.74 | 0.4020717 | 2.337928 |  |  | 0.5053195 | 0.6184623 | 0.8028959 | 0.8293953 | 10.07 | 10.2 | 2.786861 | 2.949617 | 3.471431 | 3.742911 | 3.75 | 3.7 | 4 | 4
2154 | Fe_Zn | Fe | Zn | 0 | Transition metals - Transition metals | 2.64 | 0.3518772 | 2.288123 |  |  | 0.5053195 | 0.6770213 | 0.8028959 | 0.8669895 | 10.07 | 15.87 | 2.786861 | 3.124102 | 3.471431 | 3.698553 | 3.75 | 4.35 | 4 | 4
2155 | Fe_Ga | Fe | Ga | 0 | Poor metals - Transition metals | 2.64 | 0.3690286 | 2.270971 |  |  | 0.5053195 | 0.3914868 | 0.8028959 | 0.8545829 | 10.07 | 9.91 | 2.786861 | 3.251821 | 3.471431 | 4.368083 | 3.75 | 5 | 4 | 4
2156 | Fe_Ge | Fe | Ge | 1 | Metalloids - Transition metals | 2.62 | 0.3150187 | 2.304981 |  |  | 0.5053195 | 0.4641589 | 0.8028959 | 0.8561078 | 10.07 | 11.1 | 2.786861 | 3.859026 | 3.471431 | 5.089367 | 3.75 | 5.65 | 4 | 4
2157 | Fe_As | Fe | As | 1 | Metalloids - Transition metals | 2.61 | 0.2945572 | 2.315443 | 2.35 | 0.37 | 0.5053195 | 0.5503212 | 0.8028959 | 0.7463894 | 10.07 | 12.51 | 2.786861 | 4.302985 | 3.471431 | 5.824847 | 3.75 | 6.3 | 4 | 4
2158 | Fe_Se | Fe | Se | 1 | Nonmetals - Transition metals | 2.62 | 0.3483579 | 2.271642 | 2.28 | 0.37 | 0.5053195 | 0.592131 | 0.8028959 | 0.7133648 | 10.07 | 13.22 | 2.786861 | 5.164982 | 3.471431 | 6.528392 | 3.75 | 6.95 | 4 | 4
2159 | Fe_Br | Fe | Br | 1 | Halogens - Transition metals | 2.62 | 0.3986599 | 2.22134 | 2.233333 | 0.37 | 0.5053195 | 0.6933613 | 0.8028959 | 0.7314625 | 10.07 | 15.23 | 2.786861 | 5.847953 | 3.471431 | 7.209912 | 3.75 | 7.6 | 4 | 4
2160 | Fe_Kr | Fe | Kr | 0 | Noble gases - Transition metals | 2.58 | 0.3931187 | 2.186881 |  |  | 0.5053195 | 0.7812068 | 0.8028959 | 0.8240202 | 10.07 | 17.38 | 2.786861 | 6.026737 | 3.471431 | 7.929311 | 3.75 | 8.25 | 4 | 4
2161 | Rb_Fe | Rb | Fe | 0 | Alkali metals - Transition metals | 3.62 | 0.4688776 | 3.151122 |  |  | 0.1462314 | 0.5053195 | 0.6780763 | 0.8028959 | 4.18 | 10.07 | 0.4988662 | 2.786861 | 2.043802 | 3.471431 | 2.2 | 3.75 | 5 | 4
2162 | Sr_Fe | Sr | Fe | 0 | Alkaline earth metals - Transition metals | 3.37 | 0.4320184 | 2.937982 |  |  | 0.2164584 | 0.5053195 | 0.6762954 | 0.8028959 | 5.69 | 10.07 | 0.8327246 | 2.786861 | 2.891811 | 3.471431 | 2.85 | 3.75 | 5 | 4
2163 | Y_Fe | Y | Fe | 0 | Transition metals - Transition metals | 3.32 | 0.4638048 | 2.856195 |  |  | 0.2645668 | 0.5053195 | 0.6701908 | 0.8028959 | 6.29 | 10.07 | 1.129135 | 2.786861 | 3.036549 | 3.471431 | 3 | 3.75 | 5 | 4
2164 | Zr_Fe | Zr | Fe | 0 | Transition metals - Transition metals | 3.17 | 0.4272888 | 2.742711 |  |  | 0.3293169 | 0.5053195 | 0.665102 | 0.8028959 | 7.52 | 10.07 | 1.328217 | 2.786861 | 3.143557 | 3.471431 | 3.15 | 3.75 | 5 | 4
2165 | Nb_Fe | Nb | Fe | 0 | Transition metals - Transition metals | 3.06 | 0.365406 | 2.694594 |  |  | 0.3708924 | 0.5053195 | 0.7370872 | 0.8028959 | 6.99 | 10.07 | 1.295756 | 2.786861 | 3.246448 | 3.471431 | 2.8 | 3.75 | 5 | 4
2166 | Mo_Fe | Mo | Fe | 0 | Transition metals - Transition metals | 2.96 | 0.3025663 | 2.657434 |  |  | 0.4100883 | 0.5053195 | 0.7516501 | 0.8028959 | 8.31 | 10.07 | 1.549044 | 2.786861 | 3.409724 | 3.471431 | 2.95 | 3.75 | 5 | 4
2167 | Tc_Fe | Tc | Fe | 0 | Transition metals - Transition metals | 2.89 | 0.3438976 | 2.546102 |  |  | 0.4458174 | 0.5053195 | 0.7813334 | 0.8028959 | 10.93 | 10.07 | 2.197265625 | 2.786861 | 3.345099 | 3.471431 | 3.6 | 3.75 | 5 | 4
2168 | Ru_Fe | Ru | Fe | 0 | Transition metals - Transition metals | 2.88 | 0.3350777 | 2.544922 |  |  | 0.4807499 | 0.5053195 | 0.7909485 | 0.8028959 | 8.35 | 10.07 | 2.08 | 2.786861 | 3.472787 | 3.471431 | 3.25 | 3.75 | 5 | 4
2169 | Rh_Fe | Rh | Fe | 0 | Transition metals - Transition metals | 2.84 | 0.3335681 | 2.506432 |  |  | 0.5147142 | 0.5053195 | 0.8028959 | 0.8028959 | 9.32 | 10.07 | 2.176 | 2.786861 | 3.573437 | 3.471431 | 3.4 | 3.75 | 5 | 4
2170 | Fe_Pd | Fe | Pd | 0 | Transition metals - Transition metals | 2.81 | 0.4222021 | 2.387798 |  |  | 0.5053195 | 0.7259357 | 0.8028959 | 0.7297728 | 10.07 | 8.34 | 2.786861 | 4.756944 | 3.471431 | 3.726048 | 3.75 | 6.85 | 4 | 5
2171 | Ag_Fe | Ag | Fe | 0 | Transition metals - Transition metals | 2.87 | 0.4020054 | 2.467995 |  |  | 0.5848035 | 0.5053195 | 0.8117468 | 0.8028959 | 11.99 | 10.07 | 2.258301 | 2.786861 | 3.811865 | 3.471431 | 3.7 | 3.75 | 5 | 4
2172 | Cd_Fe | Cd | Fe | 0 | Transition metals - Transition metals | 2.86 | 0.2613162 | 2.598684 |  |  | 0.6389612 | 0.5053195 | 0.8065853 | 0.8028959 | 16.15 | 10.07 | 2.35186 | 2.786861 | 3.598759 | 3.471431 | 4.35 | 3.75 | 5 | 4
2173 | In_Fe | In | Fe | 0 | Poor metals - Transition metals | 2.84 | 0.1722858 | 2.667714 |  |  | 0.3587038 | 0.5053195 | 0.8004525 | 0.8028959 | 9.28 | 10.07 | 2.479667 | 2.786861 | 4.191297 | 3.471431 | 5 | 3.75 | 5 | 4
2174 | Fe_Sn | Fe | Sn | 0 | Poor metals - Transition metals | 2.81 | 0.3726208 | 2.437379 |  |  | 0.5053195 | 0.4225986 | 0.8028959 | 0.8105048 | 10.07 | 10.22 | 2.786861 | 2.882653 | 3.471431 | 4.827363 | 3.75 | 5.65 | 4 | 5
2175 | Fe_Sb | Fe | Sb | 1 | Metalloids - Transition metals | 2.81 | 0.3569389 | 2.453061 |  |  | 0.5053195 | 0.4880907 | 0.8028959 | 0.8217812 | 10.07 | 11.17 | 2.786861 | 3.214286 | 3.471431 | 5.465563 | 3.75 | 6.3 | 4 | 5
2176 | Fe_Te | Fe | Te | 1 | Metalloids - Transition metals | 2.8 | 0.3060655 | 2.493934 | 2.53 | 0.37 | 0.5053195 | 0.5404919 | 0.8028959 | 0.6665137 | 10.07 | 11.95 | 2.786861 | 3.757569 | 3.471431 | 6.077461 | 3.75 | 6.95 | 4 | 5
2177 | Fe_I | Fe | I | 1 | Halogens - Transition metals | 2.81 | 0.3781816 | 2.431818 | 2.47 | 0.37 | 0.5053195 | 0.5969904 | 0.8028959 | 0.6836602 | 10.07 | 13.35 | 2.786861 | 4.296455 | 3.471431 | 6.686976 | 3.75 | 7.6 | 4 | 5
2178 | Fe_Xe | Fe | Xe | 0 | Noble gases - Transition metals | 2.82 | 0.390518 | 2.429482 |  |  | 0.5053195 | 0.6640535 | 0.8028959 | 0.7684848 | 10.07 | 14.95 | 2.786861 | 4.807412 | 3.471431 | 7.286766 | 3.75 | 8.25 | 4 | 5
2179 | Cs_Fe | Cs | Fe | 0 | Alkali metals - Transition metals | 3.86 | 0.512182 | 3.347818 |  |  | 0.1356192 | 0.5053195 | 0.6553076 | 0.8028959 | 3.89 | 10.07 | 0.4087396 | 2.786861 | 1.973298 | 3.471431 | 2.2 | 3.75 | 6 | 4
2180 | Ba_Fe | Ba | Fe | 0 | Alkaline earth metals - Transition metals | 3.57 | 0.4292833 | 3.140717 |  |  | 0.1944556 | 0.5053195 | 0.6427374 | 0.8028959 | 5.21 | 10.07 | 0.7418784 | 2.786861 | 2.758214 | 3.471431 | 2.85 | 3.75 | 6 | 4
2181 | La_Fe | La | Fe | 0 | Lanthanides - Transition metals | 3.49 | 0.485405 | 3.004595 |  |  | 0.240747 | 0.5053195 | 0.6648322 | 0.8028959 | 6.04 | 10.07 | 0.9259259 | 2.786861 | 2.89498 | 3.471431 | 3 | 3.75 | 6 | 4
2182 | Ce_Fe | Ce | Fe | 0 | Lanthanides - Transition metals | 3.46 | 0.4874185 | 2.972582 |  |  | 0.2692167 | 0.5053195 | 0.6446036 | 0.8028959 | 7.34 | 10.07 | 1.129135 | 2.786861 | 2.862569 | 3.471431 | 3 | 3.75 | 6 | 4
2183 | Pr_Fe | Pr | Fe | 0 | Lanthanides - Transition metals | 3.45 | 0.4922569 | 2.957743 |  |  | 0.284996 | 0.5053195 | 0.6639998 | 0.8028959 | 6.65 | 10.07 | 0.9200671 | 2.786861 | 2.830459 | 3.471431 | 2.85 | 3.75 | 6 | 4
2184 | Nd_Fe | Nd | Fe | 0 | Lanthanides - Transition metals | 3.43 | 0.4902336 | 2.939766 |  |  | 0.3066874 | 0.5053195 | 0.6836833 | 0.8028959 | 7.16 | 10.07 | 0.9413397 | 2.786861 | 2.85 | 3.471431 | 2.85 | 3.75 | 6 | 4
2185 | Pm_Fe | Pm | Fe | 0 | Lanthanides - Transition metals | 3.41 | 0.4885633 | 2.921437 |  |  | 0.3271066 | 0.5053195 | 0.676879 | 0.8028959 | 7.42 | 10.07 | 0.9522537 | 2.786861 | 2.870714 | 3.471431 | 2.85 | 3.75 | 6 | 4
2186 | Sm_Fe | Sm | Fe | 0 | Lanthanides - Transition metals | 3.4 | 0.489398 | 2.910602 |  |  | 0.3466806 | 0.5053195 | 0.6817257 | 0.8028959 | 8.31 | 10.07 | 0.9633586 | 2.786861 | 2.890823 | 3.471431 | 2.85 | 3.75 | 6 | 4
2187 | Eu_Fe | Eu | Fe | 0 | Lanthanides - Transition metals | 3.4 | 0.4950664 | 2.904934 |  |  | 0.365714 | 0.5053195 | 0.6716403 | 0.8028959 | 9.39 | 10.07 | 1.009779 | 2.786861 | 2.907867 | 3.471431 | 2.85 | 3.75 | 6 | 4
2188 | Gd_Fe | Gd | Fe | 0 | Lanthanides - Transition metals | 3.38 | 0.501791 | 2.878209 |  |  | 0.3985177 | 0.5053195 | 0.6677929 | 0.8028959 | 13.82 | 10.07 | 1.050383 | 2.786861 | 3.019917 | 3.471431 | 3 | 3.75 | 6 | 4
2189 | Tb_Fe | Tb | Fe | 0 | Lanthanides - Transition metals | 3.36 | 0.4941185 | 2.865882 |  |  | 0.4014652 | 0.5053195 | 0.663804 | 0.8028959 | 7.7 | 10.07 | 1.009779 | 2.786861 | 2.948203 | 3.471431 | 2.85 | 3.75 | 6 | 4
2190 | Dy_Fe | Dy | Fe | 0 | Lanthanides - Transition metals | 3.34 | 0.5059886 | 2.834011 |  |  | 0.4191131 | 0.5053195 | 0.7005957 | 0.8028959 | 8.36 | 10.07 | 1.021908 | 2.786861 | 2.967242 | 3.471431 | 2.85 | 3.75 | 6 | 4
2191 | Ho_Fe | Ho | Fe | 0 | Lanthanides - Transition metals | 3.34 | 0.5057351 | 2.834265 |  |  | 0.4367902 | 0.5053195 | 0.6810044 | 0.8028959 | 8.31 | 10.07 | 1.034258 | 2.786861 | 2.985088 | 3.471431 | 2.85 | 3.75 | 6 | 4
2192 | Er_Fe | Er | Fe | 0 | Lanthanides - Transition metals | 3.31 | 0.501109 | 2.808891 |  |  | 0.4536061 | 0.5053195 | 0.7021305 | 0.8028959 | 7.6 | 10.07 | 1.046832 | 2.786861 | 3.00314 | 3.471431 | 2.85 | 3.75 | 6 | 4
2193 | Tm_Fe | Tm | Fe | 0 | Lanthanides - Transition metals | 3.32 | 0.5123124 | 2.807688 |  |  | 0.470518 | 0.5053195 | 0.6841738 | 0.8028959 | 9 | 10.07 | 1.059637 | 2.786861 | 3.019463 | 3.471431 | 2.85 | 3.75 | 6 | 4
2194 | Yb_Fe | Yb | Fe | 0 | Lanthanides - Transition metals | 3.29 | 0.514655 | 2.775345 |  |  | 0.4864465 | 0.5053195 | 0.7021136 | 0.8028959 | 10.19 | 10.07 | 0.9861592 | 2.786861 | 3.035897 | 3.471431 | 2.85 | 3.75 | 6 | 4
2195 | Lu_Fe | Lu | Fe | 0 | Transition metals - Transition metals | 3.29 | 0.5053924 | 2.784608 |  |  | 0.4987805 | 0.5053195 | 0.6821127 | 0.8028959 | 6.4 | 10.07 | 1.143118 | 2.786861 | 3.108526 | 3.471431 | 3 | 3.75 | 6 | 4
2196 | Hf_Fe | Hf | Fe | 0 | Transition metals - Transition metals | 3.17 | 0.4287725 | 2.741227 |  |  | 0.3386421 | 0.5053195 | 0.7053904 | 0.8028959 | 7.05 | 10.07 | 1.3634 | 2.786861 | 3.303413 | 3.471431 | 3.15 | 3.75 | 6 | 4
2197 | Ta_Fe | Ta | Fe | 0 | Transition metals - Transition metals | 3.12 | 0.3968813 | 2.723119 |  |  | 0.4072985 | 0.5053195 | 0.6966212 | 0.8028959 | 7.79 | 10.07 | 1.548133 | 2.786861 | 3.445981 | 3.471431 | 3.3 | 3.75 | 6 | 4
2198 | W_Fe | W | Fe | 0 | Transition metals - Transition metals | 3.04 | 0.331248 | 2.708752 |  |  | 0.4451921 | 0.5053195 | 0.7495358 | 0.8028959 | 8.58 | 10.07 | 1.838137 | 2.786861 | 3.483104 | 3.471431 | 3.45 | 3.75 | 6 | 4
2199 | Re_Fe | Re | Fe | 0 | Transition metals - Transition metals | 2.93 | 0.2681292 | 2.661871 |  |  | 0.4833208 | 0.5053195 | 0.7769857 | 0.8028959 | 9.05 | 10.07 | 2.09778 | 2.786861 | 3.495248 | 3.471431 | 3.6 | 3.75 | 6 | 4
2200 | Os_Fe | Os | Fe | 0 | Transition metals - Transition metals | 2.86 | 0.2863954 | 2.573605 |  |  | 0.5196828 | 0.5053195 | 0.8042362 | 0.8028959 | 9.19 | 10.07 | 2.25347 | 2.786861 | 3.566387 | 3.471431 | 3.75 | 3.75 | 6 | 4
2201 | Ir_Fe | Ir | Fe | 0 | Transition metals - Transition metals | 2.83 | 0.1702039 | 2.659796 |  |  | 0.5503212 | 0.5053195 | 0.7997345 | 0.8028959 | 10.83 | 10.07 | 2.620263 | 2.786861 | 3.603264 | 3.471431 | 3.9 | 3.75 | 6 | 4
2202 | Pt_Fe | Pt | Fe | 0 | Transition metals - Transition metals | 2.78 | 0.3621006 | 2.417899 |  |  | 0.5928156 | 0.5053195 | 0.7905356 | 0.8028959 | 9.49 | 10.07 | 2.346487 | 2.786861 | 3.709369 | 3.471431 | 3.55 | 3.75 | 6 | 4
2203 | Au_Fe | Au | Fe | 0 | Transition metals - Transition metals | 2.78 | 0.3894135 | 2.390587 |  |  | 0.67354 | 0.5053195 | 0.7985567 | 0.8028959 | 10.92 | 10.07 | 2.406348 | 2.786861 | 3.835919 | 3.471431 | 3.7 | 3.75 | 6 | 4
2204 | Hg_Fe | Hg | Fe | 0 | Transition metals - Transition metals | 2.74 | 0.1162931 | 2.623707 |  |  | 0.7073231 | 0.5053195 | 0.8436048 | 0.8028959 | 14.11 | 10.07 | 2.459155 | 2.786861 | 3.820627 | 3.471431 | 4.35 | 3.75 | 6 | 4
2205 | Tl_Fe | Tl | Fe | 0 | Poor metals - Transition metals | 2.87 | -0.002539339 | 2.872539 |  |  | 0.3914868 | 0.5053195 | 0.797692 | 0.8028959 | 10.2 | 10.07 | 2.411265 | 2.786861 | 4.335458 | 3.471431 | 5 | 3.75 | 6 | 4
2206 | Pb_Fe | Pb | Fe | 0 | Poor metals - Transition metals | 2.88 | 0.04564781 | 2.834352 |  |  | 0.4398663 | 0.5053195 | 0.8229326 | 0.8028959 | 11.01 | 10.07 | 2.72473 | 2.786861 | 4.917292 | 3.471431 | 5.65 | 3.75 | 6 | 4
2207 | Bi_Fe | Bi | Fe | 0 | Poor metals - Transition metals | 2.9 | 0.04407803 | 2.855922 |  |  | 0.470518 | 0.5053195 | 0.8021737 | 0.8028959 | 10.71 | 10.07 | 2.763037 | 2.786861 | 5.473052 | 3.471431 | 6.3 | 3.75 | 6 | 4
2208 | Fe_Po | Fe | Po | 1 | Metalloids - Transition metals | 2.82 | 0.328117 | 2.491883 |  |  | 0.5053195 | 0.5147142 | 0.8028959 | 0.6410901 | 10.07 | 12.22 | 2.786861 | 3.305589 | 3.471431 | 6.011295 | 3.75 | 6.95 | 4 | 6
2209 | Fe_At | Fe | At | 1 | Halogens - Transition metals | 2.92 | 0.378905 | 2.541095 |  |  | 0.5053195 | 0.5503212 | 0.8028959 | 0.5905323 | 10.07 | 12.63 | 2.786861 | 3.517053 | 3.471431 | 6.55654 | 3.75 | 7.6 | 4 | 6
2210 | Fe_Rn | Fe | Rn | 0 | Noble gases - Transition metals | 2.92 | 0.380658 | 2.539342 |  |  | 0.5053195 | 0.6114214 | 0.8028959 | 0.755859375 | 10.07 | 14.6 | 2.786861 | 4.09145 | 3.471431 | 7.118185 | 3.75 | 8.25 | 4 | 6
2211 | Fr_Fe | Fr | Fe | 0 | Alkali metals - Transition metals | 4.02 | 0.4856482 | 3.534352 |  |  | 0.1465375 | 0.5053195 | 0.5829556 | 0.8028959 | 4.07 | 10.07 | 0.4423978 | 2.786861 | 2.018103 | 3.471431 | 2.2 | 3.75 | 7 | 4
2212 | Ra_Fe | Ra | Fe | 0 | Alkaline earth metals - Transition metals | 3.63 | 0.4447311 | 3.185269 |  |  | 0.2010782 | 0.5053195 | 0.5237692 | 0.8028959 | 5.28 | 10.07 | 0.7054281 | 2.786861 | 2.777191 | 3.471431 | 2.85 | 3.75 | 7 | 4
2213 | Ac_Fe | Ac | Fe | 0 | Actinides - Transition metals | 3.57 | 0.4657206 | 3.104279 |  |  | 0.2454003 | 0.5053195 | 0.5472679 | 0.8028959 | 5.77 | 10.07 | 0.8671523 | 2.786861 | 2.926621 | 3.471431 | 3 | 3.75 | 7 | 4
2214 | Th_Fe | Th | Fe | 0 | Actinides - Transition metals | 3.48 | 0.4786751 | 3.001325 |  |  | 0.2641598 | 0.5053195 | 0.6524648 | 0.8028959 | 6.4 | 10.07 | 1.028571 | 2.786861 | 3.017176 | 3.471431 | 3.15 | 3.75 | 7 | 4
2215 | Pa_Fe | Pa | Fe | 0 | Actinides - Transition metals | 3.42 | 0.4722202 | 2.94778 |  |  | 0.3190189 | 0.5053195 | 0.665102 | 0.8028959 | 6.32 | 10.07 | 1.050383 | 2.786861 | 2.982449 | 3.471431 | 3 | 3.75 | 7 | 4
2216 | U_Fe | U | Fe | 0 | Actinides - Transition metals | 3.38 | 0.4589377 | 2.921062 |  |  | 0.3596283 | 0.5053195 | 0.6216791 | 0.8028959 | 7.49 | 10.07 | 1.038062 | 2.786861 | 2.98195 | 3.471431 | 3 | 3.75 | 7 | 4
2217 | Np_Fe | Np | Fe | 0 | Actinides - Transition metals | 3.32 | 0.4371538 | 2.882846 |  |  | 0.3592309 | 0.5053195 | 0.6941465 | 0.8028959 | 8.16 | 10.07 | 1.025957 | 2.786861 | 2.980394 | 3.471431 | 3 | 3.75 | 7 | 4
2218 | Pu_Fe | Pu | Fe | 0 | Actinides - Transition metals | 3.29 | 0.432191 | 2.857809 |  |  | 0.3928005 | 0.5053195 | 0.7052825 | 0.8028959 | 7.26 | 10.07 | 0.9633586 | 2.786861 | 2.96022 | 3.471431 | 2.85 | 3.75 | 7 | 4
2219 | Am_Fe | Am | Fe | 0 | Actinides - Transition metals | 3.22 | 0.3598452 | 2.860155 |  |  | 0.4095659 | 0.5053195 | 0.7426891 | 0.8028959 | 8.31 | 10.07 | 1.034258 | 2.786861 | 2.972692 | 3.471431 | 2.85 | 3.75 | 7 | 4
2220 | Cm_Fe | Cm | Fe | 0 | Actinides - Transition metals | 3.11 | 0.2252223 | 2.884778 |  |  | 0.4110353 | 0.5053195 | 0.829878 | 0.8028959 | 10.88 | 10.07 | 1.088692 | 2.786861 | 2.827667 | 3.471431 | 3 | 3.75 | 7 | 4
2221 | Bk_Fe | Bk | Fe | 0 | Actinides - Transition metals | 3.1 | 0.3126555 | 2.787344 |  |  | 0.444796 | 0.5053195 | 0.8793601 | 0.8028959 | 7.7 | 10.07 | 1.009779 | 2.786861 | 3.008139 | 3.471431 | 2.85 | 3.75 | 7 | 4
2222 | Cf_Fe | Cf | Fe | 0 | Actinides - Transition metals | 3.1 | 0.3145449 | 2.785455 |  |  | 0.4616085 | 0.5053195 | 0.83288 | 0.8028959 | 8.36 | 10.07 | 1.009779 | 2.786861 | 3.023384 | 3.471431 | 2.85 | 3.75 | 7 | 4
2223 | Co_Co | Co | Co | 0 | Transition metals - Transition metals | 2.76 | 0.3348517 | 2.425148 |  |  | 0.5469655 | 0.5469655 | 0.809890625 | 0.809890625 | 11.9 | 11.9 | 3.165327 | 3.165327 | 3.533087 | 3.533087 | 3.9 | 3.9 | 4 | 4
2224 | Co_Ni | Co | Ni | 0 | Transition metals - Transition metals | 2.62 | 0.3382559 | 2.281744 |  |  | 0.5469655 | 0.588755 | 0.809890625 | 0.8620787 | 11.9 | 12.91 | 3.165327 | 3.347107 | 3.533087 | 3.592263 | 3.9 | 4.05 | 4 | 4
2225 | Cu_Co | Cu | Co | 0 | Transition metals - Transition metals | 2.7 | 0.4681134 | 2.231887 |  |  | 0.6184623 | 0.5469655 | 0.8293953 | 0.809890625 | 10.2 | 11.9 | 2.949617 | 3.165327 | 3.742911 | 3.533087 | 3.7 | 3.9 | 4 | 4
2226 | Zn_Co | Zn | Co | 0 | Transition metals - Transition metals | 2.6 | 0.2123526 | 2.387647 |  |  | 0.6770213 | 0.5469655 | 0.8669895 | 0.809890625 | 15.87 | 11.9 | 3.124102 | 3.165327 | 3.698553 | 3.533087 | 4.35 | 3.9 | 4 | 4
2227 | Co_Ga | Co | Ga | 0 | Poor metals - Transition metals | 2.6 | 0.374467 | 2.225533 |  |  | 0.5469655 | 0.3914868 | 0.809890625 | 0.8545829 | 11.9 | 9.91 | 3.165327 | 3.251821 | 3.533087 | 4.368083 | 3.9 | 5 | 4 | 4
2228 | Co_Ge | Co | Ge | 1 | Metalloids - Transition metals | 2.58 | 0.3187988 | 2.261201 |  |  | 0.5469655 | 0.4641589 | 0.809890625 | 0.8561078 | 11.9 | 11.1 | 3.165327 | 3.859026 | 3.533087 | 5.089367 | 3.9 | 5.65 | 4 | 4
2229 | Co_As | Co | As | 1 | Metalloids - Transition metals | 2.57 | 0.2863078 | 2.283692 | 2.28 | 0.37 | 0.5469655 | 0.5503212 | 0.809890625 | 0.7463894 | 11.9 | 12.51 | 3.165327 | 4.302985 | 3.533087 | 5.824847 | 3.9 | 6.3 | 4 | 4
2230 | Co_Se | Co | Se | 1 | Nonmetals - Transition metals | 2.58 | 0.3381814 | 2.241819 | 2.24 | 0.37 | 0.5469655 | 0.592131 | 0.809890625 | 0.7133648 | 11.9 | 13.22 | 3.165327 | 5.164982 | 3.533087 | 6.528392 | 3.9 | 6.95 | 4 | 4
2231 | Co_Br | Co | Br | 1 | Halogens - Transition metals | 2.58 | 0.3870398 | 2.19296 | 2.18 | 0.37 | 0.5469655 | 0.6933613 | 0.809890625 | 0.7314625 | 11.9 | 15.23 | 3.165327 | 5.847953 | 3.533087 | 7.209912 | 3.9 | 7.6 | 4 | 4
2232 | Co_Kr | Co | Kr | 0 | Noble gases - Transition metals | 2.54 | 0.3737136 | 2.166286 |  |  | 0.5469655 | 0.7812068 | 0.809890625 | 0.8240202 | 11.9 | 17.38 | 3.165327 | 6.026737 | 3.533087 | 7.929311 | 3.9 | 8.25 | 4 | 4
2233 | Rb_Co | Rb | Co | 0 | Alkali metals - Transition metals | 3.58 | 0.4549158 | 3.125084 |  |  | 0.1462314 | 0.5469655 | 0.6780763 | 0.809890625 | 4.18 | 11.9 | 0.4988662 | 3.165327 | 2.043802 | 3.533087 | 2.2 | 3.9 | 5 | 4
2234 | Sr_Co | Sr | Co | 0 | Alkaline earth metals - Transition metals | 3.33 | 0.3950432 | 2.934957 |  |  | 0.2164584 | 0.5469655 | 0.6762954 | 0.809890625 | 5.69 | 11.9 | 0.8327246 | 3.165327 | 2.891811 | 3.533087 | 2.85 | 3.9 | 5 | 4
2235 | Y_Co | Y | Co | 0 | Transition metals - Transition metals | 3.28 | 0.4233447 | 2.856655 |  |  | 0.2645668 | 0.5469655 | 0.6701908 | 0.809890625 | 6.29 | 11.9 | 1.129135 | 3.165327 | 3.036549 | 3.533087 | 3 | 3.9 | 5 | 4
2236 | Zr_Co | Zr | Co | 0 | Transition metals - Transition metals | 3.13 | 0.3819678 | 2.748032 |  |  | 0.3293169 | 0.5469655 | 0.665102 | 0.809890625 | 7.52 | 11.9 | 1.328217 | 3.165327 | 3.143557 | 3.533087 | 3.15 | 3.9 | 5 | 4
2237 | Nb_Co | Nb | Co | 0 | Transition metals - Transition metals | 3.02 | 0.3158558 | 2.704144 |  |  | 0.3708924 | 0.5469655 | 0.7370872 | 0.809890625 | 6.99 | 11.9 | 1.295756 | 3.165327 | 3.246448 | 3.533087 | 2.8 | 3.9 | 5 | 4
2238 | Mo_Co | Mo | Co | 0 | Transition metals - Transition metals | 2.92 | 0.2507105 | 2.669289 |  |  | 0.4100883 | 0.5469655 | 0.7516501 | 0.809890625 | 8.31 | 11.9 | 1.549044 | 3.165327 | 3.409724 | 3.533087 | 2.95 | 3.9 | 5 | 4
2239 | Tc_Co | Tc | Co | 0 | Transition metals - Transition metals | 2.85 | 0.287775 | 2.562225 |  |  | 0.4458174 | 0.5469655 | 0.7813334 | 0.809890625 | 10.93 | 11.9 | 2.197265625 | 3.165327 | 3.345099 | 3.533087 | 3.6 | 3.9 | 5 | 4
2240 | Ru_Co | Ru | Co | 0 | Transition metals - Transition metals | 2.84 | 0.2780524 | 2.561948 |  |  | 0.4807499 | 0.5469655 | 0.7909485 | 0.809890625 | 8.35 | 11.9 | 2.08 | 3.165327 | 3.472787 | 3.533087 | 3.25 | 3.9 | 5 | 4
2241 | Rh_Co | Rh | Co | 0 | Transition metals - Transition metals | 2.8 | 0.2746953 | 2.525305 |  |  | 0.5147142 | 0.5469655 | 0.8028959 | 0.809890625 | 9.32 | 11.9 | 2.176 | 3.165327 | 3.573437 | 3.533087 | 3.4 | 3.9 | 5 | 4
2242 | Co_Pd | Co | Pd | 0 | Transition metals - Transition metals | 2.77 | 0.4210536 | 2.348946 |  |  | 0.5469655 | 0.7259357 | 0.809890625 | 0.7297728 | 11.9 | 8.34 | 3.165327 | 4.756944 | 3.533087 | 3.726048 | 3.9 | 6.85 | 4 | 5
2243 | Ag_Co | Ag | Co | 0 | Transition metals - Transition metals | 2.83 | 0.3581992 | 2.471801 |  |  | 0.5848035 | 0.5469655 | 0.8117468 | 0.809890625 | 11.99 | 11.9 | 2.258301 | 3.165327 | 3.811865 | 3.533087 | 3.7 | 3.9 | 5 | 4
2244 | Cd_Co | Cd | Co | 0 | Transition metals - Transition metals | 2.82 | 0.2115278 | 2.608472 |  |  | 0.6389612 | 0.5469655 | 0.8065853 | 0.809890625 | 16.15 | 11.9 | 2.35186 | 3.165327 | 3.598759 | 3.533087 | 4.35 | 3.9 | 5 | 4
2245 | In_Co | In | Co | 0 | Poor metals - Transition metals | 2.8 | 0.1095947 | 2.690405 |  |  | 0.3587038 | 0.5469655 | 0.8004525 | 0.809890625 | 9.28 | 11.9 | 2.479667 | 3.165327 | 4.191297 | 3.533087 | 5 | 3.9 | 5 | 4
2246 | Sn_Co | Sn | Co | 0 | Poor metals - Transition metals | 2.77 | 0.03194068 | 2.738059 |  |  | 0.4225986 | 0.5469655 | 0.8105048 | 0.809890625 | 10.22 | 11.9 | 2.882653 | 3.165327 | 4.827363 | 3.533087 | 5.65 | 3.9 | 5 | 4
2247 | Co_Sb | Co | Sb | 1 | Metalloids - Transition metals | 2.77 | 0.3603033 | 2.409697 |  |  | 0.5469655 | 0.4880907 | 0.809890625 | 0.8217812 | 11.9 | 11.17 | 3.165327 | 3.214286 | 3.533087 | 5.465563 | 3.9 | 6.3 | 4 | 5
2248 | Co_Te | Co | Te | 1 | Metalloids - Transition metals | 2.76 | 0.296253 | 2.463747 | 2.46 | 0.37 | 0.5469655 | 0.5404919 | 0.809890625 | 0.6665137 | 11.9 | 11.95 | 3.165327 | 3.757569 | 3.533087 | 6.077461 | 3.9 | 6.95 | 4 | 5
2249 | Co_I | Co | I | 1 | Halogens - Transition metals | 2.77 | 0.3650317 | 2.404968 |  |  | 0.5469655 | 0.5969904 | 0.809890625 | 0.6836602 | 11.9 | 13.35 | 3.165327 | 4.296455 | 3.533087 | 6.686976 | 3.9 | 7.6 | 4 | 5
2250 | Co_Xe | Co | Xe | 0 | Noble gases - Transition metals | 2.78 | 0.3785546 | 2.401445 |  |  | 0.5469655 | 0.6640535 | 0.809890625 | 0.7684848 | 11.9 | 14.95 | 3.165327 | 4.807412 | 3.533087 | 7.286766 | 3.9 | 8.25 | 4 | 5
2251 | Cs_Co | Cs | Co | 0 | Alkali metals - Transition metals | 3.82 | 0.5132162 | 3.306784 |  |  | 0.1356192 | 0.5469655 | 0.6553076 | 0.809890625 | 3.89 | 11.9 | 0.4087396 | 3.165327 | 1.973298 | 3.533087 | 2.2 | 3.9 | 6 | 4
2252 | Ba_Co | Ba | Co | 0 | Alkaline earth metals - Transition metals | 3.53 | 0.3986977 | 3.131302 |  |  | 0.1944556 | 0.5469655 | 0.6427374 | 0.809890625 | 5.21 | 11.9 | 0.7418784 | 3.165327 | 2.758214 | 3.533087 | 2.85 | 3.9 | 6 | 4
2253 | La_Co | La | Co | 0 | Lanthanides - Transition metals | 3.45 | 0.4528824 | 2.997118 |  |  | 0.240747 | 0.5469655 | 0.6648322 | 0.809890625 | 6.04 | 11.9 | 0.9259259 | 3.165327 | 2.89498 | 3.533087 | 3 | 3.9 | 6 | 4
2254 | Ce_Co | Ce | Co | 0 | Lanthanides - Transition metals | 3.42 | 0.4528223 | 2.967178 |  |  | 0.2692167 | 0.5469655 | 0.6446036 | 0.809890625 | 7.34 | 11.9 | 1.129135 | 3.165327 | 2.862569 | 3.533087 | 3 | 3.9 | 6 | 4
2255 | Pr_Co | Pr | Co | 0 | Lanthanides - Transition metals | 3.41 | 0.4579895 | 2.952011 |  |  | 0.284996 | 0.5469655 | 0.6639998 | 0.809890625 | 6.65 | 11.9 | 0.9200671 | 3.165327 | 2.830459 | 3.533087 | 2.85 | 3.9 | 6 | 4
2256 | Nd_Co | Nd | Co | 0 | Lanthanides - Transition metals | 3.39 | 0.4543814 | 2.935619 |  |  | 0.3066874 | 0.5469655 | 0.6836833 | 0.809890625 | 7.16 | 11.9 | 0.9413397 | 3.165327 | 2.85 | 3.533087 | 2.85 | 3.9 | 6 | 4
2257 | Pm_Co | Pm | Co | 0 | Lanthanides - Transition metals | 3.37 | 0.4530116 | 2.916988 |  |  | 0.3271066 | 0.5469655 | 0.676879 | 0.809890625 | 7.42 | 11.9 | 0.9522537 | 3.165327 | 2.870714 | 3.533087 | 2.85 | 3.9 | 6 | 4
2258 | Sm_Co | Sm | Co | 0 | Lanthanides - Transition metals | 3.36 | 0.4538462 | 2.906154 |  |  | 0.3466806 | 0.5469655 | 0.6817257 | 0.809890625 | 8.31 | 11.9 | 0.9633586 | 3.165327 | 2.890823 | 3.533087 | 2.85 | 3.9 | 6 | 4
2259 | Eu_Co | Eu | Co | 0 | Lanthanides - Transition metals | 3.36 | 0.4603679 | 2.899632 |  |  | 0.365714 | 0.5469655 | 0.6716403 | 0.809890625 | 9.39 | 11.9 | 1.009779 | 3.165327 | 2.907867 | 3.533087 | 2.85 | 3.9 | 6 | 4
2260 | Gd_Co | Gd | Co | 0 | Lanthanides - Transition metals | 3.34 | 0.4675681 | 2.872432 |  |  | 0.3985177 | 0.5469655 | 0.6677929 | 0.809890625 | 13.82 | 11.9 | 1.050383 | 3.165327 | 3.019917 | 3.533087 | 3 | 3.9 | 6 | 4
2261 | Tb_Co | Tb | Co | 0 | Lanthanides - Transition metals | 3.32 | 0.4587262 | 2.861274 |  |  | 0.4014652 | 0.5469655 | 0.663804 | 0.809890625 | 7.7 | 11.9 | 1.009779 | 3.165327 | 2.948203 | 3.533087 | 2.85 | 3.9 | 6 | 4
2262 | Dy_Co | Dy | Co | 0 | Lanthanides - Transition metals | 3.3 | 0.4686631 | 2.831337 |  |  | 0.4191131 | 0.5469655 | 0.7005957 | 0.809890625 | 8.36 | 11.9 | 1.021908 | 3.165327 | 2.967242 | 3.533087 | 2.85 | 3.9 | 6 | 4
2263 | Ho_Co | Ho | Co | 0 | Lanthanides - Transition metals | 3.3 | 0.4667683 | 2.833232 |  |  | 0.4367902 | 0.5469655 | 0.6810044 | 0.809890625 | 8.31 | 11.9 | 1.034258 | 3.165327 | 2.985088 | 3.533087 | 2.85 | 3.9 | 6 | 4
2264 | Er_Co | Er | Co | 0 | Lanthanides - Transition metals | 3.27 | 0.4602597 | 2.80974 |  |  | 0.4536061 | 0.5469655 | 0.7021305 | 0.809890625 | 7.6 | 11.9 | 1.046832 | 3.165327 | 3.00314 | 3.533087 | 2.85 | 3.9 | 6 | 4
2265 | Tm_Co | Tm | Co | 0 | Lanthanides - Transition metals | 3.28 | 0.4731137 | 2.806886 |  |  | 0.470518 | 0.5469655 | 0.6841738 | 0.809890625 | 9 | 11.9 | 1.059637 | 3.165327 | 3.019463 | 3.533087 | 2.85 | 3.9 | 6 | 4
2266 | Yb_Co | Yb | Co | 0 | Lanthanides - Transition metals | 3.25 | 0.4738744 | 2.776126 |  |  | 0.4864465 | 0.5469655 | 0.7021136 | 0.809890625 | 10.19 | 11.9 | 0.9861592 | 3.165327 | 3.035897 | 3.533087 | 2.85 | 3.9 | 6 | 4
2267 | Lu_Co | Lu | Co | 0 | Transition metals - Transition metals | 3.25 | 0.4668192 | 2.783181 |  |  | 0.4987805 | 0.5469655 | 0.6821127 | 0.809890625 | 6.4 | 11.9 | 1.143118 | 3.165327 | 3.108526 | 3.533087 | 3 | 3.9 | 6 | 4
2268 | Hf_Co | Hf | Co | 0 | Transition metals - Transition metals | 3.13 | 0.3855618 | 2.744438 |  |  | 0.3386421 | 0.5469655 | 0.7053904 | 0.809890625 | 7.05 | 11.9 | 1.3634 | 3.165327 | 3.303413 | 3.533087 | 3.15 | 3.9 | 6 | 4
2269 | Ta_Co | Ta | Co | 0 | Transition metals - Transition metals | 3.08 | 0.3521201 | 2.72788 |  |  | 0.4072985 | 0.5469655 | 0.6966212 | 0.809890625 | 7.79 | 11.9 | 1.548133 | 3.165327 | 3.445981 | 3.533087 | 3.3 | 3.9 | 6 | 4
2270 | W_Co | W | Co | 0 | Transition metals - Transition metals | 3 | 0.2812675 | 2.718732 |  |  | 0.4451921 | 0.5469655 | 0.7495358 | 0.809890625 | 8.58 | 11.9 | 1.838137 | 3.165327 | 3.483104 | 3.533087 | 3.45 | 3.9 | 6 | 4
2271 | Re_Co | Re | Co | 0 | Transition metals - Transition metals | 2.89 | 0.2130626 | 2.676937 |  |  | 0.4833208 | 0.5469655 | 0.7769857 | 0.809890625 | 9.05 | 11.9 | 2.09778 | 3.165327 | 3.495248 | 3.533087 | 3.6 | 3.9 | 6 | 4
2272 | Os_Co | Os | Co | 0 | Transition metals - Transition metals | 2.82 | 0.238773 | 2.581227 |  |  | 0.5196828 | 0.5469655 | 0.8042362 | 0.809890625 | 9.19 | 11.9 | 2.25347 | 3.165327 | 3.566387 | 3.533087 | 3.75 | 3.9 | 6 | 4
2273 | Ir_Co | Ir | Co | 0 | Transition metals - Transition metals | 2.79 | 0.1120855 | 2.677915 |  |  | 0.5503212 | 0.5469655 | 0.7997345 | 0.809890625 | 10.83 | 11.9 | 2.620263 | 3.165327 | 3.603264 | 3.533087 | 3.9 | 3.9 | 6 | 4
2274 | Pt_Co | Pt | Co | 0 | Transition metals - Transition metals | 2.74 | 0.3183196 | 2.42168 |  |  | 0.5928156 | 0.5469655 | 0.7905356 | 0.809890625 | 9.49 | 11.9 | 2.346487 | 3.165327 | 3.709369 | 3.533087 | 3.55 | 3.9 | 6 | 4
2275 | Au_Co | Au | Co | 0 | Transition metals - Transition metals | 2.74 | 0.359294 | 2.380706 |  |  | 0.67354 | 0.5469655 | 0.7985567 | 0.809890625 | 10.92 | 11.9 | 2.406348 | 3.165327 | 3.835919 | 3.533087 | 3.7 | 3.9 | 6 | 4
2276 | Hg_Co | Hg | Co | 0 | Transition metals - Transition metals | 2.7 | 0.06037898 | 2.639621 |  |  | 0.7073231 | 0.5469655 | 0.8436048 | 0.809890625 | 14.11 | 11.9 | 2.459155 | 3.165327 | 3.820627 | 3.533087 | 4.35 | 3.9 | 6 | 4
2277 | Tl_Co | Tl | Co | 0 | Poor metals - Transition metals | 2.83 | -0.07159697 | 2.901597 |  |  | 0.3914868 | 0.5469655 | 0.797692 | 0.809890625 | 10.2 | 11.9 | 2.411265 | 3.165327 | 4.335458 | 3.533087 | 5 | 3.9 | 6 | 4
2278 | Pb_Co | Pb | Co | 0 | Poor metals - Transition metals | 2.84 | -0.03078741 | 2.870787 |  |  | 0.4398663 | 0.5469655 | 0.8229326 | 0.809890625 | 11.01 | 11.9 | 2.72473 | 3.165327 | 4.917292 | 3.533087 | 5.65 | 3.9 | 6 | 4
2279 | Bi_Co | Bi | Co | 0 | Poor metals - Transition metals | 2.86 | -0.03235719 | 2.892357 |  |  | 0.470518 | 0.5469655 | 0.8021737 | 0.809890625 | 10.71 | 11.9 | 2.763037 | 3.165327 | 5.473052 | 3.533087 | 6.3 | 3.9 | 6 | 4
2280 | Co_Po | Co | Po | 1 | Metalloids - Transition metals | 2.78 | 0.3197353 | 2.460265 |  |  | 0.5469655 | 0.5147142 | 0.809890625 | 0.6410901 | 11.9 | 12.22 | 3.165327 | 3.305589 | 3.533087 | 6.011295 | 3.9 | 6.95 | 4 | 6
2281 | Co_At | Co | At | 1 | Halogens - Transition metals | 2.88 | 0.3679534 | 2.512047 |  |  | 0.5469655 | 0.5503212 | 0.809890625 | 0.5905323 | 11.9 | 12.63 | 3.165327 | 3.517053 | 3.533087 | 6.55654 | 3.9 | 7.6 | 4 | 6
2282 | Co_Rn | Co | Rn | 0 | Noble gases - Transition metals | 2.88 | 0.3692971 | 2.510703 |  |  | 0.5469655 | 0.6114214 | 0.809890625 | 0.755859375 | 11.9 | 14.6 | 3.165327 | 4.09145 | 3.533087 | 7.118185 | 3.9 | 8.25 | 4 | 6
2283 | Fr_Co | Fr | Co | 0 | Alkali metals - Transition metals | 3.98 | 0.482137 | 3.497863 |  |  | 0.1465375 | 0.5469655 | 0.5829556 | 0.809890625 | 4.07 | 11.9 | 0.4423978 | 3.165327 | 2.018103 | 3.533087 | 2.2 | 3.9 | 7 | 4
2284 | Ra_Co | Ra | Co | 0 | Alkaline earth metals - Transition metals | 3.59 | 0.4180777 | 3.171922 |  |  | 0.2010782 | 0.5469655 | 0.5237692 | 0.809890625 | 5.28 | 11.9 | 0.7054281 | 3.165327 | 2.777191 | 3.533087 | 2.85 | 3.9 | 7 | 4
2285 | Ac_Co | Ac | Co | 0 | Actinides - Transition metals | 3.53 | 0.4355472 | 3.094453 |  |  | 0.2454003 | 0.5469655 | 0.5472679 | 0.809890625 | 5.77 | 11.9 | 0.8671523 | 3.165327 | 2.926621 | 3.533087 | 3 | 3.9 | 7 | 4
2286 | Th_Co | Th | Co | 0 | Actinides - Transition metals | 3.44 | 0.4433097 | 2.99669 |  |  | 0.2641598 | 0.5469655 | 0.6524648 | 0.809890625 | 6.4 | 11.9 | 1.028571 | 3.165327 | 3.017176 | 3.533087 | 3.15 | 3.9 | 7 | 4
2287 | Pa_Co | Pa | Co | 0 | Actinides - Transition metals | 3.38 | 0.4336554 | 2.946345 |  |  | 0.3190189 | 0.5469655 | 0.665102 | 0.809890625 | 6.32 | 11.9 | 1.050383 | 3.165327 | 2.982449 | 3.533087 | 3 | 3.9 | 7 | 4
2288 | U_Co | U | Co | 0 | Actinides - Transition metals | 3.34 | 0.4258424 | 2.914158 |  |  | 0.3596283 | 0.5469655 | 0.6216791 | 0.809890625 | 7.49 | 11.9 | 1.038062 | 3.165327 | 2.98195 | 3.533087 | 3 | 3.9 | 7 | 4
2289 | Np_Co | Np | Co | 0 | Actinides - Transition metals | 3.28 | 0.3880338 | 2.891966 |  |  | 0.3592309 | 0.5469655 | 0.6941465 | 0.809890625 | 8.16 | 11.9 | 1.025957 | 3.165327 | 2.980394 | 3.533087 | 3 | 3.9 | 7 | 4
2290 | Pu_Co | Pu | Co | 0 | Actinides - Transition metals | 3.25 | 0.3819499 | 2.86805 |  |  | 0.3928005 | 0.5469655 | 0.7052825 | 0.809890625 | 7.26 | 11.9 | 0.9633586 | 3.165327 | 2.96022 | 3.533087 | 2.85 | 3.9 | 7 | 4
2291 | Am_Co | Am | Co | 0 | Actinides - Transition metals | 3.18 | 0.3093467 | 2.870653 |  |  | 0.4095659 | 0.5469655 | 0.7426891 | 0.809890625 | 8.31 | 11.9 | 1.034258 | 3.165327 | 2.972692 | 3.533087 | 2.85 | 3.9 | 7 | 4
2292 | Cm_Co | Cm | Co | 0 | Actinides - Transition metals | 3.07 | 0.1629125 | 2.907088 |  |  | 0.4110353 | 0.5469655 | 0.829878 | 0.809890625 | 10.88 | 11.9 | 1.088692 | 3.165327 | 2.827667 | 3.533087 | 3 | 3.9 | 7 | 4
2293 | Bk_Co | Bk | Co | 0 | Actinides - Transition metals | 3.06 | 0.2595352 | 2.800465 |  |  | 0.444796 | 0.5469655 | 0.8793601 | 0.809890625 | 7.7 | 11.9 | 1.009779 | 3.165327 | 3.008139 | 3.533087 | 2.85 | 3.9 | 7 | 4
2294 | Cf_Co | Cf | Co | 0 | Actinides - Transition metals | 3.06 | 0.2654578 | 2.794542 |  |  | 0.4616085 | 0.5469655 | 0.83288 | 0.809890625 | 8.36 | 11.9 | 1.009779 | 3.165327 | 3.023384 | 3.533087 | 2.85 | 3.9 | 7 | 4
2295 | Ni_Ni | Ni | Ni | 0 | Transition metals - Transition metals | 2.48 | 0.2684606 | 2.211539 |  |  | 0.588755 | 0.588755 | 0.8620787 | 0.8620787 | 12.91 | 12.91 | 3.347107 | 3.347107 | 3.592263 | 3.592263 | 4.05 | 4.05 | 4 | 4
2296 | Cu_Ni | Cu | Ni | 0 | Transition metals - Transition metals | 2.56 | 0.4686867 | 2.091313 |  |  | 0.6184623 | 0.588755 | 0.8293953 | 0.8620787 | 10.2 | 12.91 | 2.949617 | 3.347107 | 3.742911 | 3.592263 | 3.7 | 4.05 | 4 | 4
2297 | Zn_Ni | Zn | Ni | 0 | Transition metals - Transition metals | 2.46 | 0.2152421 | 2.244758 |  |  | 0.6770213 | 0.588755 | 0.8669895 | 0.8620787 | 15.87 | 12.91 | 3.124102 | 3.347107 | 3.698553 | 3.592263 | 4.35 | 4.05 | 4 | 4
2298 | Ga_Ni | Ga | Ni | 0 | Poor metals - Transition metals | 2.46 | 0.1101727 | 2.349827 |  |  | 0.3914868 | 0.588755 | 0.8545829 | 0.8620787 | 9.91 | 12.91 | 3.251821 | 3.347107 | 4.368083 | 3.592263 | 5 | 4.05 | 4 | 4
2299 | Ni_Ge | Ni | Ge | 1 | Metalloids - Transition metals | 2.44 | 0.2386215 | 2.201379 |  |  | 0.588755 | 0.4641589 | 0.8620787 | 0.8561078 | 12.91 | 11.1 | 3.347107 | 3.859026 | 3.592263 | 5.089367 | 4.05 | 5.65 | 4 | 4
2300 | Ni_As | Ni | As | 1 | Metalloids - Transition metals | 2.43 | 0.2037351 | 2.226265 | 2.24 | 0.37 | 0.588755 | 0.5503212 | 0.8620787 | 0.7463894 | 12.91 | 12.51 | 3.347107 | 4.302985 | 3.592263 | 5.824847 | 4.05 | 6.3 | 4 | 4
2301 | Ni_Se | Ni | Se | 1 | Nonmetals - Transition metals | 2.44 | 0.2641155 | 2.175884 | 2.14 | 0.37 | 0.588755 | 0.592131 | 0.8620787 | 0.7133648 | 12.91 | 13.22 | 3.347107 | 5.164982 | 3.592263 | 6.528392 | 4.05 | 6.95 | 4 | 4
2302 | Ni_Br | Ni | Br | 1 | Halogens - Transition metals | 2.44 | 0.2995945 | 2.140406 | 2.16 | 0.37 | 0.588755 | 0.6933613 | 0.8620787 | 0.7314625 | 12.91 | 15.23 | 3.347107 | 5.847953 | 3.592263 | 7.209912 | 4.05 | 7.6 | 4 | 4
2303 | Ni_Kr | Ni | Kr | 0 | Noble gases - Transition metals | 2.4 | 0.2934131 | 2.106587 |  |  | 0.588755 | 0.7812068 | 0.8620787 | 0.8240202 | 12.91 | 17.38 | 3.347107 | 6.026737 | 3.592263 | 7.929311 | 4.05 | 8.25 | 4 | 4
2304 | Rb_Ni | Rb | Ni | 0 | Alkali metals - Transition metals | 3.44 | 0.4491793 | 2.990821 |  |  | 0.1462314 | 0.588755 | 0.6780763 | 0.8620787 | 4.18 | 12.91 | 0.4988662 | 3.347107 | 2.043802 | 3.592263 | 2.2 | 4.05 | 5 | 4
2305 | Sr_Ni | Sr | Ni | 0 | Alkaline earth metals - Transition metals | 3.19 | 0.3929261 | 2.797074 |  |  | 0.2164584 | 0.588755 | 0.6762954 | 0.8620787 | 5.69 | 12.91 | 0.8327246 | 3.347107 | 2.891811 | 3.592263 | 2.85 | 4.05 | 5 | 4
2306 | Y_Ni | Y | Ni | 0 | Transition metals - Transition metals | 3.14 | 0.4211877 | 2.718812 |  |  | 0.2645668 | 0.588755 | 0.6701908 | 0.8620787 | 6.29 | 12.91 | 1.129135 | 3.347107 | 3.036549 | 3.592263 | 3 | 4.05 | 5 | 4
2307 | Zr_Ni | Zr | Ni | 0 | Transition metals - Transition metals | 2.99 | 0.3798054 | 2.610195 |  |  | 0.3293169 | 0.588755 | 0.665102 | 0.8620787 | 7.52 | 12.91 | 1.328217 | 3.347107 | 3.143557 | 3.592263 | 3.15 | 4.05 | 5 | 4
2308 | Nb_Ni | Nb | Ni | 0 | Transition metals - Transition metals | 2.88 | 0.3152536 | 2.564746 |  |  | 0.3708924 | 0.588755 | 0.7370872 | 0.8620787 | 6.99 | 12.91 | 1.295756 | 3.347107 | 3.246448 | 3.592263 | 2.8 | 4.05 | 5 | 4
2309 | Mo_Ni | Mo | Ni | 0 | Transition metals - Transition metals | 2.78 | 0.2500668 | 2.529933 |  |  | 0.4100883 | 0.588755 | 0.7516501 | 0.8620787 | 8.31 | 12.91 | 1.549044 | 3.347107 | 3.409724 | 3.592263 | 2.95 | 4.05 | 5 | 4
2310 | Tc_Ni | Tc | Ni | 0 | Transition metals - Transition metals | 2.71 | 0.2874907 | 2.422509 |  |  | 0.4458174 | 0.588755 | 0.7813334 | 0.8620787 | 10.93 | 12.91 | 2.197265625 | 3.347107 | 3.345099 | 3.592263 | 3.6 | 4.05 | 5 | 4
2311 | Ru_Ni | Ru | Ni | 0 | Transition metals - Transition metals | 2.7 | 0.2777682 | 2.422232 |  |  | 0.4807499 | 0.588755 | 0.7909485 | 0.8620787 | 8.35 | 12.91 | 2.08 | 3.347107 | 3.472787 | 3.592263 | 3.25 | 4.05 | 5 | 4
2312 | Rh_Ni | Rh | Ni | 0 | Transition metals - Transition metals | 2.66 | 0.2744111 | 2.385589 |  |  | 0.5147142 | 0.588755 | 0.8028959 | 0.8620787 | 9.32 | 12.91 | 2.176 | 3.347107 | 3.573437 | 3.592263 | 3.4 | 4.05 | 5 | 4
2313 | Ni_Pd | Ni | Pd | 0 | Transition metals - Transition metals | 2.63 | 0.3510276 | 2.278972 |  |  | 0.588755 | 0.7259357 | 0.8620787 | 0.7297728 | 12.91 | 8.34 | 3.347107 | 4.756944 | 3.592263 | 3.726048 | 4.05 | 6.85 | 4 | 5
2314 | Ag_Ni | Ag | Ni | 0 | Transition metals - Transition metals | 2.69 | 0.3585207 | 2.331479 |  |  | 0.5848035 | 0.588755 | 0.8117468 | 0.8620787 | 11.99 | 12.91 | 2.258301 | 3.347107 | 3.811865 | 3.592263 | 3.7 | 4.05 | 5 | 4
2315 | Cd_Ni | Cd | Ni | 0 | Transition metals - Transition metals | 2.68 | 0.2100812 | 2.469919 |  |  | 0.6389612 | 0.588755 | 0.8065853 | 0.8620787 | 16.15 | 12.91 | 2.35186 | 3.347107 | 3.598759 | 3.592263 | 4.35 | 4.05 | 5 | 4
2316 | In_Ni | In | Ni | 0 | Poor metals - Transition metals | 2.66 | 0.107561 | 2.552439 |  |  | 0.3587038 | 0.588755 | 0.8004525 | 0.8620787 | 9.28 | 12.91 | 2.479667 | 3.347107 | 4.191297 | 3.592263 | 5 | 4.05 | 5 | 4
2317 | Sn_Ni | Sn | Ni | 0 | Poor metals - Transition metals | 2.63 | 0.02990696 | 2.600093 |  |  | 0.4225986 | 0.588755 | 0.8105048 | 0.8620787 | 10.22 | 12.91 | 2.882653 | 3.347107 | 4.827363 | 3.592263 | 5.65 | 4.05 | 5 | 4
2318 | Sb_Ni | Sb | Ni | 1 | Metalloids - Transition metals | 2.63 | 0.03108389 | 2.598916 |  |  | 0.4880907 | 0.588755 | 0.8217812 | 0.8620787 | 11.17 | 12.91 | 3.214286 | 3.347107 | 5.465563 | 3.592263 | 6.3 | 4.05 | 5 | 4
2319 | Ni_Te | Ni | Te | 1 | Metalloids - Transition metals | 2.62 | 0.2094212 | 2.410579 | 2.43 | 0.37 | 0.588755 | 0.5404919 | 0.8620787 | 0.6665137 | 12.91 | 11.95 | 3.347107 | 3.757569 | 3.592263 | 6.077461 | 4.05 | 6.95 | 4 | 5
2320 | Ni_I | Ni | I | 1 | Halogens - Transition metals | 2.63 | 0.2950844 | 2.334916 | 2.34 | 0.37 | 0.588755 | 0.5969904 | 0.8620787 | 0.6836602 | 12.91 | 13.35 | 3.347107 | 4.296455 | 3.592263 | 6.686976 | 4.05 | 7.6 | 4 | 5
2321 | Ni_Xe | Ni | Xe | 0 | Noble gases - Transition metals | 2.64 | 0.2994466 | 2.340553 |  |  | 0.588755 | 0.6640535 | 0.8620787 | 0.7684848 | 12.91 | 14.95 | 3.347107 | 4.807412 | 3.592263 | 7.286766 | 4.05 | 8.25 | 4 | 5
2322 | Cs_Ni | Cs | Ni | 0 | Alkali metals - Transition metals | 3.68 | 0.5067303 | 3.17327 |  |  | 0.1356192 | 0.588755 | 0.6553076 | 0.8620787 | 3.89 | 12.91 | 0.4087396 | 3.347107 | 1.973298 | 3.592263 | 2.2 | 4.05 | 6 | 4
2323 | Ba_Ni | Ba | Ni | 0 | Alkaline earth metals - Transition metals | 3.39 | 0.3961873 | 2.993813 |  |  | 0.1944556 | 0.588755 | 0.6427374 | 0.8620787 | 5.21 | 12.91 | 0.7418784 | 3.347107 | 2.758214 | 3.592263 | 2.85 | 4.05 | 6 | 4
2324 | La_Ni | La | Ni | 0 | Lanthanides - Transition metals | 3.31 | 0.4499759 | 2.860024 |  |  | 0.240747 | 0.588755 | 0.6648322 | 0.8620787 | 6.04 | 12.91 | 0.9259259 | 3.347107 | 2.89498 | 3.592263 | 3 | 4.05 | 6 | 4
2325 | Ce_Ni | Ce | Ni | 0 | Lanthanides - Transition metals | 3.28 | 0.4499158 | 2.830084 |  |  | 0.2692167 | 0.588755 | 0.6446036 | 0.8620787 | 7.34 | 12.91 | 1.129135 | 3.347107 | 2.862569 | 3.592263 | 3 | 4.05 | 6 | 4
2326 | Pr_Ni | Pr | Ni | 0 | Lanthanides - Transition metals | 3.27 | 0.455083 | 2.814917 |  |  | 0.284996 | 0.588755 | 0.6639998 | 0.8620787 | 6.65 | 12.91 | 0.9200671 | 3.347107 | 2.830459 | 3.592263 | 2.85 | 4.05 | 6 | 4
2327 | Nd_Ni | Nd | Ni | 0 | Lanthanides - Transition metals | 3.25 | 0.4514749 | 2.798525 |  |  | 0.3066874 | 0.588755 | 0.6836833 | 0.8620787 | 7.16 | 12.91 | 0.9413397 | 3.347107 | 2.85 | 3.592263 | 2.85 | 4.05 | 6 | 4
2328 | Pm_Ni | Pm | Ni | 0 | Lanthanides - Transition metals | 3.23 | 0.4501051 | 2.779895 |  |  | 0.3271066 | 0.588755 | 0.676879 | 0.8620787 | 7.42 | 12.91 | 0.9522537 | 3.347107 | 2.870714 | 3.592263 | 2.85 | 4.05 | 6 | 4
2329 | Sm_Ni | Sm | Ni | 0 | Lanthanides - Transition metals | 3.22 | 0.4509397 | 2.76906 |  |  | 0.3466806 | 0.588755 | 0.6817257 | 0.8620787 | 8.31 | 12.91 | 0.9633586 | 3.347107 | 2.890823 | 3.592263 | 2.85 | 4.05 | 6 | 4
2330 | Eu_Ni | Eu | Ni | 0 | Lanthanides - Transition metals | 3.22 | 0.4574614 | 2.762539 |  |  | 0.365714 | 0.588755 | 0.6716403 | 0.8620787 | 9.39 | 12.91 | 1.009779 | 3.347107 | 2.907867 | 3.592263 | 2.85 | 4.05 | 6 | 4
2331 | Gd_Ni | Gd | Ni | 0 | Lanthanides - Transition metals | 3.2 | 0.4646617 | 2.735338 |  |  | 0.3985177 | 0.588755 | 0.6677929 | 0.8620787 | 13.82 | 12.91 | 1.050383 | 3.347107 | 3.019917 | 3.592263 | 3 | 4.05 | 6 | 4
2332 | Tb_Ni | Tb | Ni | 0 | Lanthanides - Transition metals | 3.18 | 0.4558197 | 2.72418 |  |  | 0.4014652 | 0.588755 | 0.663804 | 0.8620787 | 7.7 | 12.91 | 1.009779 | 3.347107 | 2.948203 | 3.592263 | 2.85 | 4.05 | 6 | 4
2333 | Dy_Ni | Dy | Ni | 0 | Lanthanides - Transition metals | 3.16 | 0.4657566 | 2.694243 |  |  | 0.4191131 | 0.588755 | 0.7005957 | 0.8620787 | 8.36 | 12.91 | 1.021908 | 3.347107 | 2.967242 | 3.592263 | 2.85 | 4.05 | 6 | 4
2334 | Ho_Ni | Ho | Ni | 0 | Lanthanides - Transition metals | 3.16 | 0.4638618 | 2.696138 |  |  | 0.4367902 | 0.588755 | 0.6810044 | 0.8620787 | 8.31 | 12.91 | 1.034258 | 3.347107 | 2.985088 | 3.592263 | 2.85 | 4.05 | 6 | 4
2335 | Er_Ni | Er | Ni | 0 | Lanthanides - Transition metals | 3.13 | 0.4574175 | 2.672583 |  |  | 0.4536061 | 0.588755 | 0.7021305 | 0.8620787 | 7.6 | 12.91 | 1.046832 | 3.347107 | 3.00314 | 3.592263 | 2.85 | 4.05 | 6 | 4
2336 | Tm_Ni | Tm | Ni | 0 | Lanthanides - Transition metals | 3.14 | 0.4702072 | 2.669793 |  |  | 0.470518 | 0.588755 | 0.6841738 | 0.8620787 | 9 | 12.91 | 1.059637 | 3.347107 | 3.019463 | 3.592263 | 2.85 | 4.05 | 6 | 4
2337 | Yb_Ni | Yb | Ni | 0 | Lanthanides - Transition metals | 3.11 | 0.4709679 | 2.639032 |  |  | 0.4864465 | 0.588755 | 0.7021136 | 0.8620787 | 10.19 | 12.91 | 0.9861592 | 3.347107 | 3.035897 | 3.592263 | 2.85 | 4.05 | 6 | 4
2338 | Lu_Ni | Lu | Ni | 0 | Transition metals - Transition metals | 3.11 | 0.4639127 | 2.646087 |  |  | 0.4987805 | 0.588755 | 0.6821127 | 0.8620787 | 6.4 | 12.91 | 1.143118 | 3.347107 | 3.108526 | 3.592263 | 3 | 4.05 | 6 | 4
2339 | Hf_Ni | Hf | Ni | 0 | Transition metals - Transition metals | 2.99 | 0.3827142 | 2.607286 |  |  | 0.3386421 | 0.588755 | 0.7053904 | 0.8620787 | 7.05 | 12.91 | 1.3634 | 3.347107 | 3.303413 | 3.592263 | 3.15 | 4.05 | 6 | 4
2340 | Ta_Ni | Ta | Ni | 0 | Transition metals - Transition metals | 2.94 | 0.3492082 | 2.590792 |  |  | 0.4072985 | 0.588755 | 0.6966212 | 0.8620787 | 7.79 | 12.91 | 1.548133 | 3.347107 | 3.445981 | 3.592263 | 3.3 | 4.05 | 6 | 4
2341 | W_Ni | W | Ni | 0 | Transition metals - Transition metals | 2.86 | 0.2798743 | 2.580126 |  |  | 0.4451921 | 0.588755 | 0.7495358 | 0.8620787 | 8.58 | 12.91 | 1.838137 | 3.347107 | 3.483104 | 3.592263 | 3.45 | 4.05 | 6 | 4
2342 | Re_Ni | Re | Ni | 0 | Transition metals - Transition metals | 2.75 | 0.2123279 | 2.537672 |  |  | 0.4833208 | 0.588755 | 0.7769857 | 0.8620787 | 9.05 | 12.91 | 2.09778 | 3.347107 | 3.495248 | 3.592263 | 3.6 | 4.05 | 6 | 4
2343 | Os_Ni | Os | Ni | 0 | Transition metals - Transition metals | 2.68 | 0.2362701 | 2.44373 |  |  | 0.5196828 | 0.588755 | 0.8042362 | 0.8620787 | 9.19 | 12.91 | 2.25347 | 3.347107 | 3.566387 | 3.592263 | 3.75 | 4.05 | 6 | 4
2344 | Ir_Ni | Ir | Ni | 0 | Transition metals - Transition metals | 2.65 | 0.1095826 | 2.540417 |  |  | 0.5503212 | 0.588755 | 0.7997345 | 0.8620787 | 10.83 | 12.91 | 2.620263 | 3.347107 | 3.603264 | 3.592263 | 3.9 | 4.05 | 6 | 4
2345 | Pt_Ni | Pt | Ni | 0 | Transition metals - Transition metals | 2.6 | 0.3181907 | 2.281809 |  |  | 0.5928156 | 0.588755 | 0.7905356 | 0.8620787 | 9.49 | 12.91 | 2.346487 | 3.347107 | 3.709369 | 3.592263 | 3.55 | 4.05 | 6 | 4
2346 | Au_Ni | Au | Ni | 0 | Transition metals - Transition metals | 2.6 | 0.359163 | 2.240837 |  |  | 0.67354 | 0.588755 | 0.7985567 | 0.8620787 | 10.92 | 12.91 | 2.406348 | 3.347107 | 3.835919 | 3.592263 | 3.7 | 4.05 | 6 | 4
2347 | Hg_Ni | Hg | Ni | 0 | Transition metals - Transition metals | 2.56 | 0.05796877 | 2.502031 |  |  | 0.7073231 | 0.588755 | 0.8436048 | 0.8620787 | 14.11 | 12.91 | 2.459155 | 3.347107 | 3.820627 | 3.592263 | 4.35 | 4.05 | 6 | 4
2348 | Tl_Ni | Tl | Ni | 0 | Poor metals - Transition metals | 2.69 | -0.07408115 | 2.764081 |  |  | 0.3914868 | 0.588755 | 0.797692 | 0.8620787 | 10.2 | 12.91 | 2.411265 | 3.347107 | 4.335458 | 3.592263 | 5 | 4.05 | 6 | 4
2349 | Pb_Ni | Pb | Ni | 0 | Poor metals - Transition metals | 2.7 | -0.03327159 | 2.733272 |  |  | 0.4398663 | 0.588755 | 0.8229326 | 0.8620787 | 11.01 | 12.91 | 2.72473 | 3.347107 | 4.917292 | 3.592263 | 5.65 | 4.05 | 6 | 4
2350 | Bi_Ni | Bi | Ni | 0 | Poor metals - Transition metals | 2.72 | -0.03484137 | 2.754841 |  |  | 0.470518 | 0.588755 | 0.8021737 | 0.8620787 | 10.71 | 12.91 | 2.763037 | 3.347107 | 5.473052 | 3.592263 | 6.3 | 4.05 | 6 | 4
2351 | Po_Ni | Po | Ni | 1 | Metalloids - Transition metals | 2.64 | -0.07682601 | 2.716826 |  |  | 0.5147142 | 0.588755 | 0.6410901 | 0.8620787 | 12.22 | 12.91 | 3.305589 | 3.347107 | 6.011295 | 3.592263 | 6.95 | 4.05 | 6 | 4
2352 | Ni_At | Ni | At | 1 | Halogens - Transition metals | 2.74 | 0.3053082 | 2.434692 |  |  | 0.588755 | 0.5503212 | 0.8620787 | 0.5905323 | 12.91 | 12.63 | 3.347107 | 3.517053 | 3.592263 | 6.55654 | 4.05 | 7.6 | 4 | 6
2353 | Ni_Rn | Ni | Rn | 0 | Noble gases - Transition metals | 2.74 | 0.2874271 | 2.452573 |  |  | 0.588755 | 0.6114214 | 0.8620787 | 0.755859375 | 12.91 | 14.6 | 3.347107 | 4.09145 | 3.592263 | 7.118185 | 4.05 | 8.25 | 4 | 6
2354 | Fr_Ni | Fr | Ni | 0 | Alkali metals - Transition metals | 3.84 | 0.4756511 | 3.364349 |  |  | 0.1465375 | 0.588755 | 0.5829556 | 0.8620787 | 4.07 | 12.91 | 0.4423978 | 3.347107 | 2.018103 | 3.592263 | 2.2 | 4.05 | 7 | 4
2355 | Ra_Ni | Ra | Ni | 0 | Alkaline earth metals - Transition metals | 3.45 | 0.4134899 | 3.03651 |  |  | 0.2010782 | 0.588755 | 0.5237692 | 0.8620787 | 5.28 | 12.91 | 0.7054281 | 3.347107 | 2.777191 | 3.592263 | 2.85 | 4.05 | 7 | 4
2356 | Ac_Ni | Ac | Ni | 0 | Actinides - Transition metals | 3.39 | 0.4326407 | 2.957359 |  |  | 0.2454003 | 0.588755 | 0.5472679 | 0.8620787 | 5.77 | 12.91 | 0.8671523 | 3.347107 | 2.926621 | 3.592263 | 3 | 4.05 | 7 | 4
2357 | Th_Ni | Th | Ni | 0 | Actinides - Transition metals | 3.3 | 0.4404032 | 2.859597 |  |  | 0.2641598 | 0.588755 | 0.6524648 | 0.8620787 | 6.4 | 12.91 | 1.028571 | 3.347107 | 3.017176 | 3.592263 | 3.15 | 4.05 | 7 | 4
2358 | Pa_Ni | Pa | Ni | 0 | Actinides - Transition metals | 3.24 | 0.4307489 | 2.809251 |  |  | 0.3190189 | 0.588755 | 0.665102 | 0.8620787 | 6.32 | 12.91 | 1.050383 | 3.347107 | 2.982449 | 3.592263 | 3 | 4.05 | 7 | 4
2359 | U_Ni | U | Ni | 0 | Actinides - Transition metals | 3.2 | 0.4229359 | 2.777064 |  |  | 0.3596283 | 0.588755 | 0.6216791 | 0.8620787 | 7.49 | 12.91 | 1.038062 | 3.347107 | 2.98195 | 3.592263 | 3 | 4.05 | 7 | 4
2360 | Np_Ni | Np | Ni | 0 | Actinides - Transition metals | 3.14 | 0.3851273 | 2.754873 |  |  | 0.3592309 | 0.588755 | 0.6941465 | 0.8620787 | 8.16 | 12.91 | 1.025957 | 3.347107 | 2.980394 | 3.592263 | 3 | 4.05 | 7 | 4
2361 | Pu_Ni | Pu | Ni | 0 | Actinides - Transition metals | 3.11 | 0.3791077 | 2.730892 |  |  | 0.3928005 | 0.588755 | 0.7052825 | 0.8620787 | 7.26 | 12.91 | 0.9633586 | 3.347107 | 2.96022 | 3.592263 | 2.85 | 4.05 | 7 | 4
2362 | Am_Ni | Am | Ni | 0 | Actinides - Transition metals | 3.04 | 0.3079588 | 2.732041 |  |  | 0.4095659 | 0.588755 | 0.7426891 | 0.8620787 | 8.31 | 12.91 | 1.034258 | 3.347107 | 2.972692 | 3.592263 | 2.85 | 4.05 | 7 | 4
2363 | Cm_Ni | Cm | Ni | 0 | Actinides - Transition metals | 2.93 | 0.1610137 | 2.768986 |  |  | 0.4110353 | 0.588755 | 0.829878 | 0.8620787 | 10.88 | 12.91 | 1.088692 | 3.347107 | 2.827667 | 3.592263 | 3 | 4.05 | 7 | 4
2364 | Bk_Ni | Bk | Ni | 0 | Actinides - Transition metals | 2.92 | 0.2576241 | 2.662376 |  |  | 0.444796 | 0.588755 | 0.8793601 | 0.8620787 | 7.7 | 12.91 | 1.009779 | 3.347107 | 3.008139 | 3.592263 | 2.85 | 4.05 | 7 | 4
2365 | Cf_Ni | Cf | Ni | 0 | Actinides - Transition metals | 2.92 | 0.263559 | 2.656441 |  |  | 0.4616085 | 0.588755 | 0.83288 | 0.8620787 | 8.36 | 12.91 | 1.009779 | 3.347107 | 3.023384 | 3.592263 | 2.85 | 4.05 | 7 | 4
2366 | Cu_Cu | Cu | Cu | 0 | Transition metals - Transition metals | 2.64 | 0.5157141 | 2.124286 |  |  | 0.6184623 | 0.6184623 | 0.8293953 | 0.8293953 | 10.2 | 10.2 | 2.949617 | 2.949617 | 3.742911 | 3.742911 | 3.7 | 3.7 | 4 | 4
2367 | Cu_Zn | Cu | Zn | 0 | Transition metals - Transition metals | 2.54 | 0.4650494 | 2.074951 |  |  | 0.6184623 | 0.6770213 | 0.8293953 | 0.8669895 | 10.2 | 15.87 | 2.949617 | 3.124102 | 3.742911 | 3.698553 | 3.7 | 4.35 | 4 | 4
2368 | Cu_Ga | Cu | Ga | 0 | Poor metals - Transition metals | 2.54 | 0.4925868 | 2.047413 |  |  | 0.6184623 | 0.3914868 | 0.8293953 | 0.8545829 | 10.2 | 9.91 | 2.949617 | 3.251821 | 3.742911 | 4.368083 | 3.7 | 5 | 4 | 4
2369 | Cu_Ge | Cu | Ge | 1 | Metalloids - Transition metals | 2.52 | 0.4437627 | 2.076237 |  |  | 0.6184623 | 0.4641589 | 0.8293953 | 0.8561078 | 10.2 | 11.1 | 2.949617 | 3.859026 | 3.742911 | 5.089367 | 3.7 | 5.65 | 4 | 4
2370 | Cu_As | Cu | As | 1 | Metalloids - Transition metals | 2.51 | 0.4397801 | 2.07022 | 1.968 | 0.37 | 0.6184623 | 0.5503212 | 0.8293953 | 0.7463894 | 10.2 | 12.51 | 2.949617 | 4.302985 | 3.742911 | 5.824847 | 3.7 | 6.3 | 4 | 4
2371 | Cu_Se | Cu | Se | 1 | Nonmetals - Transition metals | 2.52 | 0.4679049 | 2.052095 | 2.014667 | 0.37 | 0.6184623 | 0.592131 | 0.8293953 | 0.7133648 | 10.2 | 13.22 | 2.949617 | 5.164982 | 3.742911 | 6.528392 | 3.7 | 6.95 | 4 | 4
2372 | Cu_Br | Cu | Br | 1 | Halogens - Transition metals | 2.52 | 0.4802095 | 2.03979 | 2.062 | 0.37 | 0.6184623 | 0.6933613 | 0.8293953 | 0.7314625 | 10.2 | 15.23 | 2.949617 | 5.847953 | 3.742911 | 7.209912 | 3.7 | 7.6 | 4 | 4
2373 | Cu_Kr | Cu | Kr | 0 | Noble gases - Transition metals | 2.48 | 0.4244612 | 2.055539 |  |  | 0.6184623 | 0.7812068 | 0.8293953 | 0.8240202 | 10.2 | 17.38 | 2.949617 | 6.026737 | 3.742911 | 7.929311 | 3.7 | 8.25 | 4 | 4
2374 | Rb_Cu | Rb | Cu | 0 | Alkali metals - Transition metals | 3.52 | 0.4787022 | 3.041298 |  |  | 0.1462314 | 0.6184623 | 0.6780763 | 0.8293953 | 4.18 | 10.2 | 0.4988662 | 2.949617 | 2.043802 | 3.742911 | 2.2 | 3.7 | 5 | 4
2375 | Sr_Cu | Sr | Cu | 0 | Alkaline earth metals - Transition metals | 3.27 | 0.4411009 | 2.828899 |  |  | 0.2164584 | 0.6184623 | 0.6762954 | 0.8293953 | 5.69 | 10.2 | 0.8327246 | 2.949617 | 2.891811 | 3.742911 | 2.85 | 3.7 | 5 | 4
2376 | Y_Cu | Y | Cu | 0 | Transition metals - Transition metals | 3.22 | 0.4728069 | 2.747193 |  |  | 0.2645668 | 0.6184623 | 0.6701908 | 0.8293953 | 6.29 | 10.2 | 1.129135 | 2.949617 | 3.036549 | 3.742911 | 3 | 3.7 | 5 | 4
2377 | Zr_Cu | Zr | Cu | 0 | Transition metals - Transition metals | 3.07 | 0.4362855 | 2.633714 |  |  | 0.3293169 | 0.6184623 | 0.665102 | 0.8293953 | 7.52 | 10.2 | 1.328217 | 2.949617 | 3.143557 | 3.742911 | 3.15 | 3.7 | 5 | 4
2378 | Nb_Cu | Nb | Cu | 0 | Transition metals - Transition metals | 2.96 | 0.3744669 | 2.585533 |  |  | 0.3708924 | 0.6184623 | 0.7370872 | 0.8293953 | 6.99 | 10.2 | 1.295756 | 2.949617 | 3.246448 | 3.742911 | 2.8 | 3.7 | 5 | 4
2379 | Mo_Cu | Mo | Cu | 0 | Transition metals - Transition metals | 2.86 | 0.3154666 | 2.544533 |  |  | 0.4100883 | 0.6184623 | 0.7516501 | 0.8293953 | 8.31 | 10.2 | 1.549044 | 2.949617 | 3.409724 | 3.742911 | 2.95 | 3.7 | 5 | 4
2380 | Tc_Cu | Tc | Cu | 0 | Transition metals - Transition metals | 2.79 | 0.3571574 | 2.432843 |  |  | 0.4458174 | 0.6184623 | 0.7813334 | 0.8293953 | 10.93 | 10.2 | 2.197265625 | 2.949617 | 3.345099 | 3.742911 | 3.6 | 3.7 | 5 | 4
2381 | Ru_Cu | Ru | Cu | 0 | Transition metals - Transition metals | 2.78 | 0.3483375 | 2.431662 |  |  | 0.4807499 | 0.6184623 | 0.7909485 | 0.8293953 | 8.35 | 10.2 | 2.08 | 2.949617 | 3.472787 | 3.742911 | 3.25 | 3.7 | 5 | 4
2382 | Rh_Cu | Rh | Cu | 0 | Transition metals - Transition metals | 2.74 | 0.3468279 | 2.393172 |  |  | 0.5147142 | 0.6184623 | 0.8028959 | 0.8293953 | 9.32 | 10.2 | 2.176 | 2.949617 | 3.573437 | 3.742911 | 3.4 | 3.7 | 5 | 4
2383 | Cu_Pd | Cu | Pd | 0 | Transition metals - Transition metals | 2.71 | 0.5080684 | 2.201932 |  |  | 0.6184623 | 0.7259357 | 0.8293953 | 0.7297728 | 10.2 | 8.34 | 2.949617 | 4.756944 | 3.742911 | 3.726048 | 3.7 | 6.85 | 4 | 5
2384 | Ag_Cu | Ag | Cu | 0 | Transition metals - Transition metals | 2.77 | 0.415871 | 2.354129 |  |  | 0.5848035 | 0.6184623 | 0.8117468 | 0.8293953 | 11.99 | 10.2 | 2.258301 | 2.949617 | 3.811865 | 3.742911 | 3.7 | 3.7 | 5 | 4
2385 | Cd_Cu | Cd | Cu | 0 | Transition metals - Transition metals | 2.76 | 0.2715229 | 2.488477 |  |  | 0.6389612 | 0.6184623 | 0.8065853 | 0.8293953 | 16.15 | 10.2 | 2.35186 | 2.949617 | 3.598759 | 3.742911 | 4.35 | 3.7 | 5 | 4
2386 | In_Cu | In | Cu | 0 | Poor metals - Transition metals | 2.74 | 0.1824214 | 2.557579 |  |  | 0.3587038 | 0.6184623 | 0.8004525 | 0.8293953 | 9.28 | 10.2 | 2.479667 | 2.949617 | 4.191297 | 3.742911 | 5 | 3.7 | 5 | 4
2387 | Sn_Cu | Sn | Cu | 0 | Poor metals - Transition metals | 2.71 | 0.1050746 | 2.604925 |  |  | 0.4225986 | 0.6184623 | 0.8105048 | 0.8293953 | 10.22 | 10.2 | 2.882653 | 2.949617 | 4.827363 | 3.742911 | 5.65 | 3.7 | 5 | 4
2388 | Cu_Sb | Cu | Sb | 1 | Metalloids - Transition metals | 2.71 | 0.4797895 | 2.23021 |  |  | 0.6184623 | 0.4880907 | 0.8293953 | 0.8217812 | 10.2 | 11.17 | 2.949617 | 3.214286 | 3.742911 | 5.465563 | 3.7 | 6.3 | 4 | 5
2389 | Cu_Te | Cu | Te | 1 | Metalloids - Transition metals | 2.7 | 0.432617 | 2.267383 | 2.27 | 0.37 | 0.6184623 | 0.5404919 | 0.8293953 | 0.6665137 | 10.2 | 11.95 | 2.949617 | 3.757569 | 3.742911 | 6.077461 | 3.7 | 6.95 | 4 | 5
2390 | Cu_I | Cu | I | 1 | Halogens - Transition metals | 2.71 | 0.4966789 | 2.213321 | 2.19575 | 0.37 | 0.6184623 | 0.5969904 | 0.8293953 | 0.6836602 | 10.2 | 13.35 | 2.949617 | 4.296455 | 3.742911 | 6.686976 | 3.7 | 7.6 | 4 | 5
2391 | Cu_Xe | Cu | Xe | 0 | Noble gases - Transition metals | 2.72 | 0.4837053 | 2.236295 |  |  | 0.6184623 | 0.6640535 | 0.8293953 | 0.7684848 | 10.2 | 14.95 | 2.949617 | 4.807412 | 3.742911 | 7.286766 | 3.7 | 8.25 | 4 | 5
2392 | Cs_Cu | Cs | Cu | 0 | Alkali metals - Transition metals | 3.76 | 0.5244759 | 3.235524 |  |  | 0.1356192 | 0.6184623 | 0.6553076 | 0.8293953 | 3.89 | 10.2 | 0.4087396 | 2.949617 | 1.973298 | 3.742911 | 2.2 | 3.7 | 6 | 4
2393 | Ba_Cu | Ba | Cu | 0 | Alkaline earth metals - Transition metals | 3.47 | 0.4379726 | 3.032027 |  |  | 0.1944556 | 0.6184623 | 0.6427374 | 0.8293953 | 5.21 | 10.2 | 0.7418784 | 2.949617 | 2.758214 | 3.742911 | 2.85 | 3.7 | 6 | 4
2394 | La_Cu | La | Cu | 0 | Lanthanides - Transition metals | 3.39 | 0.4936576 | 2.896342 |  |  | 0.240747 | 0.6184623 | 0.6648322 | 0.8293953 | 6.04 | 10.2 | 0.9259259 | 2.949617 | 2.89498 | 3.742911 | 3 | 3.7 | 6 | 4
2395 | Ce_Cu | Ce | Cu | 0 | Lanthanides - Transition metals | 3.36 | 0.495671 | 2.864329 |  |  | 0.2692167 | 0.6184623 | 0.6446036 | 0.8293953 | 7.34 | 10.2 | 1.129135 | 2.949617 | 2.862569 | 3.742911 | 3 | 3.7 | 6 | 4
2396 | Pr_Cu | Pr | Cu | 0 | Lanthanides - Transition metals | 3.35 | 0.5005095 | 2.849491 |  |  | 0.284996 | 0.6184623 | 0.6639998 | 0.8293953 | 6.65 | 10.2 | 0.9200671 | 2.949617 | 2.830459 | 3.742911 | 2.85 | 3.7 | 6 | 4
2397 | Nd_Cu | Nd | Cu | 0 | Lanthanides - Transition metals | 3.33 | 0.4984862 | 2.831514 |  |  | 0.3066874 | 0.6184623 | 0.6836833 | 0.8293953 | 7.16 | 10.2 | 0.9413397 | 2.949617 | 2.85 | 3.742911 | 2.85 | 3.7 | 6 | 4
2398 | Pm_Cu | Pm | Cu | 0 | Lanthanides - Transition metals | 3.31 | 0.4968159 | 2.813184 |  |  | 0.3271066 | 0.6184623 | 0.676879 | 0.8293953 | 7.42 | 10.2 | 0.9522537 | 2.949617 | 2.870714 | 3.742911 | 2.85 | 3.7 | 6 | 4
2399 | Sm_Cu | Sm | Cu | 0 | Lanthanides - Transition metals | 3.3 | 0.4976505 | 2.80235 |  |  | 0.3466806 | 0.6184623 | 0.6817257 | 0.8293953 | 8.31 | 10.2 | 0.9633586 | 2.949617 | 2.890823 | 3.742911 | 2.85 | 3.7 | 6 | 4
2400 | Eu_Cu | Eu | Cu | 0 | Lanthanides - Transition metals | 3.3 | 0.5033189 | 2.796681 |  |  | 0.365714 | 0.6184623 | 0.6716403 | 0.8293953 | 9.39 | 10.2 | 1.009779 | 2.949617 | 2.907867 | 3.742911 | 2.85 | 3.7 | 6 | 4
2401 | Gd_Cu | Gd | Cu | 0 | Lanthanides - Transition metals | 3.28 | 0.5100435 | 2.769956 |  |  | 0.3985177 | 0.6184623 | 0.6677929 | 0.8293953 | 13.82 | 10.2 | 1.050383 | 2.949617 | 3.019917 | 3.742911 | 3 | 3.7 | 6 | 4
2402 | Tb_Cu | Tb | Cu | 0 | Lanthanides - Transition metals | 3.26 | 0.502371 | 2.757629 |  |  | 0.4014652 | 0.6184623 | 0.663804 | 0.8293953 | 7.7 | 10.2 | 1.009779 | 2.949617 | 2.948203 | 3.742911 | 2.85 | 3.7 | 6 | 4
2403 | Dy_Cu | Dy | Cu | 0 | Lanthanides - Transition metals | 3.24 | 0.5142412 | 2.725759 |  |  | 0.4191131 | 0.6184623 | 0.7005957 | 0.8293953 | 8.36 | 10.2 | 1.021908 | 2.949617 | 2.967242 | 3.742911 | 2.85 | 3.7 | 6 | 4
2404 | Ho_Cu | Ho | Cu | 0 | Lanthanides - Transition metals | 3.24 | 0.5139877 | 2.726012 |  |  | 0.4367902 | 0.6184623 | 0.6810044 | 0.8293953 | 8.31 | 10.2 | 1.034258 | 2.949617 | 2.985088 | 3.742911 | 2.85 | 3.7 | 6 | 4
2405 | Er_Cu | Er | Cu | 0 | Lanthanides - Transition metals | 3.21 | 0.5094258 | 2.700574 |  |  | 0.4536061 | 0.6184623 | 0.7021305 | 0.8293953 | 7.6 | 10.2 | 1.046832 | 2.949617 | 3.00314 | 3.742911 | 2.85 | 3.7 | 6 | 4
2406 | Tm_Cu | Tm | Cu | 0 | Lanthanides - Transition metals | 3.22 | 0.5205649 | 2.699435 |  |  | 0.470518 | 0.6184623 | 0.6841738 | 0.8293953 | 9 | 10.2 | 1.059637 | 2.949617 | 3.019463 | 3.742911 | 2.85 | 3.7 | 6 | 4
2407 | Yb_Cu | Yb | Cu | 0 | Lanthanides - Transition metals | 3.19 | 0.5229075 | 2.667092 |  |  | 0.4864465 | 0.6184623 | 0.7021136 | 0.8293953 | 10.19 | 10.2 | 0.9861592 | 2.949617 | 3.035897 | 3.742911 | 2.85 | 3.7 | 6 | 4
2408 | Lu_Cu | Lu | Cu | 0 | Transition metals - Transition metals | 3.19 | 0.513645 | 2.676355 |  |  | 0.4987805 | 0.6184623 | 0.6821127 | 0.8293953 | 6.4 | 10.2 | 1.143118 | 2.949617 | 3.108526 | 3.742911 | 3 | 3.7 | 6 | 4
2409 | Hf_Cu | Hf | Cu | 0 | Transition metals - Transition metals | 3.07 | 0.4370839 | 2.632916 |  |  | 0.3386421 | 0.6184623 | 0.7053904 | 0.8293953 | 7.05 | 10.2 | 1.3634 | 2.949617 | 3.303413 | 3.742911 | 3.15 | 3.7 | 6 | 4
2410 | Ta_Cu | Ta | Cu | 0 | Transition metals - Transition metals | 3.02 | 0.4089679 | 2.611032 |  |  | 0.4072985 | 0.6184623 | 0.6966212 | 0.8293953 | 7.79 | 10.2 | 1.548133 | 2.949617 | 3.445981 | 3.742911 | 3.3 | 3.7 | 6 | 4
2411 | W_Cu | W | Cu | 0 | Transition metals - Transition metals | 2.94 | 0.3433988 | 2.596601 |  |  | 0.4451921 | 0.6184623 | 0.7495358 | 0.8293953 | 8.58 | 10.2 | 1.838137 | 2.949617 | 3.483104 | 3.742911 | 3.45 | 3.7 | 6 | 4
2412 | Re_Cu | Re | Cu | 0 | Transition metals - Transition metals | 2.83 | 0.2809385 | 2.549062 |  |  | 0.4833208 | 0.6184623 | 0.7769857 | 0.8293953 | 9.05 | 10.2 | 2.09778 | 2.949617 | 3.495248 | 3.742911 | 3.6 | 3.7 | 6 | 4
2413 | Os_Cu | Os | Cu | 0 | Transition metals - Transition metals | 2.76 | 0.2974366 | 2.462563 |  |  | 0.5196828 | 0.6184623 | 0.8042362 | 0.8293953 | 9.19 | 10.2 | 2.25347 | 2.949617 | 3.566387 | 3.742911 | 3.75 | 3.7 | 6 | 4
2414 | Ir_Cu | Ir | Cu | 0 | Transition metals - Transition metals | 2.73 | 0.1793543 | 2.550646 |  |  | 0.5503212 | 0.6184623 | 0.7997345 | 0.8293953 | 10.83 | 10.2 | 2.620263 | 2.949617 | 3.603264 | 3.742911 | 3.9 | 3.7 | 6 | 4
2415 | Pt_Cu | Pt | Cu | 0 | Transition metals - Transition metals | 2.68 | 0.3755157 | 2.304484 |  |  | 0.5928156 | 0.6184623 | 0.7905356 | 0.8293953 | 9.49 | 10.2 | 2.346487 | 2.949617 | 3.709369 | 3.742911 | 3.55 | 3.7 | 6 | 4
2416 | Au_Cu | Au | Cu | 0 | Transition metals - Transition metals | 2.68 | 0.3986394 | 2.281361 |  |  | 0.67354 | 0.6184623 | 0.7985567 | 0.8293953 | 10.92 | 10.2 | 2.406348 | 2.949617 | 3.835919 | 3.742911 | 3.7 | 3.7 | 6 | 4
2417 | Hg_Cu | Hg | Cu | 0 | Transition metals - Transition metals | 2.64 | 0.126584 | 2.513416 |  |  | 0.7073231 | 0.6184623 | 0.8436048 | 0.8293953 | 14.11 | 10.2 | 2.459155 | 2.949617 | 3.820627 | 3.742911 | 4.35 | 3.7 | 6 | 4
2418 | Tl_Cu | Tl | Cu | 0 | Poor metals - Transition metals | 2.77 | -0.005903892 | 2.775904 |  |  | 0.3914868 | 0.6184623 | 0.797692 | 0.8293953 | 10.2 | 10.2 | 2.411265 | 2.949617 | 4.335458 | 3.742911 | 5 | 3.7 | 6 | 4
2419 | Pb_Cu | Pb | Cu | 0 | Poor metals - Transition metals | 2.78 | 0.04228326 | 2.737717 |  |  | 0.4398663 | 0.6184623 | 0.8229326 | 0.8293953 | 11.01 | 10.2 | 2.72473 | 2.949617 | 4.917292 | 3.742911 | 5.65 | 3.7 | 6 | 4
2420 | Bi_Cu | Bi | Cu | 0 | Poor metals - Transition metals | 2.8 | 0.04071348 | 2.759287 |  |  | 0.470518 | 0.6184623 | 0.8021737 | 0.8293953 | 10.71 | 10.2 | 2.763037 | 2.949617 | 5.473052 | 3.742911 | 6.3 | 3.7 | 6 | 4
2421 | Cu_Po | Cu | Po | 1 | Metalloids - Transition metals | 2.72 | 0.4561453 | 2.263855 |  |  | 0.6184623 | 0.5147142 | 0.8293953 | 0.6410901 | 10.2 | 12.22 | 2.949617 | 3.305589 | 3.742911 | 6.011295 | 3.7 | 6.95 | 4 | 6
2422 | Cu_At | Cu | At | 1 | Halogens - Transition metals | 2.82 | 0.4979996 | 2.322 |  |  | 0.6184623 | 0.5503212 | 0.8293953 | 0.5905323 | 10.2 | 12.63 | 2.949617 | 3.517053 | 3.742911 | 6.55654 | 3.7 | 7.6 | 4 | 6
2423 | Cu_Rn | Cu | Rn | 0 | Noble gases - Transition metals | 2.82 | 0.4743503 | 2.34565 |  |  | 0.6184623 | 0.6114214 | 0.8293953 | 0.755859375 | 10.2 | 14.6 | 2.949617 | 4.09145 | 3.742911 | 7.118185 | 3.7 | 8.25 | 4 | 6
2424 | Fr_Cu | Fr | Cu | 0 | Alkali metals - Transition metals | 3.92 | 0.4934941 | 3.426506 |  |  | 0.1465375 | 0.6184623 | 0.5829556 | 0.8293953 | 4.07 | 10.2 | 0.4423978 | 2.949617 | 2.018103 | 3.742911 | 2.2 | 3.7 | 7 | 4
2425 | Ra_Cu | Ra | Cu | 0 | Alkaline earth metals - Transition metals | 3.53 | 0.451343 | 3.078657 |  |  | 0.2010782 | 0.6184623 | 0.5237692 | 0.8293953 | 5.28 | 10.2 | 0.7054281 | 2.949617 | 2.777191 | 3.742911 | 2.85 | 3.7 | 7 | 4
2426 | Ac_Cu | Ac | Cu | 0 | Actinides - Transition metals | 3.47 | 0.4739731 | 2.996027 |  |  | 0.2454003 | 0.6184623 | 0.5472679 | 0.8293953 | 5.77 | 10.2 | 0.8671523 | 2.949617 | 2.926621 | 3.742911 | 3 | 3.7 | 7 | 4
2427 | Th_Cu | Th | Cu | 0 | Actinides - Transition metals | 3.38 | 0.4869276 | 2.893072 |  |  | 0.2641598 | 0.6184623 | 0.6524648 | 0.8293953 | 6.4 | 10.2 | 1.028571 | 2.949617 | 3.017176 | 3.742911 | 3.15 | 3.7 | 7 | 4
2428 | Pa_Cu | Pa | Cu | 0 | Actinides - Transition metals | 3.32 | 0.4804727 | 2.839527 |  |  | 0.3190189 | 0.6184623 | 0.665102 | 0.8293953 | 6.32 | 10.2 | 1.050383 | 2.949617 | 2.982449 | 3.742911 | 3 | 3.7 | 7 | 4
2429 | U_Cu | U | Cu | 0 | Actinides - Transition metals | 3.28 | 0.4671902 | 2.81281 |  |  | 0.3596283 | 0.6184623 | 0.6216791 | 0.8293953 | 7.49 | 10.2 | 1.038062 | 2.949617 | 2.98195 | 3.742911 | 3 | 3.7 | 7 | 4
2430 | Np_Cu | Np | Cu | 0 | Actinides - Transition metals | 3.22 | 0.4454063 | 2.774594 |  |  | 0.3592309 | 0.6184623 | 0.6941465 | 0.8293953 | 8.16 | 10.2 | 1.025957 | 2.949617 | 2.980394 | 3.742911 | 3 | 3.7 | 7 | 4
2431 | Pu_Cu | Pu | Cu | 0 | Actinides - Transition metals | 3.19 | 0.4405078 | 2.749492 |  |  | 0.3928005 | 0.6184623 | 0.7052825 | 0.8293953 | 7.26 | 10.2 | 0.9633586 | 2.949617 | 2.96022 | 3.742911 | 2.85 | 3.7 | 7 | 4
2432 | Am_Cu | Am | Cu | 0 | Actinides - Transition metals | 3.12 | 0.3681619 | 2.751838 |  |  | 0.4095659 | 0.6184623 | 0.7426891 | 0.8293953 | 8.31 | 10.2 | 1.034258 | 2.949617 | 2.972692 | 3.742911 | 2.85 | 3.7 | 7 | 4
2433 | Cm_Cu | Cm | Cu | 0 | Actinides - Transition metals | 3.01 | 0.2335391 | 2.776461 |  |  | 0.4110353 | 0.6184623 | 0.829878 | 0.8293953 | 10.88 | 10.2 | 1.088692 | 2.949617 | 2.827667 | 3.742911 | 3 | 3.7 | 7 | 4
2434 | Bk_Cu | Bk | Cu | 0 | Actinides - Transition metals | 3 | 0.3173909 | 2.682609 |  |  | 0.444796 | 0.6184623 | 0.8793601 | 0.8293953 | 7.7 | 10.2 | 1.009779 | 2.949617 | 3.008139 | 3.742911 | 2.85 | 3.7 | 7 | 4
2435 | Cf_Cu | Cf | Cu | 0 | Actinides - Transition metals | 3 | 0.3228617 | 2.677138 |  |  | 0.4616085 | 0.6184623 | 0.83288 | 0.8293953 | 8.36 | 10.2 | 1.009779 | 2.949617 | 3.023384 | 3.742911 | 2.85 | 3.7 | 7 | 4
2436 | Zn_Zn | Zn | Zn | 0 | Transition metals - Transition metals | 2.44 | 0.2240496 | 2.21595 |  |  | 0.6770213 | 0.6770213 | 0.8669895 | 0.8669895 | 15.87 | 15.87 | 3.124102 | 3.124102 | 3.698553 | 3.698553 | 4.35 | 4.35 | 4 | 4
2437 | Zn_Ga | Zn | Ga | 0 | Poor metals - Transition metals | 2.44 | 0.2611153 | 2.178885 |  |  | 0.6770213 | 0.3914868 | 0.8669895 | 0.8545829 | 15.87 | 9.91 | 3.124102 | 3.251821 | 3.698553 | 4.368083 | 4.35 | 5 | 4 | 4
2438 | Zn_Ge | Zn | Ge | 1 | Metalloids - Transition metals | 2.42 | 0.1954464 | 2.224554 |  |  | 0.6770213 | 0.4641589 | 0.8669895 | 0.8561078 | 15.87 | 11.1 | 3.124102 | 3.859026 | 3.698553 | 5.089367 | 4.35 | 5.65 | 4 | 4
2439 | Zn_As | Zn | As | 1 | Metalloids - Transition metals | 2.41 | 0.1622824 | 2.247718 | 2.24 | 0.37 | 0.6770213 | 0.5503212 | 0.8669895 | 0.7463894 | 15.87 | 12.51 | 3.124102 | 4.302985 | 3.698553 | 5.824847 | 4.35 | 6.3 | 4 | 4
2440 | Zn_Se | Zn | Se | 1 | Nonmetals - Transition metals | 2.42 | 0.2131643 | 2.206836 | 2.22 | 0.37 | 0.6770213 | 0.592131 | 0.8669895 | 0.7133648 | 15.87 | 13.22 | 3.124102 | 5.164982 | 3.698553 | 6.528392 | 4.35 | 6.95 | 4 | 4
2441 | Zn_Br | Zn | Br | 1 | Halogens - Transition metals | 2.42 | 0.2535624 | 2.166438 | 2.15 | 0.37 | 0.6770213 | 0.6933613 | 0.8669895 | 0.7314625 | 15.87 | 15.23 | 3.124102 | 5.847953 | 3.698553 | 7.209912 | 4.35 | 7.6 | 4 | 4
2442 | Zn_Kr | Zn | Kr | 0 | Noble gases - Transition metals | 2.38 | 0.2477702 | 2.13223 |  |  | 0.6770213 | 0.7812068 | 0.8669895 | 0.8240202 | 15.87 | 17.38 | 3.124102 | 6.026737 | 3.698553 | 7.929311 | 4.35 | 8.25 | 4 | 4
2443 | Rb_Zn | Rb | Zn | 0 | Alkali metals - Transition metals | 3.42 | 0.4820282 | 2.937972 |  |  | 0.1462314 | 0.6770213 | 0.6780763 | 0.8669895 | 4.18 | 15.87 | 0.4988662 | 3.124102 | 2.043802 | 3.698553 | 2.2 | 4.35 | 5 | 4
2444 | Sr_Zn | Sr | Zn | 0 | Alkaline earth metals - Transition metals | 3.17 | 0.4234816 | 2.746518 |  |  | 0.2164584 | 0.6770213 | 0.6762954 | 0.8669895 | 5.69 | 15.87 | 0.8327246 | 3.124102 | 2.891811 | 3.698553 | 2.85 | 4.35 | 5 | 4
2445 | Y_Zn | Y | Zn | 0 | Transition metals - Transition metals | 3.12 | 0.4505738 | 2.669426 |  |  | 0.2645668 | 0.6770213 | 0.6701908 | 0.8669895 | 6.29 | 15.87 | 1.129135 | 3.124102 | 3.036549 | 3.698553 | 3 | 4.35 | 5 | 4
2446 | Zr_Zn | Zr | Zn | 0 | Transition metals - Transition metals | 2.97 | 0.4100572 | 2.559943 |  |  | 0.3293169 | 0.6770213 | 0.665102 | 0.8669895 | 7.52 | 15.87 | 1.328217 | 3.124102 | 3.143557 | 3.698553 | 3.15 | 4.35 | 5 | 4
2447 | Nb_Zn | Nb | Zn | 0 | Transition metals - Transition metals | 2.86 | 0.3438693 | 2.516131 |  |  | 0.3708924 | 0.6770213 | 0.7370872 | 0.8669895 | 6.99 | 15.87 | 1.295756 | 3.124102 | 3.246448 | 3.698553 | 2.8 | 4.35 | 5 | 4
2448 | Mo_Zn | Mo | Zn | 0 | Transition metals - Transition metals | 2.76 | 0.2708408 | 2.489159 |  |  | 0.4100883 | 0.6770213 | 0.7516501 | 0.8669895 | 8.31 | 15.87 | 1.549044 | 3.124102 | 3.409724 | 3.698553 | 2.95 | 4.35 | 5 | 4
2449 | Tc_Zn | Tc | Zn | 0 | Transition metals - Transition metals | 2.69 | 0.2997871 | 2.390213 |  |  | 0.4458174 | 0.6770213 | 0.7813334 | 0.8669895 | 10.93 | 15.87 | 2.197265625 | 3.124102 | 3.345099 | 3.698553 | 3.6 | 4.35 | 5 | 4
2450 | Ru_Zn | Ru | Zn | 0 | Transition metals - Transition metals | 2.68 | 0.294813 | 2.385187 |  |  | 0.4807499 | 0.6770213 | 0.7909485 | 0.8669895 | 8.35 | 15.87 | 2.08 | 3.124102 | 3.472787 | 3.698553 | 3.25 | 4.35 | 5 | 4
2451 | Rh_Zn | Rh | Zn | 0 | Transition metals - Transition metals | 2.64 | 0.2895404 | 2.35046 |  |  | 0.5147142 | 0.6770213 | 0.8028959 | 0.8669895 | 9.32 | 15.87 | 2.176 | 3.124102 | 3.573437 | 3.698553 | 3.4 | 4.35 | 5 | 4
2452 | Zn_Pd | Zn | Pd | 0 | Transition metals - Transition metals | 2.61 | 0.3046498 | 2.30535 |  |  | 0.6770213 | 0.7259357 | 0.8669895 | 0.7297728 | 15.87 | 8.34 | 3.124102 | 4.756944 | 3.698553 | 3.726048 | 4.35 | 6.85 | 4 | 5
2453 | Ag_Zn | Ag | Zn | 0 | Transition metals - Transition metals | 2.67 | 0.3654554 | 2.304545 |  |  | 0.5848035 | 0.6770213 | 0.8117468 | 0.8669895 | 11.99 | 15.87 | 2.258301 | 3.124102 | 3.811865 | 3.698553 | 3.7 | 4.35 | 5 | 4
2454 | Cd_Zn | Cd | Zn | 0 | Transition metals - Transition metals | 2.66 | 0.2223802 | 2.43762 |  |  | 0.6389612 | 0.6770213 | 0.8065853 | 0.8669895 | 16.15 | 15.87 | 2.35186 | 3.124102 | 3.598759 | 3.698553 | 4.35 | 4.35 | 5 | 4
2455 | In_Zn | In | Zn | 0 | Poor metals - Transition metals | 2.64 | 0.1202744 | 2.519726 |  |  | 0.3587038 | 0.6770213 | 0.8004525 | 0.8669895 | 9.28 | 15.87 | 2.479667 | 3.124102 | 4.191297 | 3.698553 | 5 | 4.35 | 5 | 4
2456 | Sn_Zn | Sn | Zn | 0 | Poor metals - Transition metals | 2.61 | 0.02476696 | 2.585233 |  |  | 0.4225986 | 0.6770213 | 0.8105048 | 0.8669895 | 10.22 | 15.87 | 2.882653 | 3.124102 | 4.827363 | 3.698553 | 5.65 | 4.35 | 5 | 4
2457 | Zn_Sb | Zn | Sb | 1 | Metalloids - Transition metals | 2.61 | 0.2425207 | 2.367479 |  |  | 0.6770213 | 0.4880907 | 0.8669895 | 0.8217812 | 15.87 | 11.17 | 3.124102 | 3.214286 | 3.698553 | 5.465563 | 4.35 | 6.3 | 4 | 5
2458 | Zn_Te | Zn | Te | 1 | Metalloids - Transition metals | 2.6 | 0.1697706 | 2.430229 | 2.45 | 0.37 | 0.6770213 | 0.5404919 | 0.8669895 | 0.6665137 | 15.87 | 11.95 | 3.124102 | 3.757569 | 3.698553 | 6.077461 | 4.35 | 6.95 | 4 | 5
2459 | Zn_I | Zn | I | 1 | Halogens - Transition metals | 2.61 | 0.2447442 | 2.365256 | 2.36 | 0.37 | 0.6770213 | 0.5969904 | 0.8669895 | 0.6836602 | 15.87 | 13.35 | 3.124102 | 4.296455 | 3.698553 | 6.686976 | 4.35 | 7.6 | 4 | 5
2460 | Zn_Xe | Zn | Xe | 0 | Noble gases - Transition metals | 2.62 | 0.2492539 | 2.370746 |  |  | 0.6770213 | 0.6640535 | 0.8669895 | 0.7684848 | 15.87 | 14.95 | 3.124102 | 4.807412 | 3.698553 | 7.286766 | 4.35 | 8.25 | 4 | 5
2461 | Cs_Zn | Cs | Zn | 0 | Alkali metals - Transition metals | 3.66 | 0.5392958 | 3.120704 |  |  | 0.1356192 | 0.6770213 | 0.6553076 | 0.8669895 | 3.89 | 15.87 | 0.4087396 | 3.124102 | 1.973298 | 3.698553 | 2.2 | 4.35 | 6 | 4
2462 | Ba_Zn | Ba | Zn | 0 | Alkaline earth metals - Transition metals | 3.37 | 0.4228844 | 2.947116 |  |  | 0.1944556 | 0.6770213 | 0.6427374 | 0.8669895 | 5.21 | 15.87 | 0.7418784 | 3.124102 | 2.758214 | 3.698553 | 2.85 | 4.35 | 6 | 4
2463 | La_Zn | La | Zn | 0 | Lanthanides - Transition metals | 3.29 | 0.4797255 | 2.810275 |  |  | 0.240747 | 0.6770213 | 0.6648322 | 0.8669895 | 6.04 | 15.87 | 0.9259259 | 3.124102 | 2.89498 | 3.698553 | 3 | 4.35 | 6 | 4
2464 | Ce_Zn | Ce | Zn | 0 | Lanthanides - Transition metals | 3.26 | 0.4781303 | 2.78187 |  |  | 0.2692167 | 0.6770213 | 0.6446036 | 0.8669895 | 7.34 | 15.87 | 1.129135 | 3.124102 | 2.862569 | 3.698553 | 3 | 4.35 | 6 | 4
2465 | Pr_Zn | Pr | Zn | 0 | Lanthanides - Transition metals | 3.25 | 0.4848326 | 2.765167 |  |  | 0.284996 | 0.6770213 | 0.6639998 | 0.8669895 | 6.65 | 15.87 | 0.9200671 | 3.124102 | 2.830459 | 3.698553 | 2.85 | 4.35 | 6 | 4
2466 | Nd_Zn | Nd | Zn | 0 | Lanthanides - Transition metals | 3.23 | 0.4812245 | 2.748776 |  |  | 0.3066874 | 0.6770213 | 0.6836833 | 0.8669895 | 7.16 | 15.87 | 0.9413397 | 3.124102 | 2.85 | 3.698553 | 2.85 | 4.35 | 6 | 4
2467 | Pm_Zn | Pm | Zn | 0 | Lanthanides - Transition metals | 3.21 | 0.4798547 | 2.730145 |  |  | 0.3271066 | 0.6770213 | 0.676879 | 0.8669895 | 7.42 | 15.87 | 0.9522537 | 3.124102 | 2.870714 | 3.698553 | 2.85 | 4.35 | 6 | 4
2468 | Sm_Zn | Sm | Zn | 0 | Lanthanides - Transition metals | 3.2 | 0.4806893 | 2.719311 |  |  | 0.3466806 | 0.6770213 | 0.6817257 | 0.8669895 | 8.31 | 15.87 | 0.9633586 | 3.124102 | 2.890823 | 3.698553 | 2.85 | 4.35 | 6 | 4
2469 | Eu_Zn | Eu | Zn | 0 | Lanthanides - Transition metals | 3.2 | 0.4866621 | 2.713338 |  |  | 0.365714 | 0.6770213 | 0.6716403 | 0.8669895 | 9.39 | 15.87 | 1.009779 | 3.124102 | 2.907867 | 3.698553 | 2.85 | 4.35 | 6 | 4
2470 | Gd_Zn | Gd | Zn | 0 | Lanthanides - Transition metals | 3.18 | 0.4931397 | 2.68686 |  |  | 0.3985177 | 0.6770213 | 0.6677929 | 0.8669895 | 13.82 | 15.87 | 1.050383 | 3.124102 | 3.019917 | 3.698553 | 3 | 4.35 | 6 | 4
2471 | Tb_Zn | Tb | Zn | 0 | Lanthanides - Transition metals | 3.16 | 0.484381 | 2.675619 |  |  | 0.4014652 | 0.6770213 | 0.663804 | 0.8669895 | 7.7 | 15.87 | 1.009779 | 3.124102 | 2.948203 | 3.698553 | 2.85 | 4.35 | 6 | 4
2472 | Dy_Zn | Dy | Zn | 0 | Lanthanides - Transition metals | 3.14 | 0.4914854 | 2.648515 |  |  | 0.4191131 | 0.6770213 | 0.7005957 | 0.8669895 | 8.36 | 15.87 | 1.021908 | 3.124102 | 2.967242 | 3.698553 | 2.85 | 4.35 | 6 | 4
2473 | Ho_Zn | Ho | Zn | 0 | Lanthanides - Transition metals | 3.14 | 0.4928809 | 2.647119 |  |  | 0.4367902 | 0.6770213 | 0.6810044 | 0.8669895 | 8.31 | 15.87 | 1.034258 | 3.124102 | 2.985088 | 3.698553 | 2.85 | 4.35 | 6 | 4
2474 | Er_Zn | Er | Zn | 0 | Lanthanides - Transition metals | 3.11 | 0.4831463 | 2.626854 |  |  | 0.4536061 | 0.6770213 | 0.7021305 | 0.8669895 | 7.6 | 15.87 | 1.046832 | 3.124102 | 3.00314 | 3.698553 | 2.85 | 4.35 | 6 | 4
2475 | Tm_Zn | Tm | Zn | 0 | Lanthanides - Transition metals | 3.12 | 0.4986774 | 2.621323 |  |  | 0.470518 | 0.6770213 | 0.6841738 | 0.8669895 | 9 | 15.87 | 1.059637 | 3.124102 | 3.019463 | 3.698553 | 2.85 | 4.35 | 6 | 4
2476 | Yb_Zn | Yb | Zn | 0 | Lanthanides - Transition metals | 3.09 | 0.4951475 | 2.594853 |  |  | 0.4864465 | 0.6770213 | 0.7021136 | 0.8669895 | 10.19 | 15.87 | 0.9861592 | 3.124102 | 3.035897 | 3.698553 | 2.85 | 4.35 | 6 | 4
2477 | Lu_Zn | Lu | Zn | 0 | Transition metals - Transition metals | 3.09 | 0.490994 | 2.599006 |  |  | 0.4987805 | 0.6770213 | 0.6821127 | 0.8669895 | 6.4 | 15.87 | 1.143118 | 3.124102 | 3.108526 | 3.698553 | 3 | 4.35 | 6 | 4
2478 | Hf_Zn | Hf | Zn | 0 | Transition metals - Transition metals | 2.97 | 0.410872 | 2.559128 |  |  | 0.3386421 | 0.6770213 | 0.7053904 | 0.8669895 | 7.05 | 15.87 | 1.3634 | 3.124102 | 3.303413 | 3.698553 | 3.15 | 4.35 | 6 | 4
2479 | Ta_Zn | Ta | Zn | 0 | Transition metals - Transition metals | 2.92 | 0.3723947 | 2.547605 |  |  | 0.4072985 | 0.6770213 | 0.6966212 | 0.8669895 | 7.79 | 15.87 | 1.548133 | 3.124102 | 3.445981 | 3.698553 | 3.3 | 4.35 | 6 | 4
2480 | W_Zn | W | Zn | 0 | Transition metals - Transition metals | 2.84 | 0.2998591 | 2.540141 |  |  | 0.4451921 | 0.6770213 | 0.7495358 | 0.8669895 | 8.58 | 15.87 | 1.838137 | 3.124102 | 3.483104 | 3.698553 | 3.45 | 4.35 | 6 | 4
2481 | Re_Zn | Re | Zn | 0 | Transition metals - Transition metals | 2.73 | 0.2274726 | 2.502527 |  |  | 0.4833208 | 0.6770213 | 0.7769857 | 0.8669895 | 9.05 | 15.87 | 2.09778 | 3.124102 | 3.495248 | 3.698553 | 3.6 | 4.35 | 6 | 4
2482 | Os_Zn | Os | Zn | 0 | Transition metals - Transition metals | 2.66 | 0.2511183 | 2.408882 |  |  | 0.5196828 | 0.6770213 | 0.8042362 | 0.8669895 | 9.19 | 15.87 | 2.25347 | 3.124102 | 3.566387 | 3.698553 | 3.75 | 4.35 | 6 | 4
2483 | Ir_Zn | Ir | Zn | 0 | Transition metals - Transition metals | 2.63 | 0.1290135 | 2.500987 |  |  | 0.5503212 | 0.6770213 | 0.7997345 | 0.8669895 | 10.83 | 15.87 | 2.620263 | 3.124102 | 3.603264 | 3.698553 | 3.9 | 4.35 | 6 | 4
2484 | Pt_Zn | Pt | Zn | 0 | Transition metals - Transition metals | 2.58 | 0.3249604 | 2.25504 |  |  | 0.5928156 | 0.6770213 | 0.7905356 | 0.8669895 | 9.49 | 15.87 | 2.346487 | 3.124102 | 3.709369 | 3.698553 | 3.55 | 4.35 | 6 | 4
2485 | Au_Zn | Au | Zn | 0 | Transition metals - Transition metals | 2.58 | 0.3528921 | 2.227108 |  |  | 0.67354 | 0.6770213 | 0.7985567 | 0.8669895 | 10.92 | 15.87 | 2.406348 | 3.124102 | 3.835919 | 3.698553 | 3.7 | 4.35 | 6 | 4
2486 | Hg_Zn | Hg | Zn | 0 | Transition metals - Transition metals | 2.54 | 0.06861556 | 2.471384 |  |  | 0.7073231 | 0.6770213 | 0.8436048 | 0.8669895 | 14.11 | 15.87 | 2.459155 | 3.124102 | 3.820627 | 3.698553 | 4.35 | 4.35 | 6 | 4
2487 | Tl_Zn | Tl | Zn | 0 | Poor metals - Transition metals | 2.67 | -0.07670959 | 2.74671 |  |  | 0.3914868 | 0.6770213 | 0.797692 | 0.8669895 | 10.2 | 15.87 | 2.411265 | 3.124102 | 4.335458 | 3.698553 | 5 | 4.35 | 6 | 4
2488 | Pb_Zn | Pb | Zn | 0 | Poor metals - Transition metals | 2.68 | -0.03548848 | 2.715488 |  |  | 0.4398663 | 0.6770213 | 0.8229326 | 0.8669895 | 11.01 | 15.87 | 2.72473 | 3.124102 | 4.917292 | 3.698553 | 5.65 | 4.35 | 6 | 4
2489 | Bi_Zn | Bi | Zn | 0 | Poor metals - Transition metals | 2.7 | -0.03350117 | 2.733501 |  |  | 0.470518 | 0.6770213 | 0.8021737 | 0.8669895 | 10.71 | 15.87 | 2.763037 | 3.124102 | 5.473052 | 3.698553 | 6.3 | 4.35 | 6 | 4
2490 | Zn_Po | Zn | Po | 1 | Metalloids - Transition metals | 2.62 | 0.2063414 | 2.413659 |  |  | 0.6770213 | 0.5147142 | 0.8669895 | 0.6410901 | 15.87 | 12.22 | 3.124102 | 3.305589 | 3.698553 | 6.011295 | 4.35 | 6.95 | 4 | 6
2491 | Zn_At | Zn | At | 1 | Halogens - Transition metals | 2.72 | 0.256865 | 2.463135 |  |  | 0.6770213 | 0.5503212 | 0.8669895 | 0.5905323 | 15.87 | 12.63 | 3.124102 | 3.517053 | 3.698553 | 6.55654 | 4.35 | 7.6 | 4 | 6
2492 | Zn_Rn | Zn | Rn | 0 | Noble gases - Transition metals | 2.72 | 0.2368511 | 2.483149 |  |  | 0.6770213 | 0.6114214 | 0.8669895 | 0.755859375 | 15.87 | 14.6 | 3.124102 | 4.09145 | 3.698553 | 7.118185 | 4.35 | 8.25 | 4 | 6
2493 | Fr_Zn | Fr | Zn | 0 | Alkali metals - Transition metals | 3.82 | 0.5028279 | 3.317172 |  |  | 0.1465375 | 0.6770213 | 0.5829556 | 0.8669895 | 4.07 | 15.87 | 0.4423978 | 3.124102 | 2.018103 | 3.698553 | 2.2 | 4.35 | 7 | 4
2494 | Ra_Zn | Ra | Zn | 0 | Alkaline earth metals - Transition metals | 3.43 | 0.4389342 | 2.991066 |  |  | 0.2010782 | 0.6770213 | 0.5237692 | 0.8669895 | 5.28 | 15.87 | 0.7054281 | 3.124102 | 2.777191 | 3.698553 | 2.85 | 4.35 | 7 | 4
2495 | Ac_Zn | Ac | Zn | 0 | Actinides - Transition metals | 3.37 | 0.4606797 | 2.90932 |  |  | 0.2454003 | 0.6770213 | 0.5472679 | 0.8669895 | 5.77 | 15.87 | 0.8671523 | 3.124102 | 2.926621 | 3.698553 | 3 | 4.35 | 7 | 4
2496 | Th_Zn | Th | Zn | 0 | Actinides - Transition metals | 3.28 | 0.4684028 | 2.811597 |  |  | 0.2641598 | 0.6770213 | 0.6524648 | 0.8669895 | 6.4 | 15.87 | 1.028571 | 3.124102 | 3.017176 | 3.698553 | 3.15 | 4.35 | 7 | 4
2497 | Pa_Zn | Pa | Zn | 0 | Actinides - Transition metals | 3.22 | 0.4567696 | 2.76323 |  |  | 0.3190189 | 0.6770213 | 0.665102 | 0.8669895 | 6.32 | 15.87 | 1.050383 | 3.124102 | 2.982449 | 3.698553 | 3 | 4.35 | 7 | 4
2498 | U_Zn | U | Zn | 0 | Actinides - Transition metals | 3.18 | 0.450975 | 2.729025 |  |  | 0.3596283 | 0.6770213 | 0.6216791 | 0.8669895 | 7.49 | 15.87 | 1.038062 | 3.124102 | 2.98195 | 3.698553 | 3 | 4.35 | 7 | 4
2499 | Np_Zn | Np | Zn | 0 | Actinides - Transition metals | 3.12 | 0.4088939 | 2.711106 |  |  | 0.3592309 | 0.6770213 | 0.6941465 | 0.8669895 | 8.16 | 15.87 | 1.025957 | 3.124102 | 2.980394 | 3.698553 | 3 | 4.35 | 7 | 4
2500 | Pu_Zn | Pu | Zn | 0 | Actinides - Transition metals | 3.09 | 0.4016015 | 2.688399 |  |  | 0.3928005 | 0.6770213 | 0.7052825 | 0.8669895 | 7.26 | 15.87 | 0.9633586 | 3.124102 | 2.96022 | 3.698553 | 2.85 | 4.35 | 7 | 4
2501 | Am_Zn | Am | Zn | 0 | Actinides - Transition metals | 3.02 | 0.3300805 | 2.689919 |  |  | 0.4095659 | 0.6770213 | 0.7426891 | 0.8669895 | 8.31 | 15.87 | 1.034258 | 3.124102 | 2.972692 | 3.698553 | 2.85 | 4.35 | 7 | 4
2502 | Cm_Zn | Cm | Zn | 0 | Actinides - Transition metals | 2.91 | 0.1681392 | 2.741861 |  |  | 0.4110353 | 0.6770213 | 0.829878 | 0.8669895 | 10.88 | 15.87 | 1.088692 | 3.124102 | 2.827667 | 3.698553 | 3 | 4.35 | 7 | 4
2503 | Bk_Zn | Bk | Zn | 0 | Actinides - Transition metals | 2.9 | 0.2707579 | 2.629242 |  |  | 0.444796 | 0.6770213 | 0.8793601 | 0.8669895 | 7.7 | 15.87 | 1.009779 | 3.124102 | 3.008139 | 3.698553 | 2.85 | 4.35 | 7 | 4
2504 | Cf_Zn | Cf | Zn | 0 | Actinides - Transition metals | 2.9 | 0.2796625 | 2.620337 |  |  | 0.4616085 | 0.6770213 | 0.83288 | 0.8669895 | 8.36 | 15.87 | 1.009779 | 3.124102 | 3.023384 | 3.698553 | 2.85 | 4.35 | 7 | 4
2505 | Ga_Ga | Ga | Ga | 0 | Poor metals - Poor metals | 2.44 | 0.1467095 | 2.29329 |  |  | 0.3914868 | 0.3914868 | 0.8545829 | 0.8545829 | 9.91 | 9.91 | 3.251821 | 3.251821 | 4.368083 | 4.368083 | 5 | 5 | 4 | 4
2506 | Ga_Ge | Ga | Ge | 1 | Metalloids - Poor metals | 2.42 | 0.09059485 | 2.329405 |  |  | 0.3914868 | 0.4641589 | 0.8545829 | 0.8561078 | 9.91 | 11.1 | 3.251821 | 3.859026 | 4.368083 | 5.089367 | 5 | 5.65 | 4 | 4
2507 | Ga_As | Ga | As | 1 | Metalloids - Poor metals | 2.41 | 0.04907833 | 2.360922 | 2.34 | 0.37 | 0.3914868 | 0.5503212 | 0.8545829 | 0.7463894 | 9.91 | 12.51 | 3.251821 | 4.302985 | 4.368083 | 5.824847 | 5 | 6.3 | 4 | 4
2508 | Ga_Se | Ga | Se | 1 | Nonmetals - Poor metals | 2.42 | 0.1052372 | 2.314763 | 2.3 | 0.37 | 0.3914868 | 0.592131 | 0.8545829 | 0.7133648 | 9.91 | 13.22 | 3.251821 | 5.164982 | 4.368083 | 6.528392 | 5 | 6.95 | 4 | 4
2509 | Ga_Br | Ga | Br | 1 | Halogens - Poor metals | 2.42 | 0.1577176 | 2.262282 | 2.24 | 0.37 | 0.3914868 | 0.6933613 | 0.8545829 | 0.7314625 | 9.91 | 15.23 | 3.251821 | 5.847953 | 4.368083 | 7.209912 | 5 | 7.6 | 4 | 4
2510 | Ga_Kr | Ga | Kr | 0 | Noble gases - Poor metals | 2.38 | 0.1802262 | 2.199774 |  |  | 0.3914868 | 0.7812068 | 0.8545829 | 0.8240202 | 9.91 | 17.38 | 3.251821 | 6.026737 | 4.368083 | 7.929311 | 5 | 8.25 | 4 | 4
2511 | Rb_Ga | Rb | Ga | 0 | Alkali metals - Poor metals | 3.42 | 0.4891163 | 2.930884 |  |  | 0.1462314 | 0.3914868 | 0.6780763 | 0.8545829 | 4.18 | 9.91 | 0.4988662 | 3.251821 | 2.043802 | 4.368083 | 2.2 | 5 | 5 | 4
2512 | Sr_Ga | Sr | Ga | 0 | Alkaline earth metals - Poor metals | 3.17 | 0.4371097 | 2.73289 |  |  | 0.2164584 | 0.3914868 | 0.6762954 | 0.8545829 | 5.69 | 9.91 | 0.8327246 | 3.251821 | 2.891811 | 4.368083 | 2.85 | 5 | 5 | 4
2513 | Y_Ga | Y | Ga | 0 | Poor metals - Transition metals | 3.12 | 0.4658214 | 2.654179 |  |  | 0.2645668 | 0.3914868 | 0.6701908 | 0.8545829 | 6.29 | 9.91 | 1.129135 | 3.251821 | 3.036549 | 4.368083 | 3 | 5 | 5 | 4
2514 | Zr_Ga | Zr | Ga | 0 | Poor metals - Transition metals | 2.97 | 0.429982 | 2.540018 |  |  | 0.3293169 | 0.3914868 | 0.665102 | 0.8545829 | 7.52 | 9.91 | 1.328217 | 3.251821 | 3.143557 | 4.368083 | 3.15 | 5 | 5 | 4
2515 | Nb_Ga | Nb | Ga | 0 | Poor metals - Transition metals | 2.86 | 0.3658474 | 2.494153 |  |  | 0.3708924 | 0.3914868 | 0.7370872 | 0.8545829 | 6.99 | 9.91 | 1.295756 | 3.251821 | 3.246448 | 4.368083 | 2.8 | 5 | 5 | 4
2516 | Mo_Ga | Mo | Ga | 0 | Poor metals - Transition metals | 2.76 | 0.2973383 | 2.462662 |  |  | 0.4100883 | 0.3914868 | 0.7516501 | 0.8545829 | 8.31 | 9.91 | 1.549044 | 3.251821 | 3.409724 | 4.368083 | 2.95 | 5 | 5 | 4
2517 | Tc_Ga | Tc | Ga | 0 | Poor metals - Transition metals | 2.69 | 0.3339943 | 2.356006 |  |  | 0.4458174 | 0.3914868 | 0.7813334 | 0.8545829 | 10.93 | 9.91 | 2.197265625 | 3.251821 | 3.345099 | 4.368083 | 3.6 | 5 | 5 | 4
2518 | Ru_Ga | Ru | Ga | 0 | Poor metals - Transition metals | 2.68 | 0.3261206 | 2.353879 |  |  | 0.4807499 | 0.3914868 | 0.7909485 | 0.8545829 | 8.35 | 9.91 | 2.08 | 3.251821 | 3.472787 | 4.368083 | 3.25 | 5 | 5 | 4
2519 | Rh_Ga | Rh | Ga | 0 | Poor metals - Transition metals | 2.64 | 0.3220004 | 2.318 |  |  | 0.5147142 | 0.3914868 | 0.8028959 | 0.8545829 | 9.32 | 9.91 | 2.176 | 3.251821 | 3.573437 | 4.368083 | 3.4 | 5 | 5 | 4
2520 | Ga_Pd | Ga | Pd | 0 | Poor metals - Transition metals | 2.61 | 0.252444 | 2.357556 |  |  | 0.3914868 | 0.7259357 | 0.8545829 | 0.7297728 | 9.91 | 8.34 | 3.251821 | 4.756944 | 4.368083 | 3.726048 | 5 | 6.85 | 4 | 5
2521 | Ag_Ga | Ag | Ga | 0 | Poor metals - Transition metals | 2.67 | 0.3883167 | 2.281683 |  |  | 0.5848035 | 0.3914868 | 0.8117468 | 0.8545829 | 11.99 | 9.91 | 2.258301 | 3.251821 | 3.811865 | 4.368083 | 3.7 | 5 | 5 | 4
2522 | Cd_Ga | Cd | Ga | 0 | Poor metals - Transition metals | 2.66 | 0.2554326 | 2.404567 |  |  | 0.6389612 | 0.3914868 | 0.8065853 | 0.8545829 | 16.15 | 9.91 | 2.35186 | 3.251821 | 3.598759 | 4.368083 | 4.35 | 5 | 5 | 4
2523 | In_Ga | In | Ga | 0 | Poor metals - Poor metals | 2.64 | 0.1618005 | 2.4782 |  |  | 0.3587038 | 0.3914868 | 0.8004525 | 0.8545829 | 9.28 | 9.91 | 2.479667 | 3.251821 | 4.191297 | 4.368083 | 5 | 5 | 5 | 4
2524 | Sn_Ga | Sn | Ga | 0 | Poor metals - Poor metals | 2.61 | 0.08433181 | 2.525668 |  |  | 0.4225986 | 0.3914868 | 0.8105048 | 0.8545829 | 10.22 | 9.91 | 2.882653 | 3.251821 | 4.827363 | 4.368083 | 5.65 | 5 | 5 | 4
2525 | Sb_Ga | Sb | Ga | 1 | Metalloids - Poor metals | 2.61 | 0.0882519 | 2.521748 |  |  | 0.4880907 | 0.3914868 | 0.8217812 | 0.8545829 | 11.17 | 9.91 | 3.214286 | 3.251821 | 5.465563 | 4.368083 | 6.3 | 5 | 5 | 4
2526 | Ga_Te | Ga | Te | 1 | Metalloids - Poor metals | 2.6 | 0.0645346 | 2.535465 | 2.54 | 0.37 | 0.3914868 | 0.5404919 | 0.8545829 | 0.6665137 | 9.91 | 11.95 | 3.251821 | 3.757569 | 4.368083 | 6.077461 | 5 | 6.95 | 4 | 5
2527 | Ga_I | Ga | I | 1 | Halogens - Poor metals | 2.61 | 0.1390449 | 2.470955 | 2.45 | 0.37 | 0.3914868 | 0.5969904 | 0.8545829 | 0.6836602 | 9.91 | 13.35 | 3.251821 | 4.296455 | 4.368083 | 6.686976 | 5 | 7.6 | 4 | 5
2528 | Ga_Xe | Ga | Xe | 0 | Noble gases - Poor metals | 2.62 | 0.1545407 | 2.465459 |  |  | 0.3914868 | 0.6640535 | 0.8545829 | 0.7684848 | 9.91 | 14.95 | 3.251821 | 4.807412 | 4.368083 | 7.286766 | 5 | 8.25 | 4 | 5
2529 | Cs_Ga | Cs | Ga | 0 | Alkali metals - Poor metals | 3.66 | 0.5395373 | 3.120463 |  |  | 0.1356192 | 0.3914868 | 0.6553076 | 0.8545829 | 3.89 | 9.91 | 0.4087396 | 3.251821 | 1.973298 | 4.368083 | 2.2 | 5 | 6 | 4
2530 | Ba_Ga | Ba | Ga | 0 | Alkaline earth metals - Poor metals | 3.37 | 0.4332649 | 2.936735 |  |  | 0.1944556 | 0.3914868 | 0.6427374 | 0.8545829 | 5.21 | 9.91 | 0.7418784 | 3.251821 | 2.758214 | 4.368083 | 2.85 | 5 | 6 | 4
2531 | La_Ga | La | Ga | 0 | Lanthanides - Poor metals | 3.29 | 0.4904963 | 2.799504 |  |  | 0.240747 | 0.3914868 | 0.6648322 | 0.8545829 | 6.04 | 9.91 | 0.9259259 | 3.251821 | 2.89498 | 4.368083 | 3 | 5 | 6 | 4
2532 | Ce_Ga | Ce | Ga | 0 | Lanthanides - Poor metals | 3.26 | 0.4875652 | 2.772435 |  |  | 0.2692167 | 0.3914868 | 0.6446036 | 0.8545829 | 7.34 | 9.91 | 1.129135 | 3.251821 | 2.862569 | 4.368083 | 3 | 5 | 6 | 4
2533 | Pr_Ga | Pr | Ga | 0 | Lanthanides - Poor metals | 3.25 | 0.4949575 | 2.755042 |  |  | 0.284996 | 0.3914868 | 0.6639998 | 0.8545829 | 6.65 | 9.91 | 0.9200671 | 3.251821 | 2.830459 | 4.368083 | 2.85 | 5 | 6 | 4
2534 | Nd_Ga | Nd | Ga | 0 | Lanthanides - Poor metals | 3.23 | 0.4933 | 2.7367 |  |  | 0.3066874 | 0.3914868 | 0.6836833 | 0.8545829 | 7.16 | 9.91 | 0.9413397 | 3.251821 | 2.85 | 4.368083 | 2.85 | 5 | 6 | 4
2535 | Pm_Ga | Pm | Ga | 0 | Lanthanides - Poor metals | 3.21 | 0.4916297 | 2.71837 |  |  | 0.3271066 | 0.3914868 | 0.676879 | 0.8545829 | 7.42 | 9.91 | 0.9522537 | 3.251821 | 2.870714 | 4.368083 | 2.85 | 5 | 6 | 4
2536 | Sm_Ga | Sm | Ga | 0 | Lanthanides - Poor metals | 3.2 | 0.4924643 | 2.707536 |  |  | 0.3466806 | 0.3914868 | 0.6817257 | 0.8545829 | 8.31 | 9.91 | 0.9633586 | 3.251821 | 2.890823 | 4.368083 | 2.85 | 5 | 6 | 4
2537 | Eu_Ga | Eu | Ga | 0 | Lanthanides - Poor metals | 3.2 | 0.4981327 | 2.701867 |  |  | 0.365714 | 0.3914868 | 0.6716403 | 0.8545829 | 9.39 | 9.91 | 1.009779 | 3.251821 | 2.907867 | 4.368083 | 2.85 | 5 | 6 | 4
2538 | Gd_Ga | Gd | Ga | 0 | Lanthanides - Poor metals | 3.18 | 0.5061943 | 2.673806 |  |  | 0.3985177 | 0.3914868 | 0.6677929 | 0.8545829 | 13.82 | 9.91 | 1.050383 | 3.251821 | 3.019917 | 4.368083 | 3 | 5 | 6 | 4
2539 | Tb_Ga | Tb | Ga | 0 | Lanthanides - Poor metals | 3.16 | 0.4974539 | 2.662546 |  |  | 0.4014652 | 0.3914868 | 0.663804 | 0.8545829 | 7.7 | 9.91 | 1.009779 | 3.251821 | 2.948203 | 4.368083 | 2.85 | 5 | 6 | 4
2540 | Dy_Ga | Dy | Ga | 0 | Lanthanides - Poor metals | 3.14 | 0.5068604 | 2.63314 |  |  | 0.4191131 | 0.3914868 | 0.7005957 | 0.8545829 | 8.36 | 9.91 | 1.021908 | 3.251821 | 2.967242 | 4.368083 | 2.85 | 5 | 6 | 4
2541 | Ho_Ga | Ho | Ga | 0 | Lanthanides - Poor metals | 3.14 | 0.5094639 | 2.630536 |  |  | 0.4367902 | 0.3914868 | 0.6810044 | 0.8545829 | 8.31 | 9.91 | 1.034258 | 3.251821 | 2.985088 | 4.368083 | 2.85 | 5 | 6 | 4
2542 | Er_Ga | Er | Ga | 0 | Lanthanides - Poor metals | 3.11 | 0.502374 | 2.607626 |  |  | 0.4536061 | 0.3914868 | 0.7021305 | 0.8545829 | 7.6 | 9.91 | 1.046832 | 3.251821 | 3.00314 | 4.368083 | 2.85 | 5 | 6 | 4
2543 | Tm_Ga | Tm | Ga | 0 | Lanthanides - Poor metals | 3.12 | 0.5160411 | 2.603959 |  |  | 0.470518 | 0.3914868 | 0.6841738 | 0.8545829 | 9 | 9.91 | 1.059637 | 3.251821 | 3.019463 | 4.368083 | 2.85 | 5 | 6 | 4
2544 | Yb_Ga | Yb | Ga | 0 | Lanthanides - Poor metals | 3.09 | 0.5155863 | 2.574414 |  |  | 0.4864465 | 0.3914868 | 0.7021136 | 0.8545829 | 10.19 | 9.91 | 0.9861592 | 3.251821 | 3.035897 | 4.368083 | 2.85 | 5 | 6 | 4
2545 | Lu_Ga | Lu | Ga | 0 | Poor metals - Transition metals | 3.09 | 0.5071833 | 2.582817 |  |  | 0.4987805 | 0.3914868 | 0.6821127 | 0.8545829 | 6.4 | 9.91 | 1.143118 | 3.251821 | 3.108526 | 4.368083 | 3 | 5 | 6 | 4
2546 | Hf_Ga | Hf | Ga | 0 | Poor metals - Transition metals | 2.97 | 0.4282329 | 2.541767 |  |  | 0.3386421 | 0.3914868 | 0.7053904 | 0.8545829 | 7.05 | 9.91 | 1.3634 | 3.251821 | 3.303413 | 4.368083 | 3.15 | 5 | 6 | 4
2547 | Ta_Ga | Ta | Ga | 0 | Poor metals - Transition metals | 2.92 | 0.3919543 | 2.528046 |  |  | 0.4072985 | 0.3914868 | 0.6966212 | 0.8545829 | 7.79 | 9.91 | 1.548133 | 3.251821 | 3.445981 | 4.368083 | 3.3 | 5 | 6 | 4
2548 | W_Ga | W | Ga | 0 | Poor metals - Transition metals | 2.84 | 0.3264935 | 2.513506 |  |  | 0.4451921 | 0.3914868 | 0.7495358 | 0.8545829 | 8.58 | 9.91 | 1.838137 | 3.251821 | 3.483104 | 4.368083 | 3.45 | 5 | 6 | 4
2549 | Re_Ga | Re | Ga | 0 | Poor metals - Transition metals | 2.73 | 0.2585346 | 2.471465 |  |  | 0.4833208 | 0.3914868 | 0.7769857 | 0.8545829 | 9.05 | 9.91 | 2.09778 | 3.251821 | 3.495248 | 4.368083 | 3.6 | 5 | 6 | 4
2550 | Os_Ga | Os | Ga | 0 | Poor metals - Transition metals | 2.66 | 0.2768009 | 2.383199 |  |  | 0.5196828 | 0.3914868 | 0.8042362 | 0.8545829 | 9.19 | 9.91 | 2.25347 | 3.251821 | 3.566387 | 4.368083 | 3.75 | 5 | 6 | 4
2551 | Ir_Ga | Ir | Ga | 0 | Poor metals - Transition metals | 2.63 | 0.1584434 | 2.471557 |  |  | 0.5503212 | 0.3914868 | 0.7997345 | 0.8545829 | 10.83 | 9.91 | 2.620263 | 3.251821 | 3.603264 | 4.368083 | 3.9 | 5 | 6 | 4
2552 | Pt_Ga | Pt | Ga | 0 | Poor metals - Transition metals | 2.58 | 0.3541111 | 2.225889 |  |  | 0.5928156 | 0.3914868 | 0.7905356 | 0.8545829 | 9.49 | 9.91 | 2.346487 | 3.251821 | 3.709369 | 4.368083 | 3.55 | 5 | 6 | 4
2553 | Au_Ga | Au | Ga | 0 | Poor metals - Transition metals | 2.58 | 0.3779572 | 2.202043 |  |  | 0.67354 | 0.3914868 | 0.7985567 | 0.8545829 | 10.92 | 9.91 | 2.406348 | 3.251821 | 3.835919 | 4.368083 | 3.7 | 5 | 6 | 4
2554 | Hg_Ga | Hg | Ga | 0 | Poor metals - Transition metals | 2.54 | 0.1093611 | 2.430639 |  |  | 0.7073231 | 0.3914868 | 0.8436048 | 0.8545829 | 14.11 | 9.91 | 2.459155 | 3.251821 | 3.820627 | 4.368083 | 4.35 | 5 | 6 | 4
2555 | Tl_Ga | Tl | Ga | 0 | Poor metals - Poor metals | 2.67 | -0.02672626 | 2.696726 |  |  | 0.3914868 | 0.3914868 | 0.797692 | 0.8545829 | 10.2 | 9.91 | 2.411265 | 3.251821 | 4.335458 | 4.368083 | 5 | 5 | 6 | 4
2556 | Pb_Ga | Pb | Ga | 0 | Poor metals - Poor metals | 2.68 | 0.02183478 | 2.658165 |  |  | 0.4398663 | 0.3914868 | 0.8229326 | 0.8545829 | 11.01 | 9.91 | 2.72473 | 3.251821 | 4.917292 | 4.368083 | 5.65 | 5 | 6 | 4
2557 | Bi_Ga | Bi | Ga | 0 | Poor metals - Poor metals | 2.7 | 0.02382209 | 2.676178 |  |  | 0.470518 | 0.3914868 | 0.8021737 | 0.8545829 | 10.71 | 9.91 | 2.763037 | 3.251821 | 5.473052 | 4.368083 | 6.3 | 5 | 6 | 4
2558 | Ga_Po | Ga | Po | 1 | Metalloids - Poor metals | 2.62 | 0.08964103 | 2.530359 |  |  | 0.3914868 | 0.5147142 | 0.8545829 | 0.6410901 | 9.91 | 12.22 | 3.251821 | 3.305589 | 4.368083 | 6.011295 | 5 | 6.95 | 4 | 6
2559 | Ga_At | Ga | At | 1 | Halogens - Poor metals | 2.72 | 0.1385401 | 2.58146 |  |  | 0.3914868 | 0.5503212 | 0.8545829 | 0.5905323 | 9.91 | 12.63 | 3.251821 | 3.517053 | 4.368083 | 6.55654 | 5 | 7.6 | 4 | 6
2560 | Ga_Rn | Ga | Rn | 0 | Noble gases - Poor metals | 2.72 | 0.1428366 | 2.577163 |  |  | 0.3914868 | 0.6114214 | 0.8545829 | 0.755859375 | 9.91 | 14.6 | 3.251821 | 4.09145 | 4.368083 | 7.118185 | 5 | 8.25 | 4 | 6
2561 | Fr_Ga | Fr | Ga | 0 | Alkali metals - Poor metals | 3.82 | 0.5064754 | 3.313525 |  |  | 0.1465375 | 0.3914868 | 0.5829556 | 0.8545829 | 4.07 | 9.91 | 0.4423978 | 3.251821 | 2.018103 | 4.368083 | 2.2 | 5 | 7 | 4
2562 | Ra_Ga | Ra | Ga | 0 | Alkaline earth metals - Poor metals | 3.43 | 0.4508921 | 2.979108 |  |  | 0.2010782 | 0.3914868 | 0.5237692 | 0.8545829 | 5.28 | 9.91 | 0.7054281 | 3.251821 | 2.777191 | 4.368083 | 2.85 | 5 | 7 | 4
2563 | Ac_Ga | Ac | Ga | 0 | Actinides - Poor metals | 3.37 | 0.4715253 | 2.898475 |  |  | 0.2454003 | 0.3914868 | 0.5472679 | 0.8545829 | 5.77 | 9.91 | 0.8671523 | 3.251821 | 2.926621 | 4.368083 | 3 | 5 | 7 | 4
2564 | Th_Ga | Th | Ga | 0 | Actinides - Poor metals | 3.28 | 0.4819105 | 2.79809 |  |  | 0.2641598 | 0.3914868 | 0.6524648 | 0.8545829 | 6.4 | 9.91 | 1.028571 | 3.251821 | 3.017176 | 4.368083 | 3.15 | 5 | 7 | 4
2565 | Pa_Ga | Pa | Ga | 0 | Actinides - Poor metals | 3.22 | 0.4757489 | 2.744251 |  |  | 0.3190189 | 0.3914868 | 0.665102 | 0.8545829 | 6.32 | 9.91 | 1.050383 | 3.251821 | 2.982449 | 4.368083 | 3 | 5 | 7 | 4
2566 | U_Ga | U | Ga | 0 | Actinides - Poor metals | 3.18 | 0.4626889 | 2.717311 |  |  | 0.3596283 | 0.3914868 | 0.6216791 | 0.8545829 | 7.49 | 9.91 | 1.038062 | 3.251821 | 2.98195 | 4.368083 | 3 | 5 | 7 | 4
2567 | Np_Ga | Np | Ga | 0 | Actinides - Poor metals | 3.12 | 0.4403462 | 2.679654 |  |  | 0.3592309 | 0.3914868 | 0.6941465 | 0.8545829 | 8.16 | 9.91 | 1.025957 | 3.251821 | 2.980394 | 4.368083 | 3 | 5 | 7 | 4
2568 | Pu_Ga | Pu | Ga | 0 | Actinides - Poor metals | 3.09 | 0.4351102 | 2.65489 |  |  | 0.3928005 | 0.3914868 | 0.7052825 | 0.8545829 | 7.26 | 9.91 | 0.9633586 | 3.251821 | 2.96022 | 4.368083 | 2.85 | 5 | 7 | 4
2569 | Am_Ga | Am | Ga | 0 | Actinides - Poor metals | 3.02 | 0.3634791 | 2.656521 |  |  | 0.4095659 | 0.3914868 | 0.7426891 | 0.8545829 | 8.31 | 9.91 | 1.034258 | 3.251821 | 2.972692 | 4.368083 | 2.85 | 5 | 7 | 4
2570 | Cm_Ga | Cm | Ga | 0 | Actinides - Poor metals | 2.91 | 0.2261042 | 2.683896 |  |  | 0.4110353 | 0.3914868 | 0.829878 | 0.8545829 | 10.88 | 9.91 | 1.088692 | 3.251821 | 2.827667 | 4.368083 | 3 | 5 | 7 | 4
2571 | Bk_Ga | Bk | Ga | 0 | Actinides - Poor metals | 2.9 | 0.3081245 | 2.591875 |  |  | 0.444796 | 0.3914868 | 0.8793601 | 0.8545829 | 7.7 | 9.91 | 1.009779 | 3.251821 | 3.008139 | 4.368083 | 2.85 | 5 | 7 | 4
2572 | Cf_Ga | Cf | Ga | 0 | Actinides - Poor metals | 2.9 | 0.3152818 | 2.584718 |  |  | 0.4616085 | 0.3914868 | 0.83288 | 0.8545829 | 8.36 | 9.91 | 1.009779 | 3.251821 | 3.023384 | 4.368083 | 2.85 | 5 | 7 | 4
2573 | Ge_Ge | Ge | Ge | 1 | Metalloids - Metalloids | 2.4 | 0.04539519 | 2.354605 |  |  | 0.4641589 | 0.4641589 | 0.8561078 | 0.8561078 | 11.1 | 11.1 | 3.859026 | 3.859026 | 5.089367 | 5.089367 | 5.65 | 5.65 | 4 | 4
2574 | Ge_As | Ge | As | 1 | Metalloids - Metalloids | 2.39 | -0.00643084 | 2.396431 | 2.43 | 0.37 | 0.4641589 | 0.5503212 | 0.8561078 | 0.7463894 | 11.1 | 12.51 | 3.859026 | 4.302985 | 5.089367 | 5.824847 | 5.65 | 6.3 | 4 | 4
2575 | Ge_Se | Ge | Se | 1 | Metalloids - Nonmetals | 2.4 | 0.04927315 | 2.350727 | 2.35 | 0.37 | 0.4641589 | 0.592131 | 0.8561078 | 0.7133648 | 11.1 | 13.22 | 3.859026 | 5.164982 | 5.089367 | 6.528392 | 5.65 | 6.95 | 4 | 4
2576 | Ge_Br | Ge | Br | 1 | Halogens - Metalloids | 2.4 | 0.1041016 | 2.295898 | 2.3 | 0.37 | 0.4641589 | 0.6933613 | 0.8561078 | 0.7314625 | 11.1 | 15.23 | 3.859026 | 5.847953 | 5.089367 | 7.209912 | 5.65 | 7.6 | 4 | 4
2577 | Ge_Kr | Ge | Kr | 0 | Metalloids - Noble gases | 2.36 | 0.1311928 | 2.228807 |  |  | 0.4641589 | 0.7812068 | 0.8561078 | 0.8240202 | 11.1 | 17.38 | 3.859026 | 6.026737 | 5.089367 | 7.929311 | 5.65 | 8.25 | 4 | 4
2578 | Rb_Ge | Rb | Ge | 1 | Alkali metals - Metalloids | 3.4 | 0.4746102 | 2.92539 |  |  | 0.1462314 | 0.4641589 | 0.6780763 | 0.8561078 | 4.18 | 11.1 | 0.4988662 | 3.859026 | 2.043802 | 5.089367 | 2.2 | 5.65 | 5 | 4
2579 | Sr_Ge | Sr | Ge | 1 | Alkaline earth metals - Metalloids | 3.15 | 0.3991549 | 2.750845 |  |  | 0.2164584 | 0.4641589 | 0.6762954 | 0.8561078 | 5.69 | 11.1 | 0.8327246 | 3.859026 | 2.891811 | 5.089367 | 2.85 | 5.65 | 5 | 4
2580 | Y_Ge | Y | Ge | 1 | Metalloids - Transition metals | 3.1 | 0.4278082 | 2.672192 |  |  | 0.2645668 | 0.4641589 | 0.6701908 | 0.8561078 | 6.29 | 11.1 | 1.129135 | 3.859026 | 3.036549 | 5.089367 | 3 | 5.65 | 5 | 4
2581 | Zr_Ge | Zr | Ge | 1 | Metalloids - Transition metals | 2.95 | 0.3920414 | 2.557959 |  |  | 0.3293169 | 0.4641589 | 0.665102 | 0.8561078 | 7.52 | 11.1 | 1.328217 | 3.859026 | 3.143557 | 5.089367 | 3.15 | 5.65 | 5 | 4
2582 | Nb_Ge | Nb | Ge | 1 | Metalloids - Transition metals | 2.84 | 0.316369 | 2.523631 |  |  | 0.3708924 | 0.4641589 | 0.7370872 | 0.8561078 | 6.99 | 11.1 | 1.295756 | 3.859026 | 3.246448 | 5.089367 | 2.8 | 5.65 | 5 | 4
2583 | Mo_Ge | Mo | Ge | 1 | Metalloids - Transition metals | 2.74 | 0.2484706 | 2.491529 |  |  | 0.4100883 | 0.4641589 | 0.7516501 | 0.8561078 | 8.31 | 11.1 | 1.549044 | 3.859026 | 3.409724 | 5.089367 | 2.95 | 5.65 | 5 | 4
2584 | Tc_Ge | Tc | Ge | 1 | Metalloids - Transition metals | 2.67 | 0.2863686 | 2.383631 |  |  | 0.4458174 | 0.4641589 | 0.7813334 | 0.8561078 | 10.93 | 11.1 | 2.197265625 | 3.859026 | 3.345099 | 5.089367 | 3.6 | 5.65 | 5 | 4
2585 | Ru_Ge | Ru | Ge | 1 | Metalloids - Transition metals | 2.66 | 0.2807884 | 2.379212 |  |  | 0.4807499 | 0.4641589 | 0.7909485 | 0.8561078 | 8.35 | 11.1 | 2.08 | 3.859026 | 3.472787 | 5.089367 | 3.25 | 5.65 | 5 | 4
2586 | Rh_Ge | Rh | Ge | 1 | Metalloids - Transition metals | 2.62 | 0.2741996 | 2.3458 |  |  | 0.5147142 | 0.4641589 | 0.8028959 | 0.8561078 | 9.32 | 11.1 | 2.176 | 3.859026 | 3.573437 | 5.089367 | 3.4 | 5.65 | 5 | 4
2587 | Ge_Pd | Ge | Pd | 1 | Metalloids - Transition metals | 2.59 | 0.2201073 | 2.369893 |  |  | 0.4641589 | 0.7259357 | 0.8561078 | 0.7297728 | 11.1 | 8.34 | 3.859026 | 4.756944 | 5.089367 | 3.726048 | 5.65 | 6.85 | 4 | 5
2588 | Ag_Ge | Ag | Ge | 1 | Metalloids - Transition metals | 2.65 | 0.3398576 | 2.310142 |  |  | 0.5848035 | 0.4641589 | 0.8117468 | 0.8561078 | 11.99 | 11.1 | 2.258301 | 3.859026 | 3.811865 | 5.089367 | 3.7 | 5.65 | 5 | 4
2589 | Cd_Ge | Cd | Ge | 1 | Metalloids - Transition metals | 2.64 | 0.208735 | 2.431265 |  |  | 0.6389612 | 0.4641589 | 0.8065853 | 0.8561078 | 16.15 | 11.1 | 2.35186 | 3.859026 | 3.598759 | 5.089367 | 4.35 | 5.65 | 5 | 4
2590 | In_Ge | In | Ge | 1 | Metalloids - Poor metals | 2.62 | 0.1176362 | 2.502364 |  |  | 0.3587038 | 0.4641589 | 0.8004525 | 0.8561078 | 9.28 | 11.1 | 2.479667 | 3.859026 | 4.191297 | 5.089367 | 5 | 5.65 | 5 | 4
2591 | Sn_Ge | Sn | Ge | 1 | Metalloids - Poor metals | 2.59 | 0.03619586 | 2.553804 |  |  | 0.4225986 | 0.4641589 | 0.8105048 | 0.8561078 | 10.22 | 11.1 | 2.882653 | 3.859026 | 4.827363 | 5.089367 | 5.65 | 5.65 | 5 | 4
2592 | Sb_Ge | Sb | Ge | 1 | Metalloids - Metalloids | 2.59 | 0.03844797 | 2.551552 |  |  | 0.4880907 | 0.4641589 | 0.8217812 | 0.8561078 | 11.17 | 11.1 | 3.214286 | 3.859026 | 5.465563 | 5.089367 | 6.3 | 5.65 | 5 | 4
2593 | Te_Ge | Te | Ge | 1 | Metalloids - Metalloids | 2.58 | 0.03489233 | 2.545108 | 2.56 | 0.37 | 0.5404919 | 0.4641589 | 0.6665137 | 0.8561078 | 11.95 | 11.1 | 3.757569 | 3.859026 | 6.077461 | 5.089367 | 6.95 | 5.65 | 5 | 4
2594 | Ge_I | Ge | I | 1 | Halogens - Metalloids | 2.59 | 0.08789022 | 2.50211 | 2.5 | 0.37 | 0.4641589 | 0.5969904 | 0.8561078 | 0.6836602 | 11.1 | 13.35 | 3.859026 | 4.296455 | 5.089367 | 6.686976 | 5.65 | 7.6 | 4 | 5
2595 | Ge_Xe | Ge | Xe | 0 | Metalloids - Noble gases | 2.6 | 0.1033716 | 2.496628 |  |  | 0.4641589 | 0.6640535 | 0.8561078 | 0.7684848 | 11.1 | 14.95 | 3.859026 | 4.807412 | 5.089367 | 7.286766 | 5.65 | 8.25 | 4 | 5
2596 | Cs_Ge | Cs | Ge | 1 | Alkali metals - Metalloids | 3.64 | 0.5314247 | 3.108575 |  |  | 0.1356192 | 0.4641589 | 0.6553076 | 0.8561078 | 3.89 | 11.1 | 0.4087396 | 3.859026 | 1.973298 | 5.089367 | 2.2 | 5.65 | 6 | 4
2597 | Ba_Ge | Ba | Ge | 1 | Alkaline earth metals - Metalloids | 3.35 | 0.3984971 | 2.951503 |  |  | 0.1944556 | 0.4641589 | 0.6427374 | 0.8561078 | 5.21 | 11.1 | 0.7418784 | 3.859026 | 2.758214 | 5.089367 | 2.85 | 5.65 | 6 | 4
2598 | La_Ge | La | Ge | 1 | Lanthanides - Metalloids | 3.27 | 0.4553757 | 2.814624 |  |  | 0.240747 | 0.4641589 | 0.6648322 | 0.8561078 | 6.04 | 11.1 | 0.9259259 | 3.859026 | 2.89498 | 5.089367 | 3 | 5.65 | 6 | 4
2599 | Ce_Ge | Ce | Ge | 1 | Lanthanides - Metalloids | 3.24 | 0.4531938 | 2.786806 |  |  | 0.2692167 | 0.4641589 | 0.6446036 | 0.8561078 | 7.34 | 11.1 | 1.129135 | 3.859026 | 2.862569 | 5.089367 | 3 | 5.65 | 6 | 4
2600 | Pr_Ge | Pr | Ge | 1 | Lanthanides - Metalloids | 3.23 | 0.4580274 | 2.771973 |  |  | 0.284996 | 0.4641589 | 0.6639998 | 0.8561078 | 6.65 | 11.1 | 0.9200671 | 3.859026 | 2.830459 | 5.089367 | 2.85 | 5.65 | 6 | 4
2601 | Nd_Ge | Nd | Ge | 1 | Lanthanides - Metalloids | 3.21 | 0.4551593 | 2.754841 |  |  | 0.3066874 | 0.4641589 | 0.6836833 | 0.8561078 | 7.16 | 11.1 | 0.9413397 | 3.859026 | 2.85 | 5.089367 | 2.85 | 5.65 | 6 | 4
2602 | Pm_Ge | Pm | Ge | 1 | Lanthanides - Metalloids | 3.19 | 0.4546995 | 2.7353 |  |  | 0.3271066 | 0.4641589 | 0.676879 | 0.8561078 | 7.42 | 11.1 | 0.9522537 | 3.859026 | 2.870714 | 5.089367 | 2.85 | 5.65 | 6 | 4
2603 | Sm_Ge | Sm | Ge | 1 | Lanthanides - Metalloids | 3.18 | 0.4555341 | 2.724466 |  |  | 0.3466806 | 0.4641589 | 0.6817257 | 0.8561078 | 8.31 | 11.1 | 0.9633586 | 3.859026 | 2.890823 | 5.089367 | 2.85 | 5.65 | 6 | 4
2604 | Eu_Ge | Eu | Ge | 1 | Lanthanides - Metalloids | 3.18 | 0.4614539 | 2.718546 |  |  | 0.365714 | 0.4641589 | 0.6716403 | 0.8561078 | 9.39 | 11.1 | 1.009779 | 3.859026 | 2.907867 | 5.089367 | 2.85 | 5.65 | 6 | 4
2605 | Gd_Ge | Gd | Ge | 1 | Lanthanides - Metalloids | 3.16 | 0.4694414 | 2.690559 |  |  | 0.3985177 | 0.4641589 | 0.6677929 | 0.8561078 | 13.82 | 11.1 | 1.050383 | 3.859026 | 3.019917 | 5.089367 | 3 | 5.65 | 6 | 4
2606 | Tb_Ge | Tb | Ge | 1 | Lanthanides - Metalloids | 3.14 | 0.4591301 | 2.68087 |  |  | 0.4014652 | 0.4641589 | 0.663804 | 0.8561078 | 7.7 | 11.1 | 1.009779 | 3.859026 | 2.948203 | 5.089367 | 2.85 | 5.65 | 6 | 4
2607 | Dy_Ge | Dy | Ge | 1 | Lanthanides - Metalloids | 3.12 | 0.464828 | 2.655172 |  |  | 0.4191131 | 0.4641589 | 0.7005957 | 0.8561078 | 8.36 | 11.1 | 1.021908 | 3.859026 | 2.967242 | 5.089367 | 2.85 | 5.65 | 6 | 4
2608 | Ho_Ge | Ho | Ge | 1 | Lanthanides - Metalloids | 3.12 | 0.4705739 | 2.649426 |  |  | 0.4367902 | 0.4641589 | 0.6810044 | 0.8561078 | 8.31 | 11.1 | 1.034258 | 3.859026 | 2.985088 | 5.089367 | 2.85 | 5.65 | 6 | 4
2609 | Er_Ge | Er | Ge | 1 | Lanthanides - Metalloids | 3.09 | 0.4607537 | 2.629246 |  |  | 0.4536061 | 0.4641589 | 0.7021305 | 0.8561078 | 7.6 | 11.1 | 1.046832 | 3.859026 | 3.00314 | 5.089367 | 2.85 | 5.65 | 6 | 4
2610 | Tm_Ge | Tm | Ge | 1 | Lanthanides - Metalloids | 3.1 | 0.4759406 | 2.624059 |  |  | 0.470518 | 0.4641589 | 0.6841738 | 0.8561078 | 9 | 11.1 | 1.059637 | 3.859026 | 3.019463 | 5.089367 | 2.85 | 5.65 | 6 | 4
2611 | Yb_Ge | Yb | Ge | 1 | Lanthanides - Metalloids | 3.07 | 0.473966 | 2.596034 |  |  | 0.4864465 | 0.4641589 | 0.7021136 | 0.8561078 | 10.19 | 11.1 | 0.9861592 | 3.859026 | 3.035897 | 5.089367 | 2.85 | 5.65 | 6 | 4
2612 | Lu_Ge | Lu | Ge | 1 | Metalloids - Transition metals | 3.07 | 0.4688553 | 2.601145 |  |  | 0.4987805 | 0.4641589 | 0.6821127 | 0.8561078 | 6.4 | 11.1 | 1.143118 | 3.859026 | 3.108526 | 5.089367 | 3 | 5.65 | 6 | 4
2613 | Hf_Ge | Hf | Ge | 1 | Metalloids - Transition metals | 2.95 | 0.3883196 | 2.56168 |  |  | 0.3386421 | 0.4641589 | 0.7053904 | 0.8561078 | 7.05 | 11.1 | 1.3634 | 3.859026 | 3.303413 | 5.089367 | 3.15 | 5.65 | 6 | 4
2614 | Ta_Ge | Ta | Ge | 1 | Metalloids - Transition metals | 2.9 | 0.3537404 | 2.54626 |  |  | 0.4072985 | 0.4641589 | 0.6966212 | 0.8561078 | 7.79 | 11.1 | 1.548133 | 3.859026 | 3.445981 | 5.089367 | 3.3 | 5.65 | 6 | 4
2615 | W_Ge | W | Ge | 1 | Metalloids - Transition metals | 2.82 | 0.2835938 | 2.536406 |  |  | 0.4451921 | 0.4641589 | 0.7495358 | 0.8561078 | 8.58 | 11.1 | 1.838137 | 3.859026 | 3.483104 | 5.089367 | 3.45 | 5.65 | 6 | 4
2616 | Re_Ge | Re | Ge | 1 | Metalloids - Transition metals | 2.71 | 0.2146503 | 2.49535 |  |  | 0.4833208 | 0.4641589 | 0.7769857 | 0.8561078 | 9.05 | 11.1 | 2.09778 | 3.859026 | 3.495248 | 5.089367 | 3.6 | 5.65 | 6 | 4
2617 | Os_Ge | Os | Ge | 1 | Metalloids - Transition metals | 2.64 | 0.2304607 | 2.409539 |  |  | 0.5196828 | 0.4641589 | 0.8042362 | 0.8561078 | 9.19 | 11.1 | 2.25347 | 3.859026 | 3.566387 | 5.089367 | 3.75 | 5.65 | 6 | 4
2618 | Ir_Ge | Ir | Ge | 1 | Metalloids - Transition metals | 2.61 | 0.1122273 | 2.497773 |  |  | 0.5503212 | 0.4641589 | 0.7997345 | 0.8561078 | 10.83 | 11.1 | 2.620263 | 3.859026 | 3.603264 | 5.089367 | 3.9 | 5.65 | 6 | 4
2619 | Pt_Ge | Pt | Ge | 1 | Metalloids - Transition metals | 2.56 | 0.3123741 | 2.247626 |  |  | 0.5928156 | 0.4641589 | 0.7905356 | 0.8561078 | 9.49 | 11.1 | 2.346487 | 3.859026 | 3.709369 | 5.089367 | 3.55 | 5.65 | 6 | 4
2620 | Au_Ge | Au | Ge | 1 | Metalloids - Transition metals | 2.56 | 0.3350631 | 2.224937 |  |  | 0.67354 | 0.4641589 | 0.7985567 | 0.8561078 | 10.92 | 11.1 | 2.406348 | 3.859026 | 3.835919 | 5.089367 | 3.7 | 5.65 | 6 | 4
2621 | Hg_Ge | Hg | Ge | 1 | Metalloids - Transition metals | 2.52 | 0.05654914 | 2.463451 |  |  | 0.7073231 | 0.4641589 | 0.8436048 | 0.8561078 | 14.11 | 11.1 | 2.459155 | 3.859026 | 3.820627 | 5.089367 | 4.35 | 5.65 | 6 | 4
2622 | Tl_Ge | Tl | Ge | 1 | Metalloids - Poor metals | 2.65 | -0.06985352 | 2.719854 |  |  | 0.3914868 | 0.4641589 | 0.797692 | 0.8561078 | 10.2 | 11.1 | 2.411265 | 3.859026 | 4.335458 | 5.089367 | 5 | 5.65 | 6 | 4
2623 | Pb_Ge | Pb | Ge | 1 | Metalloids - Poor metals | 2.66 | -0.02300282 | 2.683003 |  |  | 0.4398663 | 0.4641589 | 0.8229326 | 0.8561078 | 11.01 | 11.1 | 2.72473 | 3.859026 | 4.917292 | 5.089367 | 5.65 | 5.65 | 6 | 4
2624 | Bi_Ge | Bi | Ge | 1 | Metalloids - Poor metals | 2.68 | -0.02101551 | 2.701016 |  |  | 0.470518 | 0.4641589 | 0.8021737 | 0.8561078 | 10.71 | 11.1 | 2.763037 | 3.859026 | 5.473052 | 5.089367 | 6.3 | 5.65 | 6 | 4
2625 | Po_Ge | Po | Ge | 1 | Metalloids - Metalloids | 2.6 | -0.07642839 | 2.676428 |  |  | 0.5147142 | 0.4641589 | 0.6410901 | 0.8561078 | 12.22 | 11.1 | 3.305589 | 3.859026 | 6.011295 | 5.089367 | 6.95 | 5.65 | 6 | 4
2626 | At_Ge | At | Ge | 1 | Halogens - Metalloids | 2.7 | -0.05827535 | 2.758275 |  |  | 0.5503212 | 0.4641589 | 0.5905323 | 0.8561078 | 12.63 | 11.1 | 3.517053 | 3.859026 | 6.55654 | 5.089367 | 7.6 | 5.65 | 6 | 4
2627 | Ge_Rn | Ge | Rn | 0 | Metalloids - Noble gases | 2.7 | 0.09226997 | 2.60773 |  |  | 0.4641589 | 0.6114214 | 0.8561078 | 0.755859375 | 11.1 | 14.6 | 3.859026 | 4.09145 | 5.089367 | 7.118185 | 5.65 | 8.25 | 4 | 6
2628 | Fr_Ge | Fr | Ge | 1 | Alkali metals - Metalloids | 3.8 | 0.4974805 | 3.30252 |  |  | 0.1465375 | 0.4641589 | 0.5829556 | 0.8561078 | 4.07 | 11.1 | 0.4423978 | 3.859026 | 2.018103 | 5.089367 | 2.2 | 5.65 | 7 | 4
2629 | Ra_Ge | Ra | Ge | 1 | Alkaline earth metals - Metalloids | 3.41 | 0.4295556 | 2.980444 |  |  | 0.2010782 | 0.4641589 | 0.5237692 | 0.8561078 | 5.28 | 11.1 | 0.7054281 | 3.859026 | 2.777191 | 5.089367 | 2.85 | 5.65 | 7 | 4
2630 | Ac_Ge | Ac | Ge | 0 | Actinides - Metalloids | 3.35 | 0.4505909 | 2.899409 |  |  | 0.2454003 | 0.4641589 | 0.5472679 | 0.8561078 | 5.77 | 11.1 | 0.8671523 | 3.859026 | 2.926621 | 5.089367 | 3 | 5.65 | 7 | 4
2631 | Th_Ge | Th | Ge | 0 | Actinides - Metalloids | 3.26 | 0.4459834 | 2.814017 |  |  | 0.2641598 | 0.4641589 | 0.6524648 | 0.8561078 | 6.4 | 11.1 | 1.028571 | 3.859026 | 3.017176 | 5.089367 | 3.15 | 5.65 | 7 | 4
2632 | Pa_Ge | Pa | Ge | 0 | Actinides - Metalloids | 3.2 | 0.4397734 | 2.760227 |  |  | 0.3190189 | 0.4641589 | 0.665102 | 0.8561078 | 6.32 | 11.1 | 1.050383 | 3.859026 | 2.982449 | 5.089367 | 3 | 5.65 | 7 | 4
2633 | U_Ge | U | Ge | 0 | Actinides - Metalloids | 3.16 | 0.4298143 | 2.730186 |  |  | 0.3596283 | 0.4641589 | 0.6216791 | 0.8561078 | 7.49 | 11.1 | 1.038062 | 3.859026 | 2.98195 | 5.089367 | 3 | 5.65 | 7 | 4
2634 | Np_Ge | Np | Ge | 0 | Actinides - Metalloids | 3.1 | 0.4003825 | 2.699618 |  |  | 0.3592309 | 0.4641589 | 0.6941465 | 0.8561078 | 8.16 | 11.1 | 1.025957 | 3.859026 | 2.980394 | 5.089367 | 3 | 5.65 | 7 | 4
2635 | Pu_Ge | Pu | Ge | 0 | Actinides - Metalloids | 3.07 | 0.3871269 | 2.682873 |  |  | 0.3928005 | 0.4641589 | 0.7052825 | 0.8561078 | 7.26 | 11.1 | 0.9633586 | 3.859026 | 2.96022 | 5.089367 | 2.85 | 5.65 | 7 | 4
2636 | Am_Ge | Am | Ge | 0 | Actinides - Metalloids | 3 | 0.3157599 | 2.68424 |  |  | 0.4095659 | 0.4641589 | 0.7426891 | 0.8561078 | 8.31 | 11.1 | 1.034258 | 3.859026 | 2.972692 | 5.089367 | 2.85 | 5.65 | 7 | 4
2637 | Cm_Ge | Cm | Ge | 0 | Actinides - Metalloids | 2.89 | 0.1636376 | 2.726362 |  |  | 0.4110353 | 0.4641589 | 0.829878 | 0.8561078 | 10.88 | 11.1 | 1.088692 | 3.859026 | 2.827667 | 5.089367 | 3 | 5.65 | 7 | 4
2638 | Bk_Ge | Bk | Ge | 0 | Actinides - Metalloids | 2.88 | 0.2442536 | 2.635746 |  |  | 0.444796 | 0.4641589 | 0.8793601 | 0.8561078 | 7.7 | 11.1 | 1.009779 | 3.859026 | 3.008139 | 5.089367 | 2.85 | 5.65 | 7 | 4
2639 | Cf_Ge | Cf | Ge | 0 | Actinides - Metalloids | 2.88 | 0.2557937 | 2.624206 |  |  | 0.4616085 | 0.4641589 | 0.83288 | 0.8561078 | 8.36 | 11.1 | 1.009779 | 3.859026 | 3.023384 | 5.089367 | 2.85 | 5.65 | 7 | 4
2640 | As_As | As | As | 1 | Metalloids - Metalloids | 2.38 | -0.02174724 | 2.401747 |  |  | 0.5503212 | 0.5503212 | 0.7463894 | 0.7463894 | 12.51 | 12.51 | 4.302985 | 4.302985 | 5.824847 | 5.824847 | 6.3 | 6.3 | 4 | 4
2641 | As_Se | As | Se | 1 | Metalloids - Nonmetals | 2.39 | 0.01638691 | 2.373613 | 2.4 | 0.37 | 0.5503212 | 0.592131 | 0.7463894 | 0.7133648 | 12.51 | 13.22 | 4.302985 | 5.164982 | 5.824847 | 6.528392 | 6.3 | 6.95 | 4 | 4
2642 | As_Br | As | Br | 1 | Halogens - Metalloids | 2.39 | 0.0720203 | 2.31798 | 2.35 | 0.37 | 0.5503212 | 0.6933613 | 0.7463894 | 0.7314625 | 12.51 | 15.23 | 4.302985 | 5.847953 | 5.824847 | 7.209912 | 6.3 | 7.6 | 4 | 4
2643 | As_Kr | As | Kr | 0 | Metalloids - Noble gases | 2.35 | 0.1142809 | 2.235719 |  |  | 0.5503212 | 0.7812068 | 0.7463894 | 0.8240202 | 12.51 | 17.38 | 4.302985 | 6.026737 | 5.824847 | 7.929311 | 6.3 | 8.25 | 4 | 4
2644 | Rb_As | Rb | As | 1 | Alkali metals - Metalloids | 3.39 | 0.5005294 | 2.889471 | 2.87 | 0.37 | 0.1462314 | 0.5503212 | 0.6780763 | 0.7463894 | 4.18 | 12.51 | 0.4988662 | 4.302985 | 2.043802 | 5.824847 | 2.2 | 6.3 | 5 | 4
2645 | Sr_As | Sr | As | 1 | Alkaline earth metals - Metalloids | 3.14 | 0.3906255 | 2.749375 | 2.76 | 0.37 | 0.2164584 | 0.5503212 | 0.6762954 | 0.7463894 | 5.69 | 12.51 | 0.8327246 | 4.302985 | 2.891811 | 5.824847 | 2.85 | 6.3 | 5 | 4
2646 | Y_As | Y | As | 1 | Metalloids - Transition metals | 3.09 | 0.423712 | 2.666288 | 2.64 | 0.37 | 0.2645668 | 0.5503212 | 0.6701908 | 0.7463894 | 6.29 | 12.51 | 1.129135 | 4.302985 | 3.036549 | 5.824847 | 3 | 6.3 | 5 | 4
2647 | Zr_As | Zr | As | 1 | Metalloids - Transition metals | 2.94 | 0.3829596 | 2.55704 | 2.57 | 0.37 | 0.3293169 | 0.5503212 | 0.665102 | 0.7463894 | 7.52 | 12.51 | 1.328217 | 4.302985 | 3.143557 | 5.824847 | 3.15 | 6.3 | 5 | 4
2648 | Nb_As | Nb | As | 1 | Metalloids - Transition metals | 2.83 | 0.2995809 | 2.530419 | 2.54 | 0.37 | 0.3708924 | 0.5503212 | 0.7370872 | 0.7463894 | 6.99 | 12.51 | 1.295756 | 4.302985 | 3.246448 | 5.824847 | 2.8 | 6.3 | 5 | 4
2649 | Mo_As | Mo | As | 1 | Metalloids - Transition metals | 2.73 | 0.2302594 | 2.499741 | 2.52 | 0.37 | 0.4100883 | 0.5503212 | 0.7516501 | 0.7463894 | 8.31 | 12.51 | 1.549044 | 4.302985 | 3.409724 | 5.824847 | 2.95 | 6.3 | 5 | 4
2650 | Tc_As | Tc | As | 1 | Metalloids - Transition metals | 2.66 | 0.2608198 | 2.39918 |  |  | 0.4458174 | 0.5503212 | 0.7813334 | 0.7463894 | 10.93 | 12.51 | 2.197265625 | 4.302985 | 3.345099 | 5.824847 | 3.6 | 6.3 | 5 | 4
2651 | Ru_As | Ru | As | 1 | Metalloids - Transition metals | 2.65 | 0.2566395 | 2.393361 | 2.36 | 0.37 | 0.4807499 | 0.5503212 | 0.7909485 | 0.7463894 | 8.35 | 12.51 | 2.08 | 4.302985 | 3.472787 | 5.824847 | 3.25 | 6.3 | 5 | 4
2652 | Rh_As | Rh | As | 1 | Metalloids - Transition metals | 2.61 | 0.2482068 | 2.361793 | 2.37 | 0.37 | 0.5147142 | 0.5503212 | 0.8028959 | 0.7463894 | 9.32 | 12.51 | 2.176 | 4.302985 | 3.573437 | 5.824847 | 3.4 | 6.3 | 5 | 4
2653 | As_Pd | As | Pd | 1 | Metalloids - Transition metals | 2.58 | 0.265552 | 2.314448 | 2.3 | 0.37 | 0.5503212 | 0.7259357 | 0.7463894 | 0.7297728 | 12.51 | 8.34 | 4.302985 | 4.756944 | 5.824847 | 3.726048 | 6.3 | 6.85 | 4 | 5
2654 | Ag_As | Ag | As | 1 | Metalloids - Transition metals | 2.64 | 0.3280322 | 2.311968 | 2.3 | 0.37 | 0.5848035 | 0.5503212 | 0.8117468 | 0.7463894 | 11.99 | 12.51 | 2.258301 | 4.302985 | 3.811865 | 5.824847 | 3.7 | 6.3 | 5 | 4
2655 | Cd_As | Cd | As | 1 | Metalloids - Transition metals | 2.63 | 0.1883069 | 2.441693 | 2.43 | 0.37 | 0.6389612 | 0.5503212 | 0.8065853 | 0.7463894 | 16.15 | 12.51 | 2.35186 | 4.302985 | 3.598759 | 5.824847 | 4.35 | 6.3 | 5 | 4
2656 | In_As | In | As | 1 | Metalloids - Poor metals | 2.61 | 0.08035067 | 2.529649 | 2.51 | 0.37 | 0.3587038 | 0.5503212 | 0.8004525 | 0.7463894 | 9.28 | 12.51 | 2.479667 | 4.302985 | 4.191297 | 5.824847 | 5 | 6.3 | 5 | 4
2657 | Sn_As | Sn | As | 1 | Metalloids - Poor metals | 2.58 | -0.01550181 | 2.595502 | 2.6025 | 0.37 | 0.4225986 | 0.5503212 | 0.8105048 | 0.7463894 | 10.22 | 12.51 | 2.882653 | 4.302985 | 4.827363 | 5.824847 | 5.65 | 6.3 | 5 | 4
2658 | Sb_As | Sb | As | 1 | Metalloids - Metalloids | 2.58 | -0.01767627 | 2.597676 | 2.6 | 0.37 | 0.4880907 | 0.5503212 | 0.8217812 | 0.7463894 | 11.17 | 12.51 | 3.214286 | 4.302985 | 5.465563 | 5.824847 | 6.3 | 6.3 | 5 | 4
2659 | Te_As | Te | As | 1 | Metalloids - Metalloids | 2.57 | -0.02340262 | 2.593403 | 2.625 | 0.37 | 0.5404919 | 0.5503212 | 0.6665137 | 0.7463894 | 11.95 | 12.51 | 3.757569 | 4.302985 | 6.077461 | 5.824847 | 6.95 | 6.3 | 5 | 4
2660 | I_As | I | As | 1 | Halogens - Metalloids | 2.58 | 0.02652645 | 2.553474 | 2.58 | 0.37 | 0.5969904 | 0.5503212 | 0.6836602 | 0.7463894 | 13.35 | 12.51 | 4.296455 | 4.302985 | 6.686976 | 5.824847 | 7.6 | 6.3 | 5 | 4
2661 | As_Xe | As | Xe | 0 | Metalloids - Noble gases | 2.59 | 0.07368109 | 2.516319 |  |  | 0.5503212 | 0.6640535 | 0.7463894 | 0.7684848 | 12.51 | 14.95 | 4.302985 | 4.807412 | 5.824847 | 7.286766 | 6.3 | 8.25 | 4 | 5
2662 | Cs_As | Cs | As | 1 | Alkali metals - Metalloids | 3.63 | 0.572165 | 3.057835 | 3.04 | 0.37 | 0.1356192 | 0.5503212 | 0.6553076 | 0.7463894 | 3.89 | 12.51 | 0.4087396 | 4.302985 | 1.973298 | 5.824847 | 2.2 | 6.3 | 6 | 4
2663 | Ba_As | Ba | As | 1 | Alkaline earth metals - Metalloids | 3.34 | 0.394794 | 2.945206 | 2.96 | 0.37 | 0.1944556 | 0.5503212 | 0.6427374 | 0.7463894 | 5.21 | 12.51 | 0.7418784 | 4.302985 | 2.758214 | 5.824847 | 2.85 | 6.3 | 6 | 4
2664 | La_As | La | As | 1 | Lanthanides - Metalloids | 3.26 | 0.4566947 | 2.803305 | 2.8 | 0.37 | 0.240747 | 0.5503212 | 0.6648322 | 0.7463894 | 6.04 | 12.51 | 0.9259259 | 4.302985 | 2.89498 | 5.824847 | 3 | 6.3 | 6 | 4
2665 | Ce_As | Ce | As | 1 | Lanthanides - Metalloids | 3.23 | 0.4553377 | 2.774662 | 2.78 | 0.37 | 0.2692167 | 0.5503212 | 0.6446036 | 0.7463894 | 7.34 | 12.51 | 1.129135 | 4.302985 | 2.862569 | 5.824847 | 3 | 6.3 | 6 | 4
2666 | Pr_As | Pr | As | 1 | Lanthanides - Metalloids | 3.22 | 0.4595685 | 2.760431 | 2.75 | 0.37 | 0.284996 | 0.5503212 | 0.6639998 | 0.7463894 | 6.65 | 12.51 | 0.9200671 | 4.302985 | 2.830459 | 5.824847 | 2.85 | 6.3 | 6 | 4
2667 | Nd_As | Nd | As | 1 | Lanthanides - Metalloids | 3.2 | 0.4551157 | 2.744884 |  |  | 0.3066874 | 0.5503212 | 0.6836833 | 0.7463894 | 7.16 | 12.51 | 0.9413397 | 4.302985 | 2.85 | 5.824847 | 2.85 | 6.3 | 6 | 4
2668 | Pm_As | Pm | As | 1 | Lanthanides - Metalloids | 3.18 | 0.4549563 | 2.725044 |  |  | 0.3271066 | 0.5503212 | 0.676879 | 0.7463894 | 7.42 | 12.51 | 0.9522537 | 4.302985 | 2.870714 | 5.824847 | 2.85 | 6.3 | 6 | 4
2669 | Sm_As | Sm | As | 1 | Lanthanides - Metalloids | 3.17 | 0.4553329 | 2.714667 | 2.7 | 0.37 | 0.3466806 | 0.5503212 | 0.6817257 | 0.7463894 | 8.31 | 12.51 | 0.9633586 | 4.302985 | 2.890823 | 5.824847 | 2.85 | 6.3 | 6 | 4
2670 | Eu_As | Eu | As | 1 | Lanthanides - Metalloids | 3.17 | 0.4617842 | 2.708216 | 2.7 | 0.37 | 0.365714 | 0.5503212 | 0.6716403 | 0.7463894 | 9.39 | 12.51 | 1.009779 | 4.302985 | 2.907867 | 5.824847 | 2.85 | 6.3 | 6 | 4
2671 | Gd_As | Gd | As | 1 | Lanthanides - Metalloids | 3.15 | 0.470333 | 2.679667 | 2.68 | 0.37 | 0.3985177 | 0.5503212 | 0.6677929 | 0.7463894 | 13.82 | 12.51 | 1.050383 | 4.302985 | 3.019917 | 5.824847 | 3 | 6.3 | 6 | 4
2672 | Tb_As | Tb | As | 1 | Lanthanides - Metalloids | 3.13 | 0.4580888 | 2.671911 | 2.66 | 0.37 | 0.4014652 | 0.5503212 | 0.663804 | 0.7463894 | 7.7 | 12.51 | 1.009779 | 4.302985 | 2.948203 | 5.824847 | 2.85 | 6.3 | 6 | 4
2673 | Dy_As | Dy | As | 1 | Lanthanides - Metalloids | 3.11 | 0.4596457 | 2.650354 | 2.64 | 0.37 | 0.4191131 | 0.5503212 | 0.7005957 | 0.7463894 | 8.36 | 12.51 | 1.021908 | 4.302985 | 2.967242 | 5.824847 | 2.85 | 6.3 | 6 | 4
2674 | Ho_As | Ho | As | 1 | Lanthanides - Metalloids | 3.11 | 0.465958 | 2.644042 | 2.64 | 0.37 | 0.4367902 | 0.5503212 | 0.6810044 | 0.7463894 | 8.31 | 12.51 | 1.034258 | 4.302985 | 2.985088 | 5.824847 | 2.85 | 6.3 | 6 | 4
2675 | Er_As | Er | As | 1 | Lanthanides - Metalloids | 3.08 | 0.452107 | 2.627893 | 2.63 | 0.37 | 0.4536061 | 0.5503212 | 0.7021305 | 0.7463894 | 7.6 | 12.51 | 1.046832 | 4.302985 | 3.00314 | 5.824847 | 2.85 | 6.3 | 6 | 4
2676 | Tm_As | Tm | As | 1 | Lanthanides - Metalloids | 3.09 | 0.4707711 | 2.619229 | 2.62 | 0.37 | 0.470518 | 0.5503212 | 0.6841738 | 0.7463894 | 9 | 12.51 | 1.059637 | 4.302985 | 3.019463 | 5.824847 | 2.85 | 6.3 | 6 | 4
2677 | Yb_As | Yb | As | 1 | Lanthanides - Metalloids | 3.06 | 0.4657278 | 2.594272 | 2.59 | 0.37 | 0.4864465 | 0.5503212 | 0.7021136 | 0.7463894 | 10.19 | 12.51 | 0.9861592 | 4.302985 | 3.035897 | 5.824847 | 2.85 | 6.3 | 6 | 4
2678 | Lu_As | Lu | As | 1 | Metalloids - Transition metals | 3.06 | 0.4660226 | 2.593977 | 2.59 | 0.37 | 0.4987805 | 0.5503212 | 0.6821127 | 0.7463894 | 6.4 | 12.51 | 1.143118 | 4.302985 | 3.108526 | 5.824847 | 3 | 6.3 | 6 | 4
2679 | Hf_As | Hf | As | 1 | Metalloids - Transition metals | 2.94 | 0.3807221 | 2.559278 | 2.56 | 0.37 | 0.3386421 | 0.5503212 | 0.7053904 | 0.7463894 | 7.05 | 12.51 | 1.3634 | 4.302985 | 3.303413 | 5.824847 | 3.15 | 6.3 | 6 | 4
2680 | Ta_As | Ta | As | 1 | Metalloids - Transition metals | 2.89 | 0.3415208 | 2.548479 | 2.55 | 0.37 | 0.4072985 | 0.5503212 | 0.6966212 | 0.7463894 | 7.79 | 12.51 | 1.548133 | 4.302985 | 3.445981 | 5.824847 | 3.3 | 6.3 | 6 | 4
2681 | W_As | W | As | 1 | Metalloids - Transition metals | 2.81 | 0.2662092 | 2.543791 | 2.54 | 0.37 | 0.4451921 | 0.5503212 | 0.7495358 | 0.7463894 | 8.58 | 12.51 | 1.838137 | 4.302985 | 3.483104 | 5.824847 | 3.45 | 6.3 | 6 | 4
2682 | Re_As | Re | As | 1 | Metalloids - Transition metals | 2.7 | 0.1920977 | 2.507902 | 2.54 | 0.37 | 0.4833208 | 0.5503212 | 0.7769857 | 0.7463894 | 9.05 | 12.51 | 2.09778 | 4.302985 | 3.495248 | 5.824847 | 3.6 | 6.3 | 6 | 4
2683 | Os_As | Os | As | 1 | Metalloids - Transition metals | 2.63 | 0.2125198 | 2.41748 |  |  | 0.5196828 | 0.5503212 | 0.8042362 | 0.7463894 | 9.19 | 12.51 | 2.25347 | 4.302985 | 3.566387 | 5.824847 | 3.75 | 6.3 | 6 | 4
2684 | Ir_As | Ir | As | 1 | Metalloids - Transition metals | 2.6 | 0.08037805 | 2.519622 | 2.54 | 0.37 | 0.5503212 | 0.5503212 | 0.7997345 | 0.7463894 | 10.83 | 12.51 | 2.620263 | 4.302985 | 3.603264 | 5.824847 | 3.9 | 6.3 | 6 | 4
2685 | Pt_As | Pt | As | 1 | Metalloids - Transition metals | 2.55 | 0.2985741 | 2.251426 | 2.26 | 0.37 | 0.5928156 | 0.5503212 | 0.7905356 | 0.7463894 | 9.49 | 12.51 | 2.346487 | 4.302985 | 3.709369 | 5.824847 | 3.55 | 6.3 | 6 | 4
2686 | Au_As | Au | As | 1 | Metalloids - Transition metals | 2.55 | 0.3251578 | 2.224842 | 2.22 | 0.37 | 0.67354 | 0.5503212 | 0.7985567 | 0.7463894 | 10.92 | 12.51 | 2.406348 | 4.302985 | 3.835919 | 5.824847 | 3.7 | 6.3 | 6 | 4
2687 | Hg_As | Hg | As | 1 | Metalloids - Transition metals | 2.51 | 0.02462215 | 2.485378 | 2.5 | 0.37 | 0.7073231 | 0.5503212 | 0.8436048 | 0.7463894 | 14.11 | 12.51 | 2.459155 | 4.302985 | 3.820627 | 5.824847 | 4.35 | 6.3 | 6 | 4
2688 | Tl_As | Tl | As | 1 | Metalloids - Poor metals | 2.64 | -0.1172038 | 2.757204 | 2.79 | 0.37 | 0.3914868 | 0.5503212 | 0.797692 | 0.7463894 | 10.2 | 12.51 | 2.411265 | 4.302985 | 4.335458 | 5.824847 | 5 | 6.3 | 6 | 4
2689 | Pb_As | Pb | As | 1 | Metalloids - Poor metals | 2.65 | -0.07684637 | 2.726846 | 2.72 | 0.37 | 0.4398663 | 0.5503212 | 0.8229326 | 0.7463894 | 11.01 | 12.51 | 2.72473 | 4.302985 | 4.917292 | 5.824847 | 5.65 | 6.3 | 6 | 4
2690 | Bi_As | Bi | As | 1 | Metalloids - Poor metals | 2.67 | -0.07548607 | 2.745486 | 2.72 | 0.37 | 0.470518 | 0.5503212 | 0.8021737 | 0.7463894 | 10.71 | 12.51 | 2.763037 | 4.302985 | 5.473052 | 5.824847 | 6.3 | 6.3 | 6 | 4
2691 | Po_As | Po | As | 1 | Metalloids - Metalloids | 2.59 | -0.1367275 | 2.726728 |  |  | 0.5147142 | 0.5503212 | 0.6410901 | 0.7463894 | 12.22 | 12.51 | 3.305589 | 4.302985 | 6.011295 | 5.824847 | 6.95 | 6.3 | 6 | 4
2692 | At_As | At | As | 1 | Halogens - Metalloids | 2.69 | -0.1355685 | 2.825569 |  |  | 0.5503212 | 0.5503212 | 0.5905323 | 0.7463894 | 12.63 | 12.51 | 3.517053 | 4.302985 | 6.55654 | 5.824847 | 7.6 | 6.3 | 6 | 4
2693 | Rn_As | Rn | As | 0 | Metalloids - Noble gases | 2.69 | -0.06289293 | 2.752893 |  |  | 0.6114214 | 0.5503212 | 0.755859375 | 0.7463894 | 14.6 | 12.51 | 4.09145 | 4.302985 | 7.118185 | 5.824847 | 8.25 | 6.3 | 6 | 4
2694 | Fr_As | Fr | As | 1 | Alkali metals - Metalloids | 3.79 | 0.5287471 | 3.261253 |  |  | 0.1465375 | 0.5503212 | 0.5829556 | 0.7463894 | 4.07 | 12.51 | 0.4423978 | 4.302985 | 2.018103 | 5.824847 | 2.2 | 6.3 | 7 | 4
2695 | Ra_As | Ra | As | 1 | Alkaline earth metals - Metalloids | 3.4 | 0.4287937 | 2.971206 |  |  | 0.2010782 | 0.5503212 | 0.5237692 | 0.7463894 | 5.28 | 12.51 | 0.7054281 | 4.302985 | 2.777191 | 5.824847 | 2.85 | 6.3 | 7 | 4
2696 | Ac_As | Ac | As | 0 | Actinides - Metalloids | 3.34 | 0.4514793 | 2.888521 |  |  | 0.2454003 | 0.5503212 | 0.5472679 | 0.7463894 | 5.77 | 12.51 | 0.8671523 | 4.302985 | 2.926621 | 5.824847 | 3 | 6.3 | 7 | 4
2697 | Th_As | Th | As | 0 | Actinides - Metalloids | 3.25 | 0.4458595 | 2.804141 | 2.8 | 0.37 | 0.2641598 | 0.5503212 | 0.6524648 | 0.7463894 | 6.4 | 12.51 | 1.028571 | 4.302985 | 3.017176 | 5.824847 | 3.15 | 6.3 | 7 | 4
2698 | Pa_As | Pa | As | 0 | Actinides - Metalloids | 3.19 | 0.4364501 | 2.75355 |  |  | 0.3190189 | 0.5503212 | 0.665102 | 0.7463894 | 6.32 | 12.51 | 1.050383 | 4.302985 | 2.982449 | 5.824847 | 3 | 6.3 | 7 | 4
2699 | U_As | U | As | 0 | Actinides - Metalloids | 3.15 | 0.4301716 | 2.719828 | 2.72 | 0.37 | 0.3596283 | 0.5503212 | 0.6216791 | 0.7463894 | 7.49 | 12.51 | 1.038062 | 4.302985 | 2.98195 | 5.824847 | 3 | 6.3 | 7 | 4
2700 | Np_As | Np | As | 0 | Actinides - Metalloids | 3.09 | 0.3831166 | 2.706883 |  |  | 0.3592309 | 0.5503212 | 0.6941465 | 0.7463894 | 8.16 | 12.51 | 1.025957 | 4.302985 | 2.980394 | 5.824847 | 3 | 6.3 | 7 | 4
2701 | Pu_As | Pu | As | 0 | Actinides - Metalloids | 3.06 | 0.3691713 | 2.690829 |  |  | 0.3928005 | 0.5503212 | 0.7052825 | 0.7463894 | 7.26 | 12.51 | 0.9633586 | 4.302985 | 2.96022 | 5.824847 | 2.85 | 6.3 | 7 | 4
2702 | Am_As | Am | As | 0 | Actinides - Metalloids | 2.99 | 0.2954053 | 2.694595 |  |  | 0.4095659 | 0.5503212 | 0.7426891 | 0.7463894 | 8.31 | 12.51 | 1.034258 | 4.302985 | 2.972692 | 5.824847 | 2.85 | 6.3 | 7 | 4
2703 | Cm_As | Cm | As | 0 | Actinides - Metalloids | 2.88 | 0.1189778 | 2.761022 |  |  | 0.4110353 | 0.5503212 | 0.829878 | 0.7463894 | 10.88 | 12.51 | 1.088692 | 4.302985 | 2.827667 | 5.824847 | 3 | 6.3 | 7 | 4
2704 | Bk_As | Bk | As | 0 | Actinides - Metalloids | 2.87 | 0.2122715 | 2.657729 |  |  | 0.444796 | 0.5503212 | 0.8793601 | 0.7463894 | 7.7 | 12.51 | 1.009779 | 4.302985 | 3.008139 | 5.824847 | 2.85 | 6.3 | 7 | 4
2705 | Cf_As | Cf | As | 0 | Actinides - Metalloids | 2.87 | 0.2276701 | 2.64233 |  |  | 0.4616085 | 0.5503212 | 0.83288 | 0.7463894 | 8.36 | 12.51 | 1.009779 | 4.302985 | 3.023384 | 5.824847 | 2.85 | 6.3 | 7 | 4
2706 | Se_Se | Se | Se | 1 | Nonmetals - Nonmetals | 2.4 | 0.03015615 | 2.369844 | 2.36 | 0.37 | 0.592131 | 0.592131 | 0.7133648 | 0.7133648 | 13.22 | 13.22 | 5.164982 | 5.164982 | 6.528392 | 6.528392 | 6.95 | 6.95 | 4 | 4
2707 | Se_Br | Se | Br | 1 | Halogens - Nonmetals | 2.4 | 0.06998906 | 2.330011 | 2.33 | 0.37 | 0.592131 | 0.6933613 | 0.7133648 | 0.7314625 | 13.22 | 15.23 | 5.164982 | 5.847953 | 6.528392 | 7.209912 | 6.95 | 7.6 | 4 | 4
2708 | Se_Kr | Se | Kr | 0 | Noble gases - Nonmetals | 2.36 | 0.1050579 | 2.254942 |  |  | 0.592131 | 0.7812068 | 0.7133648 | 0.8240202 | 13.22 | 17.38 | 5.164982 | 6.026737 | 6.528392 | 7.929311 | 6.95 | 8.25 | 4 | 4
2709 | Rb_Se | Rb | Se | 1 | Alkali metals - Nonmetals | 3.4 | 0.5710945 | 2.828905 | 2.81 | 0.37 | 0.1462314 | 0.592131 | 0.6780763 | 0.7133648 | 4.18 | 13.22 | 0.4988662 | 5.164982 | 2.043802 | 6.528392 | 2.2 | 6.95 | 5 | 4
2710 | Sr_Se | Sr | Se | 1 | Alkaline earth metals - Nonmetals | 3.15 | 0.4480077 | 2.701992 | 2.72 | 0.37 | 0.2164584 | 0.592131 | 0.6762954 | 0.7133648 | 5.69 | 13.22 | 0.8327246 | 5.164982 | 2.891811 | 6.528392 | 2.85 | 6.95 | 5 | 4
2711 | Y_Se | Y | Se | 1 | Nonmetals - Transition metals | 3.1 | 0.4769652 | 2.623035 | 2.61 | 0.37 | 0.2645668 | 0.592131 | 0.6701908 | 0.7133648 | 6.29 | 13.22 | 1.129135 | 5.164982 | 3.036549 | 6.528392 | 3 | 6.95 | 5 | 4
2712 | Zr_Se | Zr | Se | 1 | Nonmetals - Transition metals | 2.95 | 0.4340828 | 2.515917 | 2.53 | 0.37 | 0.3293169 | 0.592131 | 0.665102 | 0.7133648 | 7.52 | 13.22 | 1.328217 | 5.164982 | 3.143557 | 6.528392 | 3.15 | 6.95 | 5 | 4
2713 | Nb_Se | Nb | Se | 1 | Nonmetals - Transition metals | 2.84 | 0.3482185 | 2.491781 | 2.51 | 0.37 | 0.3708924 | 0.592131 | 0.7370872 | 0.7133648 | 6.99 | 13.22 | 1.295756 | 5.164982 | 3.246448 | 6.528392 | 2.8 | 6.95 | 5 | 4
2714 | Mo_Se | Mo | Se | 1 | Nonmetals - Transition metals | 2.74 | 0.2784061 | 2.461594 | 2.49 | 0.37 | 0.4100883 | 0.592131 | 0.7516501 | 0.7133648 | 8.31 | 13.22 | 1.549044 | 5.164982 | 3.409724 | 6.528392 | 2.95 | 6.95 | 5 | 4
2715 | Tc_Se | Tc | Se | 1 | Nonmetals - Transition metals | 2.67 | 0.3083392 | 2.361661 |  |  | 0.4458174 | 0.592131 | 0.7813334 | 0.7133648 | 10.93 | 13.22 | 2.197265625 | 5.164982 | 3.345099 | 6.528392 | 3.6 | 6.95 | 5 | 4
2716 | Ru_Se | Ru | Se | 1 | Nonmetals - Transition metals | 2.66 | 0.3061365 | 2.353864 | 2.33 | 0.37 | 0.4807499 | 0.592131 | 0.7909485 | 0.7133648 | 8.35 | 13.22 | 2.08 | 5.164982 | 3.472787 | 6.528392 | 3.25 | 6.95 | 5 | 4
2717 | Rh_Se | Rh | Se | 1 | Nonmetals - Transition metals | 2.62 | 0.2976216 | 2.322378 | 2.33 | 0.37 | 0.5147142 | 0.592131 | 0.8028959 | 0.7133648 | 9.32 | 13.22 | 2.176 | 5.164982 | 3.573437 | 6.528392 | 3.4 | 6.95 | 5 | 4
2718 | Pd_Se | Pd | Se | 1 | Nonmetals - Transition metals | 2.59 | 0.3617109 | 2.228289 | 2.22 | 0.37 | 0.7259357 | 0.592131 | 0.7297728 | 0.7133648 | 8.34 | 13.22 | 4.756944 | 5.164982 | 3.726048 | 6.528392 | 6.85 | 6.95 | 5 | 4
2719 | Ag_Se | Ag | Se | 1 | Nonmetals - Transition metals | 2.65 | 0.3761371 | 2.273863 | 2.26 | 0.37 | 0.5848035 | 0.592131 | 0.8117468 | 0.7133648 | 11.99 | 13.22 | 2.258301 | 5.164982 | 3.811865 | 6.528392 | 3.7 | 6.95 | 5 | 4
2720 | Cd_Se | Cd | Se | 1 | Nonmetals - Transition metals | 2.64 | 0.2391486 | 2.400851 | 2.4 | 0.37 | 0.6389612 | 0.592131 | 0.8065853 | 0.7133648 | 16.15 | 13.22 | 2.35186 | 5.164982 | 3.598759 | 6.528392 | 4.35 | 6.95 | 5 | 4
2721 | In_Se | In | Se | 1 | Nonmetals - Poor metals | 2.62 | 0.1399178 | 2.480082 | 2.47 | 0.37 | 0.3587038 | 0.592131 | 0.8004525 | 0.7133648 | 9.28 | 13.22 | 2.479667 | 5.164982 | 4.191297 | 6.528392 | 5 | 6.95 | 5 | 4
2722 | Sn_Se | Sn | Se | 1 | Nonmetals - Poor metals | 2.59 | 0.04006786 | 2.549932 | 2.53 | 0.37 | 0.4225986 | 0.592131 | 0.8105048 | 0.7133648 | 10.22 | 13.22 | 2.882653 | 5.164982 | 4.827363 | 6.528392 | 5.65 | 6.95 | 5 | 4
2723 | Sb_Se | Sb | Se | 1 | Metalloids - Nonmetals | 2.59 | 0.03306981 | 2.55693 | 2.57 | 0.37 | 0.4880907 | 0.592131 | 0.8217812 | 0.7133648 | 11.17 | 13.22 | 3.214286 | 5.164982 | 5.465563 | 6.528392 | 6.3 | 6.95 | 5 | 4
2724 | Te_Se | Te | Se | 1 | Metalloids - Nonmetals | 2.58 | 0.007868903 | 2.572131 | 2.54 | 0.37 | 0.5404919 | 0.592131 | 0.6665137 | 0.7133648 | 11.95 | 13.22 | 3.757569 | 5.164982 | 6.077461 | 6.528392 | 6.95 | 6.95 | 5 | 4
2725 | I_Se | I | Se | 1 | Halogens - Nonmetals | 2.59 | 0.05623311 | 2.533767 | 2.54 | 0.37 | 0.5969904 | 0.592131 | 0.6836602 | 0.7133648 | 13.35 | 13.22 | 4.296455 | 5.164982 | 6.686976 | 6.528392 | 7.6 | 6.95 | 5 | 4
2726 | Xe_Se | Xe | Se | 0 | Noble gases - Nonmetals | 2.6 | 0.0411663 | 2.558834 |  |  | 0.6640535 | 0.592131 | 0.7684848 | 0.7133648 | 14.95 | 13.22 | 4.807412 | 5.164982 | 7.286766 | 6.528392 | 8.25 | 6.95 | 5 | 4
2727 | Cs_Se | Cs | Se | 1 | Alkali metals - Nonmetals | 3.64 | 0.6394991 | 3.000501 | 2.98 | 0.37 | 0.1356192 | 0.592131 | 0.6553076 | 0.7133648 | 3.89 | 13.22 | 0.4087396 | 5.164982 | 1.973298 | 6.528392 | 2.2 | 6.95 | 6 | 4
2728 | Ba_Se | Ba | Se | 1 | Alkaline earth metals - Nonmetals | 3.35 | 0.4505975 | 2.899403 | 2.88 | 0.37 | 0.1944556 | 0.592131 | 0.6427374 | 0.7133648 | 5.21 | 13.22 | 0.7418784 | 5.164982 | 2.758214 | 6.528392 | 2.85 | 6.95 | 6 | 4
2729 | La_Se | La | Se | 1 | Lanthanides - Nonmetals | 3.27 | 0.5076691 | 2.762331 | 2.74 | 0.37 | 0.240747 | 0.592131 | 0.6648322 | 0.7133648 | 6.04 | 13.22 | 0.9259259 | 5.164982 | 2.89498 | 6.528392 | 3 | 6.95 | 6 | 4
2730 | Ce_Se | Ce | Se | 1 | Lanthanides - Nonmetals | 3.24 | 0.5054768 | 2.734523 | 2.74 | 0.37 | 0.2692167 | 0.592131 | 0.6446036 | 0.7133648 | 7.34 | 13.22 | 1.129135 | 5.164982 | 2.862569 | 6.528392 | 3 | 6.95 | 6 | 4
2731 | Pr_Se | Pr | Se | 1 | Lanthanides - Nonmetals | 3.23 | 0.5097076 | 2.720292 | 2.72 | 0.37 | 0.284996 | 0.592131 | 0.6639998 | 0.7133648 | 6.65 | 13.22 | 0.9200671 | 5.164982 | 2.830459 | 6.528392 | 2.85 | 6.95 | 6 | 4
2732 | Nd_Se | Nd | Se | 1 | Lanthanides - Nonmetals | 3.21 | 0.5050044 | 2.704996 | 2.71 | 0.37 | 0.3066874 | 0.592131 | 0.6836833 | 0.7133648 | 7.16 | 13.22 | 0.9413397 | 5.164982 | 2.85 | 6.528392 | 2.85 | 6.95 | 6 | 4
2733 | Pm_Se | Pm | Se | 1 | Lanthanides - Nonmetals | 3.19 | 0.5050954 | 2.684905 |  |  | 0.3271066 | 0.592131 | 0.676879 | 0.7133648 | 7.42 | 13.22 | 0.9522537 | 5.164982 | 2.870714 | 6.528392 | 2.85 | 6.95 | 6 | 4
2734 | Sm_Se | Sm | Se | 1 | Lanthanides - Nonmetals | 3.18 | 0.5052217 | 2.674778 | 2.67 | 0.37 | 0.3466806 | 0.592131 | 0.6817257 | 0.7133648 | 8.31 | 13.22 | 0.9633586 | 5.164982 | 2.890823 | 6.528392 | 2.85 | 6.95 | 6 | 4
2735 | Eu_Se | Eu | Se | 1 | Lanthanides - Nonmetals | 3.18 | 0.5119233 | 2.668077 | 2.66 | 0.37 | 0.365714 | 0.592131 | 0.6716403 | 0.7133648 | 9.39 | 13.22 | 1.009779 | 5.164982 | 2.907867 | 6.528392 | 2.85 | 6.95 | 6 | 4
2736 | Gd_Se | Gd | Se | 1 | Lanthanides - Nonmetals | 3.16 | 0.5195467 | 2.640453 | 2.65 | 0.37 | 0.3985177 | 0.592131 | 0.6677929 | 0.7133648 | 13.82 | 13.22 | 1.050383 | 5.164982 | 3.019917 | 6.528392 | 3 | 6.95 | 6 | 4
2737 | Tb_Se | Tb | Se | 1 | Lanthanides - Nonmetals | 3.14 | 0.5082279 | 2.631772 | 2.63 | 0.37 | 0.4014652 | 0.592131 | 0.663804 | 0.7133648 | 7.7 | 13.22 | 1.009779 | 5.164982 | 2.948203 | 6.528392 | 2.85 | 6.95 | 6 | 4
2738 | Dy_Se | Dy | Se | 1 | Lanthanides - Nonmetals | 3.12 | 0.5091428 | 2.610857 | 2.61 | 0.37 | 0.4191131 | 0.592131 | 0.7005957 | 0.7133648 | 8.36 | 13.22 | 1.021908 | 5.164982 | 2.967242 | 6.528392 | 2.85 | 6.95 | 6 | 4
2739 | Ho_Se | Ho | Se | 1 | Lanthanides - Nonmetals | 3.12 | 0.5157053 | 2.604295 | 2.61 | 0.37 | 0.4367902 | 0.592131 | 0.6810044 | 0.7133648 | 8.31 | 13.22 | 1.034258 | 5.164982 | 2.985088 | 6.528392 | 2.85 | 6.95 | 6 | 4
2740 | Er_Se | Er | Se | 1 | Lanthanides - Nonmetals | 3.09 | 0.5011455 | 2.588854 | 2.59 | 0.37 | 0.4536061 | 0.592131 | 0.7021305 | 0.7133648 | 7.6 | 13.22 | 1.046832 | 5.164982 | 3.00314 | 6.528392 | 2.85 | 6.95 | 6 | 4
2741 | Tm_Se | Tm | Se | 1 | Lanthanides - Nonmetals | 3.1 | 0.5197453 | 2.580255 | 2.58 | 0.37 | 0.470518 | 0.592131 | 0.6841738 | 0.7133648 | 9 | 13.22 | 1.059637 | 5.164982 | 3.019463 | 6.528392 | 2.85 | 6.95 | 6 | 4
2742 | Yb_Se | Yb | Se | 1 | Lanthanides - Nonmetals | 3.07 | 0.5154289 | 2.554571 | 2.56 | 0.37 | 0.4864465 | 0.592131 | 0.7021136 | 0.7133648 | 10.19 | 13.22 | 0.9861592 | 5.164982 | 3.035897 | 6.528392 | 2.85 | 6.95 | 6 | 4
2743 | Lu_Se | Lu | Se | 1 | Nonmetals - Transition metals | 3.07 | 0.5157236 | 2.554276 | 2.56 | 0.37 | 0.4987805 | 0.592131 | 0.6821127 | 0.7133648 | 6.4 | 13.22 | 1.143118 | 5.164982 | 3.108526 | 6.528392 | 3 | 6.95 | 6 | 4
2744 | Hf_Se | Hf | Se | 1 | Nonmetals - Transition metals | 2.95 | 0.4294941 | 2.520506 | 2.52 | 0.37 | 0.3386421 | 0.592131 | 0.7053904 | 0.7133648 | 7.05 | 13.22 | 1.3634 | 5.164982 | 3.303413 | 6.528392 | 3.15 | 6.95 | 6 | 4
2745 | Ta_Se | Ta | Se | 1 | Nonmetals - Transition metals | 2.9 | 0.3904605 | 2.50954 | 2.51 | 0.37 | 0.4072985 | 0.592131 | 0.6966212 | 0.7133648 | 7.79 | 13.22 | 1.548133 | 5.164982 | 3.445981 | 6.528392 | 3.3 | 6.95 | 6 | 4
2746 | W_Se | W | Se | 1 | Nonmetals - Transition metals | 2.82 | 0.3119145 | 2.508085 | 2.51 | 0.37 | 0.4451921 | 0.592131 | 0.7495358 | 0.7133648 | 8.58 | 13.22 | 1.838137 | 5.164982 | 3.483104 | 6.528392 | 3.45 | 6.95 | 6 | 4
2747 | Re_Se | Re | Se | 1 | Nonmetals - Transition metals | 2.71 | 0.2380287 | 2.471971 | 2.5 | 0.37 | 0.4833208 | 0.592131 | 0.7769857 | 0.7133648 | 9.05 | 13.22 | 2.09778 | 5.164982 | 3.495248 | 6.528392 | 3.6 | 6.95 | 6 | 4
2748 | Os_Se | Os | Se | 1 | Nonmetals - Transition metals | 2.64 | 0.2664931 | 2.373507 |  |  | 0.5196828 | 0.592131 | 0.8042362 | 0.7133648 | 9.19 | 13.22 | 2.25347 | 5.164982 | 3.566387 | 6.528392 | 3.75 | 6.95 | 6 | 4
2749 | Ir_Se | Ir | Se | 1 | Nonmetals - Transition metals | 2.61 | 0.1323739 | 2.477626 | 2.51 | 0.37 | 0.5503212 | 0.592131 | 0.7997345 | 0.7133648 | 10.83 | 13.22 | 2.620263 | 5.164982 | 3.603264 | 6.528392 | 3.9 | 6.95 | 6 | 4
2750 | Pt_Se | Pt | Se | 1 | Nonmetals - Transition metals | 2.56 | 0.3432829 | 2.216717 | 2.19 | 0.37 | 0.5928156 | 0.592131 | 0.7905356 | 0.7133648 | 9.49 | 13.22 | 2.346487 | 5.164982 | 3.709369 | 6.528392 | 3.55 | 6.95 | 6 | 4
2751 | Au_Se | Au | Se | 1 | Nonmetals - Transition metals | 2.56 | 0.3636724 | 2.196328 | 2.18 | 0.37 | 0.67354 | 0.592131 | 0.7985567 | 0.7133648 | 10.92 | 13.22 | 2.406348 | 5.164982 | 3.835919 | 6.528392 | 3.7 | 6.95 | 6 | 4
2752 | Hg_Se | Hg | Se | 1 | Nonmetals - Transition metals | 2.52 | 0.08034691 | 2.439653 | 2.47 | 0.37 | 0.7073231 | 0.592131 | 0.8436048 | 0.7133648 | 14.11 | 13.22 | 2.459155 | 5.164982 | 3.820627 | 6.528392 | 4.35 | 6.95 | 6 | 4
2753 | Tl_Se | Tl | Se | 1 | Nonmetals - Poor metals | 2.65 | -0.05682761 | 2.706828 | 2.7 | 0.37 | 0.3914868 | 0.592131 | 0.797692 | 0.7133648 | 10.2 | 13.22 | 2.411265 | 5.164982 | 4.335458 | 6.528392 | 5 | 6.95 | 6 | 4
2754 | Pb_Se | Pb | Se | 1 | Nonmetals - Poor metals | 2.66 | -0.01674841 | 2.676748 | 2.67 | 0.37 | 0.4398663 | 0.592131 | 0.8229326 | 0.7133648 | 11.01 | 13.22 | 2.72473 | 5.164982 | 4.917292 | 6.528392 | 5.65 | 6.95 | 6 | 4
2755 | Bi_Se | Bi | Se | 1 | Nonmetals - Poor metals | 2.68 | -0.01885989 | 2.69886 | 2.72 | 0.37 | 0.470518 | 0.592131 | 0.8021737 | 0.7133648 | 10.71 | 13.22 | 2.763037 | 5.164982 | 5.473052 | 6.528392 | 6.3 | 6.95 | 6 | 4
2756 | Po_Se | Po | Se | 1 | Metalloids - Nonmetals | 2.6 | -0.1178759 | 2.717876 |  |  | 0.5147142 | 0.592131 | 0.6410901 | 0.7133648 | 12.22 | 13.22 | 3.305589 | 5.164982 | 6.011295 | 6.528392 | 6.95 | 6.95 | 6 | 4
2757 | At_Se | At | Se | 1 | Halogens - Nonmetals | 2.7 | -0.1170958 | 2.817096 |  |  | 0.5503212 | 0.592131 | 0.5905323 | 0.7133648 | 12.63 | 13.22 | 3.517053 | 5.164982 | 6.55654 | 6.528392 | 7.6 | 6.95 | 6 | 4
2758 | Rn_Se | Rn | Se | 0 | Noble gases - Nonmetals | 2.7 | -0.03147749 | 2.731477 |  |  | 0.6114214 | 0.592131 | 0.755859375 | 0.7133648 | 14.6 | 13.22 | 4.09145 | 5.164982 | 7.118185 | 6.528392 | 8.25 | 6.95 | 6 | 4
2759 | Fr_Se | Fr | Se | 1 | Alkali metals - Nonmetals | 3.8 | 0.5984186 | 3.201581 |  |  | 0.1465375 | 0.592131 | 0.5829556 | 0.7133648 | 4.07 | 13.22 | 0.4423978 | 5.164982 | 2.018103 | 6.528392 | 2.2 | 6.95 | 7 | 4
2760 | Ra_Se | Ra | Se | 1 | Alkaline earth metals - Nonmetals | 3.41 | 0.4890609 | 2.920939 |  |  | 0.2010782 | 0.592131 | 0.5237692 | 0.7133648 | 5.28 | 13.22 | 0.7054281 | 5.164982 | 2.777191 | 6.528392 | 2.85 | 6.95 | 7 | 4
2761 | Ac_Se | Ac | Se | 1 | Actinides - Nonmetals | 3.35 | 0.503719 | 2.846281 |  |  | 0.2454003 | 0.592131 | 0.5472679 | 0.7133648 | 5.77 | 13.22 | 0.8671523 | 5.164982 | 2.926621 | 6.528392 | 3 | 6.95 | 7 | 4
2762 | Th_Se | Th | Se | 1 | Actinides - Nonmetals | 3.26 | 0.4955054 | 2.764495 | 2.76 | 0.37 | 0.2641598 | 0.592131 | 0.6524648 | 0.7133648 | 6.4 | 13.22 | 1.028571 | 5.164982 | 3.017176 | 6.528392 | 3.15 | 6.95 | 7 | 4
2763 | Pa_Se | Pa | Se | 1 | Actinides - Nonmetals | 3.2 | 0.4865892 | 2.713411 |  |  | 0.3190189 | 0.592131 | 0.665102 | 0.7133648 | 6.32 | 13.22 | 1.050383 | 5.164982 | 2.982449 | 6.528392 | 3 | 6.95 | 7 | 4
2764 | U_Se | U | Se | 1 | Actinides - Nonmetals | 3.16 | 0.4802248 | 2.679775 | 2.7 | 0.37 | 0.3596283 | 0.592131 | 0.6216791 | 0.7133648 | 7.49 | 13.22 | 1.038062 | 5.164982 | 2.98195 | 6.528392 | 3 | 6.95 | 7 | 4
2765 | Np_Se | Np | Se | 1 | Actinides - Nonmetals | 3.1 | 0.4330054 | 2.666995 |  |  | 0.3592309 | 0.592131 | 0.6941465 | 0.7133648 | 8.16 | 13.22 | 1.025957 | 5.164982 | 2.980394 | 6.528392 | 3 | 6.95 | 7 | 4
2766 | Pu_Se | Pu | Se | 1 | Actinides - Nonmetals | 3.07 | 0.4195109 | 2.650489 |  |  | 0.3928005 | 0.592131 | 0.7052825 | 0.7133648 | 7.26 | 13.22 | 0.9633586 | 5.164982 | 2.96022 | 6.528392 | 2.85 | 6.95 | 7 | 4
2767 | Am_Se | Am | Se | 1 | Actinides - Nonmetals | 3 | 0.3430591 | 2.656941 |  |  | 0.4095659 | 0.592131 | 0.7426891 | 0.7133648 | 8.31 | 13.22 | 1.034258 | 5.164982 | 2.972692 | 6.528392 | 2.85 | 6.95 | 7 | 4
2768 | Cm_Se | Cm | Se | 1 | Actinides - Nonmetals | 2.89 | 0.157057 | 2.732943 |  |  | 0.4110353 | 0.592131 | 0.829878 | 0.7133648 | 10.88 | 13.22 | 1.088692 | 5.164982 | 2.827667 | 6.528392 | 3 | 6.95 | 7 | 4
2769 | Bk_Se | Bk | Se | 1 | Actinides - Nonmetals | 2.88 | 0.2578887 | 2.622111 |  |  | 0.444796 | 0.592131 | 0.8793601 | 0.7133648 | 7.7 | 13.22 | 1.009779 | 5.164982 | 3.008139 | 6.528392 | 2.85 | 6.95 | 7 | 4
2770 | Cf_Se | Cf | Se | 1 | Actinides - Nonmetals | 2.88 | 0.2653364 | 2.614664 |  |  | 0.4616085 | 0.592131 | 0.83288 | 0.7133648 | 8.36 | 13.22 | 1.009779 | 5.164982 | 3.023384 | 6.528392 | 2.85 | 6.95 | 7 | 4
2771 | Br_Br | Br | Br | 1 | Halogens - Halogens | 2.4 | 0.06835628 | 2.331644 |  |  | 0.6933613 | 0.6933613 | 0.7314625 | 0.7314625 | 15.23 | 15.23 | 5.847953 | 5.847953 | 7.209912 | 7.209912 | 7.6 | 7.6 | 4 | 4
2772 | Br_Kr | Br | Kr | 0 | Halogens - Noble gases | 2.36 | 0.09776484 | 2.262235 |  |  | 0.6933613 | 0.7812068 | 0.7314625 | 0.8240202 | 15.23 | 17.38 | 5.847953 | 6.026737 | 7.209912 | 7.929311 | 7.6 | 8.25 | 4 | 4
2773 | Rb_Br | Rb | Br | 1 | Alkali metals - Halogens | 3.4 | 0.6107848 | 2.789215 | 2.78 | 0.37 | 0.1462314 | 0.6933613 | 0.6780763 | 0.7314625 | 4.18 | 15.23 | 0.4988662 | 5.847953 | 2.043802 | 7.209912 | 2.2 | 7.6 | 5 | 4
2774 | Sr_Br | Sr | Br | 1 | Alkaline earth metals - Halogens | 3.15 | 0.4957048 | 2.654295 | 2.68 | 0.37 | 0.2164584 | 0.6933613 | 0.6762954 | 0.7314625 | 5.69 | 15.23 | 0.8327246 | 5.847953 | 2.891811 | 7.209912 | 2.85 | 7.6 | 5 | 4
2775 | Y_Br | Y | Br | 1 | Halogens - Transition metals | 3.1 | 0.5261694 | 2.573831 | 2.55 | 0.37 | 0.2645668 | 0.6933613 | 0.6701908 | 0.7314625 | 6.29 | 15.23 | 1.129135 | 5.847953 | 3.036549 | 7.209912 | 3 | 7.6 | 5 | 4
2776 | Zr_Br | Zr | Br | 1 | Halogens - Transition metals | 2.95 | 0.485511 | 2.464489 | 2.48 | 0.37 | 0.3293169 | 0.6933613 | 0.665102 | 0.7314625 | 7.52 | 15.23 | 1.328217 | 5.847953 | 3.143557 | 7.209912 | 3.15 | 7.6 | 5 | 4
2777 | Nb_Br | Nb | Br | 1 | Halogens - Transition metals | 2.84 | 0.3995718 | 2.440428 | 2.45 | 0.37 | 0.3708924 | 0.6933613 | 0.7370872 | 0.7314625 | 6.99 | 15.23 | 1.295756 | 5.847953 | 3.246448 | 7.209912 | 2.8 | 7.6 | 5 | 4
2778 | Mo_Br | Mo | Br | 1 | Halogens - Transition metals | 2.74 | 0.3271317 | 2.412868 | 2.43 | 0.37 | 0.4100883 | 0.6933613 | 0.7516501 | 0.7314625 | 8.31 | 15.23 | 1.549044 | 5.847953 | 3.409724 | 7.209912 | 2.95 | 7.6 | 5 | 4
2779 | Tc_Br | Tc | Br | 1 | Halogens - Transition metals | 2.67 | 0.3507968 | 2.319203 |  |  | 0.4458174 | 0.6933613 | 0.7813334 | 0.7314625 | 10.93 | 15.23 | 2.197265625 | 5.847953 | 3.345099 | 7.209912 | 3.6 | 7.6 | 5 | 4
2780 | Ru_Br | Ru | Br | 1 | Halogens - Transition metals | 2.66 | 0.3510363 | 2.308964 | 2.26 | 0.37 | 0.4807499 | 0.6933613 | 0.7909485 | 0.7314625 | 8.35 | 15.23 | 2.08 | 5.847953 | 3.472787 | 7.209912 | 3.25 | 7.6 | 5 | 4
2781 | Rh_Br | Rh | Br | 1 | Halogens - Transition metals | 2.62 | 0.3441446 | 2.275855 | 2.25 | 0.37 | 0.5147142 | 0.6933613 | 0.8028959 | 0.7314625 | 9.32 | 15.23 | 2.176 | 5.847953 | 3.573437 | 7.209912 | 3.4 | 7.6 | 5 | 4
2782 | Pd_Br | Pd | Br | 1 | Halogens - Transition metals | 2.59 | 0.3850577 | 2.204942 | 2.19 | 0.37 | 0.7259357 | 0.6933613 | 0.7297728 | 0.7314625 | 8.34 | 15.23 | 4.756944 | 5.847953 | 3.726048 | 7.209912 | 6.85 | 7.6 | 5 | 4
2783 | Ag_Br | Ag | Br | 1 | Halogens - Transition metals | 2.65 | 0.412094 | 2.237906 | 2.22 | 0.37 | 0.5848035 | 0.6933613 | 0.8117468 | 0.7314625 | 11.99 | 15.23 | 2.258301 | 5.847953 | 3.811865 | 7.209912 | 3.7 | 7.6 | 5 | 4
2784 | Cd_Br | Cd | Br | 1 | Halogens - Transition metals | 2.64 | 0.2802594 | 2.359741 | 2.342 | 0.37 | 0.6389612 | 0.6933613 | 0.8065853 | 0.7314625 | 16.15 | 15.23 | 2.35186 | 5.847953 | 3.598759 | 7.209912 | 4.35 | 7.6 | 5 | 4
2785 | In_Br | In | Br | 1 | Halogens - Poor metals | 2.62 | 0.1922021 | 2.427798 | 2.41 | 0.37 | 0.3587038 | 0.6933613 | 0.8004525 | 0.7314625 | 9.28 | 15.23 | 2.479667 | 5.847953 | 4.191297 | 7.209912 | 5 | 7.6 | 5 | 4
2786 | Sn_Br | Sn | Br | 1 | Halogens - Poor metals | 2.59 | 0.09514599 | 2.494854 | 2.498 | 0.37 | 0.4225986 | 0.6933613 | 0.8105048 | 0.7314625 | 10.22 | 15.23 | 2.882653 | 5.847953 | 4.827363 | 7.209912 | 5.65 | 7.6 | 5 | 4
2787 | Sb_Br | Sb | Br | 1 | Halogens - Metalloids | 2.59 | 0.08995459 | 2.500045 | 2.5 | 0.37 | 0.4880907 | 0.6933613 | 0.8217812 | 0.7314625 | 11.17 | 15.23 | 3.214286 | 5.847953 | 5.465563 | 7.209912 | 6.3 | 7.6 | 5 | 4
2788 | Te_Br | Te | Br | 1 | Halogens - Metalloids | 2.58 | 0.04743883 | 2.532561 | 2.53 | 0.37 | 0.5404919 | 0.6933613 | 0.6665137 | 0.7314625 | 11.95 | 15.23 | 3.757569 | 5.847953 | 6.077461 | 7.209912 | 6.95 | 7.6 | 5 | 4
2789 | I_Br | I | Br | 1 | Halogens - Halogens | 2.59 | 0.08382322 | 2.506177 |  |  | 0.5969904 | 0.6933613 | 0.6836602 | 0.7314625 | 13.35 | 15.23 | 4.296455 | 5.847953 | 6.686976 | 7.209912 | 7.6 | 7.6 | 5 | 4
2790 | Xe_Br | Xe | Br | 0 | Halogens - Noble gases | 2.6 | 0.08428288 | 2.515717 |  |  | 0.6640535 | 0.6933613 | 0.7684848 | 0.7314625 | 14.95 | 15.23 | 4.807412 | 5.847953 | 7.286766 | 7.209912 | 8.25 | 7.6 | 5 | 4
2791 | Cs_Br | Cs | Br | 1 | Alkali metals - Halogens | 3.64 | 0.6732008 | 2.966799 | 2.95 | 0.37 | 0.1356192 | 0.6933613 | 0.6553076 | 0.7314625 | 3.89 | 15.23 | 0.4087396 | 5.847953 | 1.973298 | 7.209912 | 2.2 | 7.6 | 6 | 4
2792 | Ba_Br | Ba | Br | 1 | Alkaline earth metals - Halogens | 3.35 | 0.4926705 | 2.85733 | 2.88 | 0.37 | 0.1944556 | 0.6933613 | 0.6427374 | 0.7314625 | 5.21 | 15.23 | 0.7418784 | 5.847953 | 2.758214 | 7.209912 | 2.85 | 7.6 | 6 | 4
2793 | La_Br | La | Br | 1 | Halogens - Lanthanides | 3.27 | 0.5544123 | 2.715588 | 2.72 | 0.37 | 0.240747 | 0.6933613 | 0.6648322 | 0.7314625 | 6.04 | 15.23 | 0.9259259 | 5.847953 | 2.89498 | 7.209912 | 3 | 7.6 | 6 | 4
2794 | Ce_Br | Ce | Br | 1 | Halogens - Lanthanides | 3.24 | 0.5507852 | 2.689215 | 2.69 | 0.37 | 0.2692167 | 0.6933613 | 0.6446036 | 0.7314625 | 7.34 | 15.23 | 1.129135 | 5.847953 | 2.862569 | 7.209912 | 3 | 7.6 | 6 | 4
2795 | Pr_Br | Pr | Br | 1 | Halogens - Lanthanides | 3.23 | 0.5559887 | 2.674011 | 2.67 | 0.37 | 0.284996 | 0.6933613 | 0.6639998 | 0.7314625 | 6.65 | 15.23 | 0.9200671 | 5.847953 | 2.830459 | 7.209912 | 2.85 | 7.6 | 6 | 4
2796 | Nd_Br | Nd | Br | 1 | Halogens - Lanthanides | 3.21 | 0.5512903 | 2.65871 | 2.66 | 0.37 | 0.3066874 | 0.6933613 | 0.6836833 | 0.7314625 | 7.16 | 15.23 | 0.9413397 | 5.847953 | 2.85 | 7.209912 | 2.85 | 7.6 | 6 | 4
2797 | Pm_Br | Pm | Br | 1 | Halogens - Lanthanides | 3.19 | 0.551778 | 2.638222 |  |  | 0.3271066 | 0.6933613 | 0.676879 | 0.7314625 | 7.42 | 15.23 | 0.9522537 | 5.847953 | 2.870714 | 7.209912 | 2.85 | 7.6 | 6 | 4
2798 | Sm_Br | Sm | Br | 1 | Halogens - Lanthanides | 3.18 | 0.5519043 | 2.628096 | 2.66 | 0.37 | 0.3466806 | 0.6933613 | 0.6817257 | 0.7314625 | 8.31 | 15.23 | 0.9633586 | 5.847953 | 2.890823 | 7.209912 | 2.85 | 7.6 | 6 | 4
2799 | Eu_Br | Eu | Br | 1 | Halogens - Lanthanides | 3.18 | 0.5597041 | 2.620296 | 2.61 | 0.37 | 0.365714 | 0.6933613 | 0.6716403 | 0.7314625 | 9.39 | 15.23 | 1.009779 | 5.847953 | 2.907867 | 7.209912 | 2.85 | 7.6 | 6 | 4
2800 | Gd_Br | Gd | Br | 1 | Halogens - Lanthanides | 3.16 | 0.565499 | 2.594501 | 2.6 | 0.37 | 0.3985177 | 0.6933613 | 0.6677929 | 0.7314625 | 13.82 | 15.23 | 1.050383 | 5.847953 | 3.019917 | 7.209912 | 3 | 7.6 | 6 | 4
2801 | Tb_Br | Tb | Br | 1 | Halogens - Lanthanides | 3.14 | 0.5544527 | 2.585547 | 2.58 | 0.37 | 0.4014652 | 0.6933613 | 0.663804 | 0.7314625 | 7.7 | 15.23 | 1.009779 | 5.847953 | 2.948203 | 7.209912 | 2.85 | 7.6 | 6 | 4
2802 | Dy_Br | Dy | Br | 1 | Halogens - Lanthanides | 3.12 | 0.5584356 | 2.561564 | 2.56 | 0.37 | 0.4191131 | 0.6933613 | 0.7005957 | 0.7314625 | 8.36 | 15.23 | 1.021908 | 5.847953 | 2.967242 | 7.209912 | 2.85 | 7.6 | 6 | 4
2803 | Ho_Br | Ho | Br | 1 | Halogens - Lanthanides | 3.12 | 0.5611349 | 2.558865 | 2.55 | 0.37 | 0.4367902 | 0.6933613 | 0.6810044 | 0.7314625 | 8.31 | 15.23 | 1.034258 | 5.847953 | 2.985088 | 7.209912 | 2.85 | 7.6 | 6 | 4
2804 | Er_Br | Er | Br | 1 | Halogens - Lanthanides | 3.09 | 0.5491896 | 2.54081 | 2.54 | 0.37 | 0.4536061 | 0.6933613 | 0.7021305 | 0.7314625 | 7.6 | 15.23 | 1.046832 | 5.847953 | 3.00314 | 7.209912 | 2.85 | 7.6 | 6 | 4
2805 | Tm_Br | Tm | Br | 1 | Halogens - Lanthanides | 3.1 | 0.5657658 | 2.534234 | 2.53 | 0.37 | 0.470518 | 0.6933613 | 0.6841738 | 0.7314625 | 9 | 15.23 | 1.059637 | 5.847953 | 3.019463 | 7.209912 | 2.85 | 7.6 | 6 | 4
2806 | Yb_Br | Yb | Br | 1 | Halogens - Lanthanides | 3.07 | 0.5651618 | 2.504838 | 2.451 | 0.37 | 0.4864465 | 0.6933613 | 0.7021136 | 0.7314625 | 10.19 | 15.23 | 0.9861592 | 5.847953 | 3.035897 | 7.209912 | 2.85 | 7.6 | 6 | 4
2807 | Lu_Br | Lu | Br | 1 | Halogens - Transition metals | 3.07 | 0.5626432 | 2.507357 | 2.5 | 0.37 | 0.4987805 | 0.6933613 | 0.6821127 | 0.7314625 | 6.4 | 15.23 | 1.143118 | 5.847953 | 3.108526 | 7.209912 | 3 | 7.6 | 6 | 4
2808 | Hf_Br | Hf | Br | 1 | Halogens - Transition metals | 2.95 | 0.4785356 | 2.471464 | 2.47 | 0.37 | 0.3386421 | 0.6933613 | 0.7053904 | 0.7314625 | 7.05 | 15.23 | 1.3634 | 5.847953 | 3.303413 | 7.209912 | 3.15 | 7.6 | 6 | 4
2809 | Ta_Br | Ta | Br | 1 | Halogens - Transition metals | 2.9 | 0.4405511 | 2.459449 | 2.45 | 0.37 | 0.4072985 | 0.6933613 | 0.6966212 | 0.7314625 | 7.79 | 15.23 | 1.548133 | 5.847953 | 3.445981 | 7.209912 | 3.3 | 7.6 | 6 | 4
2810 | W_Br | W | Br | 1 | Halogens - Transition metals | 2.82 | 0.3569312 | 2.463069 | 2.45 | 0.37 | 0.4451921 | 0.6933613 | 0.7495358 | 0.7314625 | 8.58 | 15.23 | 1.838137 | 5.847953 | 3.483104 | 7.209912 | 3.45 | 7.6 | 6 | 4
2811 | Re_Br | Re | Br | 1 | Halogens - Transition metals | 2.71 | 0.2823885 | 2.427612 | 2.45 | 0.37 | 0.4833208 | 0.6933613 | 0.7769857 | 0.7314625 | 9.05 | 15.23 | 2.09778 | 5.847953 | 3.495248 | 7.209912 | 3.6 | 7.6 | 6 | 4
2812 | Os_Br | Os | Br | 1 | Halogens - Transition metals | 2.64 | 0.3133982 | 2.326602 | 2.37 | 0.37 | 0.5196828 | 0.6933613 | 0.8042362 | 0.7314625 | 9.19 | 15.23 | 2.25347 | 5.847953 | 3.566387 | 7.209912 | 3.75 | 7.6 | 6 | 4
2813 | Ir_Br | Ir | Br | 1 | Halogens - Transition metals | 2.61 | 0.1864628 | 2.423537 | 2.45 | 0.37 | 0.5503212 | 0.6933613 | 0.7997345 | 0.7314625 | 10.83 | 15.23 | 2.620263 | 5.847953 | 3.603264 | 7.209912 | 3.9 | 7.6 | 6 | 4
2814 | Pt_Br | Pt | Br | 1 | Halogens - Transition metals | 2.56 | 0.3691868 | 2.190813 | 2.18 | 0.37 | 0.5928156 | 0.6933613 | 0.7905356 | 0.7314625 | 9.49 | 15.23 | 2.346487 | 5.847953 | 3.709369 | 7.209912 | 3.55 | 7.6 | 6 | 4
2815 | Au_Br | Au | Br | 1 | Halogens - Transition metals | 2.56 | 0.3801454 | 2.179855 | 2.12 | 0.37 | 0.67354 | 0.6933613 | 0.7985567 | 0.7314625 | 10.92 | 15.23 | 2.406348 | 5.847953 | 3.835919 | 7.209912 | 3.7 | 7.6 | 6 | 4
2816 | Hg_Br | Hg | Br | 1 | Halogens - Transition metals | 2.52 | 0.1203312 | 2.399669 | 2.4 | 0.37 | 0.7073231 | 0.6933613 | 0.8436048 | 0.7314625 | 14.11 | 15.23 | 2.459155 | 5.847953 | 3.820627 | 7.209912 | 4.35 | 7.6 | 6 | 4
2817 | Tl_Br | Tl | Br | 1 | Halogens - Poor metals | 2.65 | 0.0002402352 | 2.64976 | 2.7 | 0.37 | 0.3914868 | 0.6933613 | 0.797692 | 0.7314625 | 10.2 | 15.23 | 2.411265 | 5.847953 | 4.335458 | 7.209912 | 5 | 7.6 | 6 | 4
2818 | Pb_Br | Pb | Br | 1 | Halogens - Poor metals | 2.66 | 0.04283555 | 2.617164 | 2.64 | 0.37 | 0.4398663 | 0.6933613 | 0.8229326 | 0.7314625 | 11.01 | 15.23 | 2.72473 | 5.847953 | 4.917292 | 7.209912 | 5.65 | 7.6 | 6 | 4
2819 | Bi_Br | Bi | Br | 1 | Halogens - Poor metals | 2.68 | 0.04146594 | 2.638534 | 2.6085 | 0.37 | 0.470518 | 0.6933613 | 0.8021737 | 0.7314625 | 10.71 | 15.23 | 2.763037 | 5.847953 | 5.473052 | 7.209912 | 6.3 | 7.6 | 6 | 4
2820 | Po_Br | Po | Br | 1 | Halogens - Metalloids | 2.6 | -0.07325683 | 2.673257 |  |  | 0.5147142 | 0.6933613 | 0.6410901 | 0.7314625 | 12.22 | 15.23 | 3.305589 | 5.847953 | 6.011295 | 7.209912 | 6.95 | 7.6 | 6 | 4
2821 | At_Br | At | Br | 1 | Halogens - Halogens | 2.7 | -0.07253969 | 2.77254 |  |  | 0.5503212 | 0.6933613 | 0.5905323 | 0.7314625 | 12.63 | 15.23 | 3.517053 | 5.847953 | 6.55654 | 7.209912 | 7.6 | 7.6 | 6 | 4
2822 | Rn_Br | Rn | Br | 0 | Halogens - Noble gases | 2.7 | 0.01538933 | 2.684611 |  |  | 0.6114214 | 0.6933613 | 0.755859375 | 0.7314625 | 14.6 | 15.23 | 4.09145 | 5.847953 | 7.118185 | 7.209912 | 8.25 | 7.6 | 6 | 4
2823 | Fr_Br | Fr | Br | 1 | Alkali metals - Halogens | 3.8 | 0.6265047 | 3.173495 |  |  | 0.1465375 | 0.6933613 | 0.5829556 | 0.7314625 | 4.07 | 15.23 | 0.4423978 | 5.847953 | 2.018103 | 7.209912 | 2.2 | 7.6 | 7 | 4
2824 | Ra_Br | Ra | Br | 1 | Alkaline earth metals - Halogens | 3.41 | 0.5285794 | 2.881421 |  |  | 0.2010782 | 0.6933613 | 0.5237692 | 0.7314625 | 5.28 | 15.23 | 0.7054281 | 5.847953 | 2.777191 | 7.209912 | 2.85 | 7.6 | 7 | 4
2825 | Ac_Br | Ac | Br | 1 | Actinides - Halogens | 3.35 | 0.5471835 | 2.802816 |  |  | 0.2454003 | 0.6933613 | 0.5472679 | 0.7314625 | 5.77 | 15.23 | 0.8671523 | 5.847953 | 2.926621 | 7.209912 | 3 | 7.6 | 7 | 4
2826 | Th_Br | Th | Br | 1 | Actinides - Halogens | 3.26 | 0.5380987 | 2.721901 | 2.71 | 0.37 | 0.2641598 | 0.6933613 | 0.6524648 | 0.7314625 | 6.4 | 15.23 | 1.028571 | 5.847953 | 3.017176 | 7.209912 | 3.15 | 7.6 | 7 | 4
2827 | Pa_Br | Pa | Br | 1 | Actinides - Halogens | 3.2 | 0.527542 | 2.672458 |  |  | 0.3190189 | 0.6933613 | 0.665102 | 0.7314625 | 6.32 | 15.23 | 1.050383 | 5.847953 | 2.982449 | 7.209912 | 3 | 7.6 | 7 | 4
2828 | U_Br | U | Br | 1 | Actinides - Halogens | 3.16 | 0.523694 | 2.636306 | 2.63 | 0.37 | 0.3596283 | 0.6933613 | 0.6216791 | 0.7314625 | 7.49 | 15.23 | 1.038062 | 5.847953 | 2.98195 | 7.209912 | 3 | 7.6 | 7 | 4
2829 | Np_Br | Np | Br | 1 | Actinides - Halogens | 3.1 | 0.4801113 | 2.619889 |  |  | 0.3592309 | 0.6933613 | 0.6941465 | 0.7314625 | 8.16 | 15.23 | 1.025957 | 5.847953 | 2.980394 | 7.209912 | 3 | 7.6 | 7 | 4
2830 | Pu_Br | Pu | Br | 1 | Actinides - Halogens | 3.07 | 0.4655465 | 2.604454 |  |  | 0.3928005 | 0.6933613 | 0.7052825 | 0.7314625 | 7.26 | 15.23 | 0.9633586 | 5.847953 | 2.96022 | 7.209912 | 2.85 | 7.6 | 7 | 4
2831 | Am_Br | Am | Br | 1 | Actinides - Halogens | 3 | 0.3885888 | 2.611411 |  |  | 0.4095659 | 0.6933613 | 0.7426891 | 0.7314625 | 8.31 | 15.23 | 1.034258 | 5.847953 | 2.972692 | 7.209912 | 2.85 | 7.6 | 7 | 4
2832 | Cm_Br | Cm | Br | 1 | Actinides - Halogens | 2.89 | 0.1984043 | 2.691596 |  |  | 0.4110353 | 0.6933613 | 0.829878 | 0.7314625 | 10.88 | 15.23 | 1.088692 | 5.847953 | 2.827667 | 7.209912 | 3 | 7.6 | 7 | 4
2833 | Bk_Br | Bk | Br | 1 | Actinides - Halogens | 2.88 | 0.2963451 | 2.583655 |  |  | 0.444796 | 0.6933613 | 0.8793601 | 0.7314625 | 7.7 | 15.23 | 1.009779 | 5.847953 | 3.008139 | 7.209912 | 2.85 | 7.6 | 7 | 4
2834 | Cf_Br | Cf | Br | 1 | Actinides - Halogens | 2.88 | 0.30641 | 2.57359 |  |  | 0.4616085 | 0.6933613 | 0.83288 | 0.7314625 | 8.36 | 15.23 | 1.009779 | 5.847953 | 3.023384 | 7.209912 | 2.85 | 7.6 | 7 | 4
2835 | Kr_Kr | Kr | Kr | 0 | Noble gases - Noble gases | 2.32 | -0.005217355 | 2.325217 |  |  | 0.7812068 | 0.7812068 | 0.8240202 | 0.8240202 | 17.38 | 17.38 | 6.026737 | 6.026737 | 7.929311 | 7.929311 | 8.25 | 8.25 | 4 | 4
2836 | Rb_Kr | Rb | Kr | 0 | Alkali metals - Noble gases | 3.36 | 0.6049213 | 2.755079 |  |  | 0.1462314 | 0.7812068 | 0.6780763 | 0.8240202 | 4.18 | 17.38 | 0.4988662 | 6.026737 | 2.043802 | 7.929311 | 2.2 | 8.25 | 5 | 4
2837 | Sr_Kr | Sr | Kr | 0 | Alkaline earth metals - Noble gases | 3.11 | 0.492406 | 2.617594 |  |  | 0.2164584 | 0.7812068 | 0.6762954 | 0.8240202 | 5.69 | 17.38 | 0.8327246 | 6.026737 | 2.891811 | 7.929311 | 2.85 | 8.25 | 5 | 4
2838 | Y_Kr | Y | Kr | 0 | Noble gases - Transition metals | 3.06 | 0.5220082 | 2.537992 |  |  | 0.2645668 | 0.7812068 | 0.6701908 | 0.8240202 | 6.29 | 17.38 | 1.129135 | 6.026737 | 3.036549 | 7.929311 | 3 | 8.25 | 5 | 4
2839 | Zr_Kr | Zr | Kr | 0 | Noble gases - Transition metals | 2.91 | 0.4800775 | 2.429923 |  |  | 0.3293169 | 0.7812068 | 0.665102 | 0.8240202 | 7.52 | 17.38 | 1.328217 | 6.026737 | 3.143557 | 7.929311 | 3.15 | 8.25 | 5 | 4
2840 | Nb_Kr | Nb | Kr | 0 | Noble gases - Transition metals | 2.8 | 0.3981623 | 2.401838 |  |  | 0.3708924 | 0.7812068 | 0.7370872 | 0.8240202 | 6.99 | 17.38 | 1.295756 | 6.026737 | 3.246448 | 7.929311 | 2.8 | 8.25 | 5 | 4
2841 | Mo_Kr | Mo | Kr | 0 | Noble gases - Transition metals | 2.7 | 0.3263479 | 2.373652 |  |  | 0.4100883 | 0.7812068 | 0.7516501 | 0.8240202 | 8.31 | 17.38 | 1.549044 | 6.026737 | 3.409724 | 7.929311 | 2.95 | 8.25 | 5 | 4
2842 | Tc_Kr | Tc | Kr | 0 | Noble gases - Transition metals | 2.63 | 0.3503668 | 2.279633 |  |  | 0.4458174 | 0.7812068 | 0.7813334 | 0.8240202 | 10.93 | 17.38 | 2.197265625 | 6.026737 | 3.345099 | 7.929311 | 3.6 | 8.25 | 5 | 4
2843 | Ru_Kr | Ru | Kr | 0 | Noble gases - Transition metals | 2.62 | 0.3466917 | 2.273308 |  |  | 0.4807499 | 0.7812068 | 0.7909485 | 0.8240202 | 8.35 | 17.38 | 2.08 | 6.026737 | 3.472787 | 7.929311 | 3.25 | 8.25 | 5 | 4
2844 | Rh_Kr | Rh | Kr | 0 | Noble gases - Transition metals | 2.58 | 0.3377365 | 2.242264 |  |  | 0.5147142 | 0.7812068 | 0.8028959 | 0.8240202 | 9.32 | 17.38 | 2.176 | 6.026737 | 3.573437 | 7.929311 | 3.4 | 8.25 | 5 | 4
2845 | Pd_Kr | Pd | Kr | 0 | Noble gases - Transition metals | 2.55 | 0.3572939 | 2.192706 |  |  | 0.7259357 | 0.7812068 | 0.7297728 | 0.8240202 | 8.34 | 17.38 | 4.756944 | 6.026737 | 3.726048 | 7.929311 | 6.85 | 8.25 | 5 | 4
2846 | Ag_Kr | Ag | Kr | 0 | Noble gases - Transition metals | 2.61 | 0.3815665 | 2.228433 |  |  | 0.5848035 | 0.7812068 | 0.8117468 | 0.8240202 | 11.99 | 17.38 | 2.258301 | 6.026737 | 3.811865 | 7.929311 | 3.7 | 8.25 | 5 | 4
2847 | Cd_Kr | Cd | Kr | 0 | Noble gases - Transition metals | 2.6 | 0.2758102 | 2.32419 |  |  | 0.6389612 | 0.7812068 | 0.8065853 | 0.8240202 | 16.15 | 17.38 | 2.35186 | 6.026737 | 3.598759 | 7.929311 | 4.35 | 8.25 | 5 | 4
2848 | In_Kr | In | Kr | 0 | Noble gases - Poor metals | 2.58 | 0.2060614 | 2.373939 |  |  | 0.3587038 | 0.7812068 | 0.8004525 | 0.8240202 | 9.28 | 17.38 | 2.479667 | 6.026737 | 4.191297 | 7.929311 | 5 | 8.25 | 5 | 4
2849 | Sn_Kr | Sn | Kr | 0 | Noble gases - Poor metals | 2.55 | 0.1180081 | 2.431992 |  |  | 0.4225986 | 0.7812068 | 0.8105048 | 0.8240202 | 10.22 | 17.38 | 2.882653 | 6.026737 | 4.827363 | 7.929311 | 5.65 | 8.25 | 5 | 4
2850 | Sb_Kr | Sb | Kr | 0 | Metalloids - Noble gases | 2.55 | 0.1215142 | 2.428486 |  |  | 0.4880907 | 0.7812068 | 0.8217812 | 0.8240202 | 11.17 | 17.38 | 3.214286 | 6.026737 | 5.465563 | 7.929311 | 6.3 | 8.25 | 5 | 4
2851 | Te_Kr | Te | Kr | 0 | Metalloids - Noble gases | 2.54 | 0.08047305 | 2.459527 |  |  | 0.5404919 | 0.7812068 | 0.6665137 | 0.8240202 | 11.95 | 17.38 | 3.757569 | 6.026737 | 6.077461 | 7.929311 | 6.95 | 8.25 | 5 | 4
2852 | I_Kr | I | Kr | 0 | Halogens - Noble gases | 2.55 | 0.1084737 | 2.441526 |  |  | 0.5969904 | 0.7812068 | 0.6836602 | 0.8240202 | 13.35 | 17.38 | 4.296455 | 6.026737 | 6.686976 | 7.929311 | 7.6 | 8.25 | 5 | 4
2853 | Xe_Kr | Xe | Kr | 0 | Noble gases - Noble gases | 2.56 | 0.108755 | 2.451245 |  |  | 0.6640535 | 0.7812068 | 0.7684848 | 0.8240202 | 14.95 | 17.38 | 4.807412 | 6.026737 | 7.286766 | 7.929311 | 8.25 | 8.25 | 5 | 4
2854 | Cs_Kr | Cs | Kr | 0 | Alkali metals - Noble gases | 3.6 | 0.6667063 | 2.933294 |  |  | 0.1356192 | 0.7812068 | 0.6553076 | 0.8240202 | 3.89 | 17.38 | 0.4087396 | 6.026737 | 1.973298 | 7.929311 | 2.2 | 8.25 | 6 | 4
2855 | Ba_Kr | Ba | Kr | 0 | Alkaline earth metals - Noble gases | 3.31 | 0.4913904 | 2.81861 |  |  | 0.1944556 | 0.7812068 | 0.6427374 | 0.8240202 | 5.21 | 17.38 | 0.7418784 | 6.026737 | 2.758214 | 7.929311 | 2.85 | 8.25 | 6 | 4
2856 | La_Kr | La | Kr | 0 | Lanthanides - Noble gases | 3.23 | 0.5495772 | 2.680423 |  |  | 0.240747 | 0.7812068 | 0.6648322 | 0.8240202 | 6.04 | 17.38 | 0.9259259 | 6.026737 | 2.89498 | 7.929311 | 3 | 8.25 | 6 | 4
2857 | Ce_Kr | Ce | Kr | 0 | Lanthanides - Noble gases | 3.2 | 0.5471203 | 2.65288 |  |  | 0.2692167 | 0.7812068 | 0.6446036 | 0.8240202 | 7.34 | 17.38 | 1.129135 | 6.026737 | 2.862569 | 7.929311 | 3 | 8.25 | 6 | 4
2858 | Pr_Kr | Pr | Kr | 0 | Lanthanides - Noble gases | 3.19 | 0.5511536 | 2.638846 |  |  | 0.284996 | 0.7812068 | 0.6639998 | 0.8240202 | 6.65 | 17.38 | 0.9200671 | 6.026737 | 2.830459 | 7.929311 | 2.85 | 8.25 | 6 | 4
2859 | Nd_Kr | Nd | Kr | 0 | Lanthanides - Noble gases | 3.17 | 0.5459057 | 2.624094 |  |  | 0.3066874 | 0.7812068 | 0.6836833 | 0.8240202 | 7.16 | 17.38 | 0.9413397 | 6.026737 | 2.85 | 7.929311 | 2.85 | 8.25 | 6 | 4
2860 | Pm_Kr | Pm | Kr | 0 | Lanthanides - Noble gases | 3.15 | 0.5441559 | 2.605844 |  |  | 0.3271066 | 0.7812068 | 0.676879 | 0.8240202 | 7.42 | 17.38 | 0.9522537 | 6.026737 | 2.870714 | 7.929311 | 2.85 | 8.25 | 6 | 4
2861 | Sm_Kr | Sm | Kr | 0 | Lanthanides - Noble gases | 3.14 | 0.5442822 | 2.595718 |  |  | 0.3466806 | 0.7812068 | 0.6817257 | 0.8240202 | 8.31 | 17.38 | 0.9633586 | 6.026737 | 2.890823 | 7.929311 | 2.85 | 8.25 | 6 | 4
2862 | Eu_Kr | Eu | Kr | 0 | Lanthanides - Noble gases | 3.14 | 0.5511236 | 2.588876 |  |  | 0.365714 | 0.7812068 | 0.6716403 | 0.8240202 | 9.39 | 17.38 | 1.009779 | 6.026737 | 2.907867 | 7.929311 | 2.85 | 8.25 | 6 | 4
2863 | Gd_Kr | Gd | Kr | 0 | Lanthanides - Noble gases | 3.12 | 0.5555336 | 2.564466 |  |  | 0.3985177 | 0.7812068 | 0.6677929 | 0.8240202 | 13.82 | 17.38 | 1.050383 | 6.026737 | 3.019917 | 7.929311 | 3 | 8.25 | 6 | 4
2864 | Tb_Kr | Tb | Kr | 0 | Lanthanides - Noble gases | 3.1 | 0.54738 | 2.55262 |  |  | 0.4014652 | 0.7812068 | 0.663804 | 0.8240202 | 7.7 | 17.38 | 1.009779 | 6.026737 | 2.948203 | 7.929311 | 2.85 | 8.25 | 6 | 4
2865 | Dy_Kr | Dy | Kr | 0 | Lanthanides - Noble gases | 3.08 | 0.5519931 | 2.528007 |  |  | 0.4191131 | 0.7812068 | 0.7005957 | 0.8240202 | 8.36 | 17.38 | 1.021908 | 6.026737 | 2.967242 | 7.929311 | 2.85 | 8.25 | 6 | 4
2866 | Ho_Kr | Ho | Kr | 0 | Lanthanides - Noble gases | 3.08 | 0.5546923 | 2.525308 |  |  | 0.4367902 | 0.7812068 | 0.6810044 | 0.8240202 | 8.31 | 17.38 | 1.034258 | 6.026737 | 2.985088 | 7.929311 | 2.85 | 8.25 | 6 | 4
2867 | Er_Kr | Er | Kr | 0 | Lanthanides - Noble gases | 3.05 | 0.5427471 | 2.507253 |  |  | 0.4536061 | 0.7812068 | 0.7021305 | 0.8240202 | 7.6 | 17.38 | 1.046832 | 6.026737 | 3.00314 | 7.929311 | 2.85 | 8.25 | 6 | 4
2868 | Tm_Kr | Tm | Kr | 0 | Lanthanides - Noble gases | 3.06 | 0.5577674 | 2.502233 |  |  | 0.470518 | 0.7812068 | 0.6841738 | 0.8240202 | 9 | 17.38 | 1.059637 | 6.026737 | 3.019463 | 7.929311 | 2.85 | 8.25 | 6 | 4
2869 | Yb_Kr | Yb | Kr | 0 | Lanthanides - Noble gases | 3.03 | 0.5527928 | 2.477207 |  |  | 0.4864465 | 0.7812068 | 0.7021136 | 0.8240202 | 10.19 | 17.38 | 0.9861592 | 6.026737 | 3.035897 | 7.929311 | 2.85 | 8.25 | 6 | 4
2870 | Lu_Kr | Lu | Kr | 0 | Noble gases - Transition metals | 3.03 | 0.5517082 | 2.478292 |  |  | 0.4987805 | 0.7812068 | 0.6821127 | 0.8240202 | 6.4 | 17.38 | 1.143118 | 6.026737 | 3.108526 | 7.929311 | 3 | 8.25 | 6 | 4
2871 | Hf_Kr | Hf | Kr | 0 | Noble gases - Transition metals | 2.91 | 0.4702613 | 2.439739 |  |  | 0.3386421 | 0.7812068 | 0.7053904 | 0.8240202 | 7.05 | 17.38 | 1.3634 | 6.026737 | 3.303413 | 7.929311 | 3.15 | 8.25 | 6 | 4
2872 | Ta_Kr | Ta | Kr | 0 | Noble gases - Transition metals | 2.86 | 0.431731 | 2.428269 |  |  | 0.4072985 | 0.7812068 | 0.6966212 | 0.8240202 | 7.79 | 17.38 | 1.548133 | 6.026737 | 3.445981 | 7.929311 | 3.3 | 8.25 | 6 | 4
2873 | W_Kr | W | Kr | 0 | Noble gases - Transition metals | 2.78 | 0.3528105 | 2.427189 |  |  | 0.4451921 | 0.7812068 | 0.7495358 | 0.8240202 | 8.58 | 17.38 | 1.838137 | 6.026737 | 3.483104 | 7.929311 | 3.45 | 8.25 | 6 | 4
2874 | Re_Kr | Re | Kr | 0 | Noble gases - Transition metals | 2.67 | 0.2831276 | 2.386872 |  |  | 0.4833208 | 0.7812068 | 0.7769857 | 0.8240202 | 9.05 | 17.38 | 2.09778 | 6.026737 | 3.495248 | 7.929311 | 3.6 | 8.25 | 6 | 4
2875 | Os_Kr | Os | Kr | 0 | Noble gases - Transition metals | 2.6 | 0.3048872 | 2.295113 |  |  | 0.5196828 | 0.7812068 | 0.8042362 | 0.8240202 | 9.19 | 17.38 | 2.25347 | 6.026737 | 3.566387 | 7.929311 | 3.75 | 8.25 | 6 | 4
2876 | Ir_Kr | Ir | Kr | 0 | Noble gases - Transition metals | 2.57 | 0.1861766 | 2.383823 |  |  | 0.5503212 | 0.7812068 | 0.7997345 | 0.8240202 | 10.83 | 17.38 | 2.620263 | 6.026737 | 3.603264 | 7.929311 | 3.9 | 8.25 | 6 | 4
2877 | Pt_Kr | Pt | Kr | 0 | Noble gases - Transition metals | 2.52 | 0.3293496 | 2.19065 |  |  | 0.5928156 | 0.7812068 | 0.7905356 | 0.8240202 | 9.49 | 17.38 | 2.346487 | 6.026737 | 3.709369 | 7.929311 | 3.55 | 8.25 | 6 | 4
2878 | Au_Kr | Au | Kr | 0 | Noble gases - Transition metals | 2.52 | 0.3147588 | 2.205241 |  |  | 0.67354 | 0.7812068 | 0.7985567 | 0.8240202 | 10.92 | 17.38 | 2.406348 | 6.026737 | 3.835919 | 7.929311 | 3.7 | 8.25 | 6 | 4
2879 | Hg_Kr | Hg | Kr | 0 | Noble gases - Transition metals | 2.48 | 0.1164353 | 2.363565 |  |  | 0.7073231 | 0.7812068 | 0.8436048 | 0.8240202 | 14.11 | 17.38 | 2.459155 | 6.026737 | 3.820627 | 7.929311 | 4.35 | 8.25 | 6 | 4
2880 | Tl_Kr | Tl | Kr | 0 | Noble gases - Poor metals | 2.61 | 0.02290864 | 2.587091 |  |  | 0.3914868 | 0.7812068 | 0.797692 | 0.8240202 | 10.2 | 17.38 | 2.411265 | 6.026737 | 4.335458 | 7.929311 | 5 | 8.25 | 6 | 4
2881 | Pb_Kr | Pb | Kr | 0 | Noble gases - Poor metals | 2.62 | 0.06696124 | 2.553039 |  |  | 0.4398663 | 0.7812068 | 0.8229326 | 0.8240202 | 11.01 | 17.38 | 2.72473 | 6.026737 | 4.917292 | 7.929311 | 5.65 | 8.25 | 6 | 4
2882 | Bi_Kr | Bi | Kr | 0 | Noble gases - Poor metals | 2.64 | 0.06555606 | 2.574444 |  |  | 0.470518 | 0.7812068 | 0.8021737 | 0.8240202 | 10.71 | 17.38 | 2.763037 | 6.026737 | 5.473052 | 7.929311 | 6.3 | 8.25 | 6 | 4
2883 | Po_Kr | Po | Kr | 0 | Metalloids - Noble gases | 2.56 | -0.06821055 | 2.628211 |  |  | 0.5147142 | 0.7812068 | 0.6410901 | 0.8240202 | 12.22 | 17.38 | 3.305589 | 6.026737 | 6.011295 | 7.929311 | 6.95 | 8.25 | 6 | 4
2884 | At_Kr | At | Kr | 0 | Halogens - Noble gases | 2.66 | -0.06494883 | 2.724949 |  |  | 0.5503212 | 0.7812068 | 0.5905323 | 0.8240202 | 12.63 | 17.38 | 3.517053 | 6.026737 | 6.55654 | 7.929311 | 7.6 | 8.25 | 6 | 4
2885 | Rn_Kr | Rn | Kr | 0 | Noble gases - Noble gases | 2.66 | 0.03198473 | 2.628015 |  |  | 0.6114214 | 0.7812068 | 0.755859375 | 0.8240202 | 14.6 | 17.38 | 4.09145 | 6.026737 | 7.118185 | 7.929311 | 8.25 | 8.25 | 6 | 4
2886 | Fr_Kr | Fr | Kr | 0 | Alkali metals - Noble gases | 3.76 | 0.6215477 | 3.138452 |  |  | 0.1465375 | 0.7812068 | 0.5829556 | 0.8240202 | 4.07 | 17.38 | 0.4423978 | 6.026737 | 2.018103 | 7.929311 | 2.2 | 8.25 | 7 | 4
2887 | Ra_Kr | Ra | Kr | 0 | Alkaline earth metals - Noble gases | 3.37 | 0.5240645 | 2.845936 |  |  | 0.2010782 | 0.7812068 | 0.5237692 | 0.8240202 | 5.28 | 17.38 | 0.7054281 | 6.026737 | 2.777191 | 7.929311 | 2.85 | 8.25 | 7 | 4
2888 | Ac_Kr | Ac | Kr | 0 | Actinides - Noble gases | 3.31 | 0.5448882 | 2.765112 |  |  | 0.2454003 | 0.7812068 | 0.5472679 | 0.8240202 | 5.77 | 17.38 | 0.8671523 | 6.026737 | 2.926621 | 7.929311 | 3 | 8.25 | 7 | 4
2889 | Th_Kr | Th | Kr | 0 | Actinides - Noble gases | 3.22 | 0.5301714 | 2.689829 |  |  | 0.2641598 | 0.7812068 | 0.6524648 | 0.8240202 | 6.4 | 17.38 | 1.028571 | 6.026737 | 3.017176 | 7.929311 | 3.15 | 8.25 | 7 | 4
2890 | Pa_Kr | Pa | Kr | 0 | Actinides - Noble gases | 3.16 | 0.5161144 | 2.643886 |  |  | 0.3190189 | 0.7812068 | 0.665102 | 0.8240202 | 6.32 | 17.38 | 1.050383 | 6.026737 | 2.982449 | 7.929311 | 3 | 8.25 | 7 | 4
2891 | U_Kr | U | Kr | 0 | Actinides - Noble gases | 3.12 | 0.5191611 | 2.600839 |  |  | 0.3596283 | 0.7812068 | 0.6216791 | 0.8240202 | 7.49 | 17.38 | 1.038062 | 6.026737 | 2.98195 | 7.929311 | 3 | 8.25 | 7 | 4
2892 | Np_Kr | Np | Kr | 0 | Actinides - Noble gases | 3.06 | 0.4658967 | 2.594103 |  |  | 0.3592309 | 0.7812068 | 0.6941465 | 0.8240202 | 8.16 | 17.38 | 1.025957 | 6.026737 | 2.980394 | 7.929311 | 3 | 8.25 | 7 | 4
2893 | Pu_Kr | Pu | Kr | 0 | Actinides - Noble gases | 3.03 | 0.4513774 | 2.578623 |  |  | 0.3928005 | 0.7812068 | 0.7052825 | 0.8240202 | 7.26 | 17.38 | 0.9633586 | 6.026737 | 2.96022 | 7.929311 | 2.85 | 8.25 | 7 | 4
2894 | Am_Kr | Am | Kr | 0 | Actinides - Noble gases | 2.96 | 0.3795855 | 2.580415 |  |  | 0.4095659 | 0.7812068 | 0.7426891 | 0.8240202 | 8.31 | 17.38 | 1.034258 | 6.026737 | 2.972692 | 7.929311 | 2.85 | 8.25 | 7 | 4
2895 | Cm_Kr | Cm | Kr | 0 | Actinides - Noble gases | 2.85 | 0.1767133 | 2.673287 |  |  | 0.4110353 | 0.7812068 | 0.829878 | 0.8240202 | 10.88 | 17.38 | 1.088692 | 6.026737 | 2.827667 | 7.929311 | 3 | 8.25 | 7 | 4
2896 | Bk_Kr | Bk | Kr | 0 | Actinides - Noble gases | 2.84 | 0.2797297 | 2.56027 |  |  | 0.444796 | 0.7812068 | 0.8793601 | 0.8240202 | 7.7 | 17.38 | 1.009779 | 6.026737 | 3.008139 | 7.929311 | 2.85 | 8.25 | 7 | 4
2897 | Cf_Kr | Cf | Kr | 0 | Actinides - Noble gases | 2.84 | 0.2897945 | 2.550205 |  |  | 0.4616085 | 0.7812068 | 0.83288 | 0.8240202 | 8.36 | 17.38 | 1.009779 | 6.026737 | 3.023384 | 7.929311 | 2.85 | 8.25 | 7 | 4
2898 | Rb_Rb | Rb | Rb | 0 | Alkali metals - Alkali metals | 4.4 | 0.449775 | 3.950225 |  |  | 0.1462314 | 0.1462314 | 0.6780763 | 0.6780763 | 4.18 | 4.18 | 0.4988662 | 0.4988662 | 2.043802 | 2.043802 | 2.2 | 2.2 | 5 | 5
2899 | Rb_Sr | Rb | Sr | 0 | Alkali metals - Alkaline earth metals | 4.15 | 0.449775 | 3.700225 |  |  | 0.1462314 | 0.2164584 | 0.6780763 | 0.6762954 | 4.18 | 5.69 | 0.4988662 | 0.8327246 | 2.043802 | 2.891811 | 2.2 | 2.85 | 5 | 5
2900 | Rb_Y | Rb | Y | 0 | Alkali metals - Transition metals | 4.1 | 0.4628142 | 3.637186 |  |  | 0.1462314 | 0.2645668 | 0.6780763 | 0.6701908 | 4.18 | 6.29 | 0.4988662 | 1.129135 | 2.043802 | 3.036549 | 2.2 | 3 | 5 | 5
2901 | Rb_Zr | Rb | Zr | 0 | Alkali metals - Transition metals | 3.95 | 0.4628142 | 3.487186 |  |  | 0.1462314 | 0.3293169 | 0.6780763 | 0.665102 | 4.18 | 7.52 | 0.4988662 | 1.328217 | 2.043802 | 3.143557 | 2.2 | 3.15 | 5 | 5
2902 | Rb_Nb | Rb | Nb | 0 | Alkali metals - Transition metals | 3.84 | 0.4481222 | 3.391878 |  |  | 0.1462314 | 0.3708924 | 0.6780763 | 0.7370872 | 4.18 | 6.99 | 0.4988662 | 1.295756 | 2.043802 | 3.246448 | 2.2 | 2.8 | 5 | 5
2903 | Rb_Mo | Rb | Mo | 0 | Alkali metals - Transition metals | 3.74 | 0.4499309 | 3.290069 |  |  | 0.1462314 | 0.4100883 | 0.6780763 | 0.7516501 | 4.18 | 8.31 | 0.4988662 | 1.549044 | 2.043802 | 3.409724 | 2.2 | 2.95 | 5 | 5
2904 | Rb_Tc | Rb | Tc | 0 | Alkali metals - Transition metals | 3.67 | 0.477687 | 3.192313 |  |  | 0.1462314 | 0.4458174 | 0.6780763 | 0.7813334 | 4.18 | 10.93 | 0.4988662 | 2.197265625 | 2.043802 | 3.345099 | 2.2 | 3.6 | 5 | 5
2905 | Rb_Ru | Rb | Ru | 0 | Alkali metals - Transition metals | 3.66 | 0.447866 | 3.212134 |  |  | 0.1462314 | 0.4807499 | 0.6780763 | 0.7909485 | 4.18 | 8.35 | 0.4988662 | 2.08 | 2.043802 | 3.472787 | 2.2 | 3.25 | 5 | 5
2906 | Rb_Rh | Rb | Rh | 0 | Alkali metals - Transition metals | 3.62 | 0.4538867 | 3.166113 |  |  | 0.1462314 | 0.5147142 | 0.6780763 | 0.8028959 | 4.18 | 9.32 | 0.4988662 | 2.176 | 2.043802 | 3.573437 | 2.2 | 3.4 | 5 | 5
2907 | Rb_Pd | Rb | Pd | 0 | Alkali metals - Transition metals | 3.59 | 0.5437295 | 3.046271 |  |  | 0.1462314 | 0.7259357 | 0.6780763 | 0.7297728 | 4.18 | 8.34 | 0.4988662 | 4.756944 | 2.043802 | 3.726048 | 2.2 | 6.85 | 5 | 5
2908 | Rb_Ag | Rb | Ag | 0 | Alkali metals - Transition metals | 3.65 | 0.4721681 | 3.177832 |  |  | 0.1462314 | 0.5848035 | 0.6780763 | 0.8117468 | 4.18 | 11.99 | 0.4988662 | 2.258301 | 2.043802 | 3.811865 | 2.2 | 3.7 | 5 | 5
2909 | Rb_Cd | Rb | Cd | 0 | Alkali metals - Transition metals | 3.64 | 0.4928727 | 3.147127 |  |  | 0.1462314 | 0.6389612 | 0.6780763 | 0.8065853 | 4.18 | 16.15 | 0.4988662 | 2.35186 | 2.043802 | 3.598759 | 2.2 | 4.35 | 5 | 5
2910 | Rb_In | Rb | In | 0 | Alkali metals - Poor metals | 3.62 | 0.4741244 | 3.145876 |  |  | 0.1462314 | 0.3587038 | 0.6780763 | 0.8004525 | 4.18 | 9.28 | 0.4988662 | 2.479667 | 2.043802 | 4.191297 | 2.2 | 5 | 5 | 5
2911 | Rb_Sn | Rb | Sn | 0 | Alkali metals - Poor metals | 3.59 | 0.5063406 | 3.083659 |  |  | 0.1462314 | 0.4225986 | 0.6780763 | 0.8105048 | 4.18 | 10.22 | 0.4988662 | 2.882653 | 2.043802 | 4.827363 | 2.2 | 5.65 | 5 | 5
2912 | Rb_Sb | Rb | Sb | 1 | Alkali metals - Metalloids | 3.59 | 0.5297656 | 3.060234 |  |  | 0.1462314 | 0.4880907 | 0.6780763 | 0.8217812 | 4.18 | 11.17 | 0.4988662 | 3.214286 | 2.043802 | 5.465563 | 2.2 | 6.3 | 5 | 5
2913 | Rb_Te | Rb | Te | 1 | Alkali metals - Metalloids | 3.58 | 0.5630425 | 3.016958 | 3 | 0.37 | 0.1462314 | 0.5404919 | 0.6780763 | 0.6665137 | 4.18 | 11.95 | 0.4988662 | 3.757569 | 2.043802 | 6.077461 | 2.2 | 6.95 | 5 | 5
2914 | Rb_I | Rb | I | 1 | Alkali metals - Halogens | 3.59 | 0.5897587 | 3.000241 | 3.01 | 0.37 | 0.1462314 | 0.5969904 | 0.6780763 | 0.6836602 | 4.18 | 13.35 | 0.4988662 | 4.296455 | 2.043802 | 6.686976 | 2.2 | 7.6 | 5 | 5
2915 | Rb_Xe | Rb | Xe | 0 | Alkali metals - Noble gases | 3.6 | 0.5936983 | 3.006302 |  |  | 0.1462314 | 0.6640535 | 0.6780763 | 0.7684848 | 4.18 | 14.95 | 0.4988662 | 4.807412 | 2.043802 | 7.286766 | 2.2 | 8.25 | 5 | 5
2916 | Cs_Rb | Cs | Rb | 0 | Alkali metals - Alkali metals | 4.64 | 0.4924709 | 4.147529 |  |  | 0.1356192 | 0.1462314 | 0.6553076 | 0.6780763 | 3.89 | 4.18 | 0.4087396 | 0.4988662 | 1.973298 | 2.043802 | 2.2 | 2.2 | 6 | 5
2917 | Rb_Ba | Rb | Ba | 0 | Alkali metals - Alkaline earth metals | 4.35 | 0.4544686 | 3.895531 |  |  | 0.1462314 | 0.1944556 | 0.6780763 | 0.6427374 | 4.18 | 5.21 | 0.4988662 | 0.7418784 | 2.043802 | 2.758214 | 2.2 | 2.85 | 5 | 6
2918 | Rb_La | Rb | La | 0 | Alkali metals - Lanthanides | 4.27 | 0.4628142 | 3.807186 |  |  | 0.1462314 | 0.240747 | 0.6780763 | 0.6648322 | 4.18 | 6.04 | 0.4988662 | 0.9259259 | 2.043802 | 2.89498 | 2.2 | 3 | 5 | 6
2919 | Rb_Ce | Rb | Ce | 0 | Alkali metals - Lanthanides | 4.24 | 0.4628142 | 3.777186 |  |  | 0.1462314 | 0.2692167 | 0.6780763 | 0.6446036 | 4.18 | 7.34 | 0.4988662 | 1.129135 | 2.043802 | 2.862569 | 2.2 | 3 | 5 | 6
2920 | Rb_Pr | Rb | Pr | 0 | Alkali metals - Lanthanides | 4.23 | 0.4544686 | 3.775531 |  |  | 0.1462314 | 0.284996 | 0.6780763 | 0.6639998 | 4.18 | 6.65 | 0.4988662 | 0.9200671 | 2.043802 | 2.830459 | 2.2 | 2.85 | 5 | 6
2921 | Rb_Nd | Rb | Nd | 0 | Alkali metals - Lanthanides | 4.21 | 0.449775 | 3.760225 |  |  | 0.1462314 | 0.3066874 | 0.6780763 | 0.6836833 | 4.18 | 7.16 | 0.4988662 | 0.9413397 | 2.043802 | 2.85 | 2.2 | 2.85 | 5 | 6
2922 | Rb_Pm | Rb | Pm | 0 | Alkali metals - Lanthanides | 4.19 | 0.449775 | 3.740225 |  |  | 0.1462314 | 0.3271066 | 0.6780763 | 0.676879 | 4.18 | 7.42 | 0.4988662 | 0.9522537 | 2.043802 | 2.870714 | 2.2 | 2.85 | 5 | 6
2923 | Rb_Sm | Rb | Sm | 0 | Alkali metals - Lanthanides | 4.18 | 0.449775 | 3.730225 |  |  | 0.1462314 | 0.3466806 | 0.6780763 | 0.6817257 | 4.18 | 8.31 | 0.4988662 | 0.9633586 | 2.043802 | 2.890823 | 2.2 | 2.85 | 5 | 6
2924 | Rb_Eu | Rb | Eu | 0 | Alkali metals - Lanthanides | 4.18 | 0.4544686 | 3.725531 |  |  | 0.1462314 | 0.365714 | 0.6780763 | 0.6716403 | 4.18 | 9.39 | 0.4988662 | 1.009779 | 2.043802 | 2.907867 | 2.2 | 2.85 | 5 | 6
2925 | Rb_Gd | Rb | Gd | 0 | Alkali metals - Lanthanides | 4.16 | 0.4740985 | 3.685902 |  |  | 0.1462314 | 0.3985177 | 0.6780763 | 0.6677929 | 4.18 | 13.82 | 0.4988662 | 1.050383 | 2.043802 | 3.019917 | 2.2 | 3 | 5 | 6
2926 | Rb_Tb | Rb | Tb | 0 | Alkali metals - Lanthanides | 4.14 | 0.4544686 | 3.685531 |  |  | 0.1462314 | 0.4014652 | 0.6780763 | 0.663804 | 4.18 | 7.7 | 0.4988662 | 1.009779 | 2.043802 | 2.948203 | 2.2 | 2.85 | 5 | 6
2927 | Rb_Dy | Rb | Dy | 0 | Alkali metals - Lanthanides | 4.12 | 0.449775 | 3.670225 |  |  | 0.1462314 | 0.4191131 | 0.6780763 | 0.7005957 | 4.18 | 8.36 | 0.4988662 | 1.021908 | 2.043802 | 2.967242 | 2.2 | 2.85 | 5 | 6
2928 | Rb_Ho | Rb | Ho | 0 | Alkali metals - Lanthanides | 4.12 | 0.449775 | 3.670225 |  |  | 0.1462314 | 0.4367902 | 0.6780763 | 0.6810044 | 4.18 | 8.31 | 0.4988662 | 1.034258 | 2.043802 | 2.985088 | 2.2 | 2.85 | 5 | 6
2929 | Rb_Er | Rb | Er | 0 | Alkali metals - Lanthanides | 4.09 | 0.449775 | 3.640225 |  |  | 0.1462314 | 0.4536061 | 0.6780763 | 0.7021305 | 4.18 | 7.6 | 0.4988662 | 1.046832 | 2.043802 | 3.00314 | 2.2 | 2.85 | 5 | 6
2930 | Rb_Tm | Rb | Tm | 0 | Alkali metals - Lanthanides | 4.1 | 0.449775 | 3.650225 |  |  | 0.1462314 | 0.470518 | 0.6780763 | 0.6841738 | 4.18 | 9 | 0.4988662 | 1.059637 | 2.043802 | 3.019463 | 2.2 | 2.85 | 5 | 6
2931 | Rb_Yb | Rb | Yb | 0 | Alkali metals - Lanthanides | 4.07 | 0.4736843 | 3.596316 |  |  | 0.1462314 | 0.4864465 | 0.6780763 | 0.7021136 | 4.18 | 10.19 | 0.4988662 | 0.9861592 | 2.043802 | 3.035897 | 2.2 | 2.85 | 5 | 6
2932 | Rb_Lu | Rb | Lu | 0 | Alkali metals - Transition metals | 4.07 | 0.4641413 | 3.605859 |  |  | 0.1462314 | 0.4987805 | 0.6780763 | 0.6821127 | 4.18 | 6.4 | 0.4988662 | 1.143118 | 2.043802 | 3.108526 | 2.2 | 3 | 5 | 6
2933 | Rb_Hf | Rb | Hf | 0 | Alkali metals - Transition metals | 3.95 | 0.4581206 | 3.491879 |  |  | 0.1462314 | 0.3386421 | 0.6780763 | 0.7053904 | 4.18 | 7.05 | 0.4988662 | 1.3634 | 2.043802 | 3.303413 | 2.2 | 3.15 | 5 | 6
2934 | Rb_Ta | Rb | Ta | 0 | Alkali metals - Transition metals | 3.9 | 0.4581206 | 3.441879 |  |  | 0.1462314 | 0.4072985 | 0.6780763 | 0.6966212 | 4.18 | 7.79 | 0.4988662 | 1.548133 | 2.043802 | 3.445981 | 2.2 | 3.3 | 5 | 6
2935 | Rb_W | Rb | W | 0 | Alkali metals - Transition metals | 3.82 | 0.4499309 | 3.370069 |  |  | 0.1462314 | 0.4451921 | 0.6780763 | 0.7495358 | 4.18 | 8.58 | 0.4988662 | 1.838137 | 2.043802 | 3.483104 | 2.2 | 3.45 | 5 | 6
2936 | Rb_Re | Rb | Re | 0 | Alkali metals - Transition metals | 3.71 | 0.4537776 | 3.256222 |  |  | 0.1462314 | 0.4833208 | 0.6780763 | 0.7769857 | 4.18 | 9.05 | 0.4988662 | 2.09778 | 2.043802 | 3.495248 | 2.2 | 3.6 | 5 | 6
2937 | Rb_Os | Rb | Os | 0 | Alkali metals - Transition metals | 3.64 | 0.4577334 | 3.182267 |  |  | 0.1462314 | 0.5196828 | 0.6780763 | 0.8042362 | 4.18 | 9.19 | 0.4988662 | 2.25347 | 2.043802 | 3.566387 | 2.2 | 3.75 | 5 | 6
2938 | Rb_Ir | Rb | Ir | 0 | Alkali metals - Transition metals | 3.61 | 0.4816428 | 3.128357 |  |  | 0.1462314 | 0.5503212 | 0.6780763 | 0.7997345 | 4.18 | 10.83 | 0.4988662 | 2.620263 | 2.043802 | 3.603264 | 2.2 | 3.9 | 5 | 6
2939 | Rb_Pt | Rb | Pt | 0 | Alkali metals - Transition metals | 3.56 | 0.4553421 | 3.104658 |  |  | 0.1462314 | 0.5928156 | 0.6780763 | 0.7905356 | 4.18 | 9.49 | 0.4988662 | 2.346487 | 2.043802 | 3.709369 | 2.2 | 3.55 | 5 | 6
2940 | Rb_Au | Rb | Au | 0 | Alkali metals - Transition metals | 3.56 | 0.4884348 | 3.071565 |  |  | 0.1462314 | 0.67354 | 0.6780763 | 0.7985567 | 4.18 | 10.92 | 0.4988662 | 2.406348 | 2.043802 | 3.835919 | 2.2 | 3.7 | 5 | 6
2941 | Rb_Hg | Rb | Hg | 0 | Alkali metals - Transition metals | 3.52 | 0.519544 | 3.000456 |  |  | 0.1462314 | 0.7073231 | 0.6780763 | 0.8436048 | 4.18 | 14.11 | 0.4988662 | 2.459155 | 2.043802 | 3.820627 | 2.2 | 4.35 | 5 | 6
2942 | Rb_Tl | Rb | Tl | 0 | Alkali metals - Poor metals | 3.65 | 0.501787 | 3.148213 |  |  | 0.1462314 | 0.3914868 | 0.6780763 | 0.797692 | 4.18 | 10.2 | 0.4988662 | 2.411265 | 2.043802 | 4.335458 | 2.2 | 5 | 5 | 6
2943 | Rb_Pb | Rb | Pb | 0 | Alkali metals - Poor metals | 3.66 | 0.5080974 | 3.151903 |  |  | 0.1462314 | 0.4398663 | 0.6780763 | 0.8229326 | 4.18 | 11.01 | 0.4988662 | 2.72473 | 2.043802 | 4.917292 | 2.2 | 5.65 | 5 | 6
2944 | Rb_Bi | Rb | Bi | 0 | Alkali metals - Poor metals | 3.68 | 0.5297656 | 3.150234 |  |  | 0.1462314 | 0.470518 | 0.6780763 | 0.8021737 | 4.18 | 10.71 | 0.4988662 | 2.763037 | 2.043802 | 5.473052 | 2.2 | 6.3 | 5 | 6
2945 | Rb_Po | Rb | Po | 1 | Alkali metals - Metalloids | 3.6 | 0.5658465 | 3.034153 |  |  | 0.1462314 | 0.5147142 | 0.6780763 | 0.6410901 | 4.18 | 12.22 | 0.4988662 | 3.305589 | 2.043802 | 6.011295 | 2.2 | 6.95 | 5 | 6
2946 | Rb_At | Rb | At | 1 | Alkali metals - Halogens | 3.7 | 0.6061203 | 3.09388 |  |  | 0.1462314 | 0.5503212 | 0.6780763 | 0.5905323 | 4.18 | 12.63 | 0.4988662 | 3.517053 | 2.043802 | 6.55654 | 2.2 | 7.6 | 5 | 6
2947 | Rb_Rn | Rb | Rn | 0 | Alkali metals - Noble gases | 3.7 | 0.594844 | 3.105156 |  |  | 0.1462314 | 0.6114214 | 0.6780763 | 0.755859375 | 4.18 | 14.6 | 0.4988662 | 4.09145 | 2.043802 | 7.118185 | 2.2 | 8.25 | 5 | 6
2948 | Fr_Rb | Fr | Rb | 0 | Alkali metals - Alkali metals | 4.8 | 0.471679 | 4.328321 |  |  | 0.1465375 | 0.1462314 | 0.5829556 | 0.6780763 | 4.07 | 4.18 | 0.4423978 | 0.4988662 | 2.018103 | 2.043802 | 2.2 | 2.2 | 7 | 5
2949 | Rb_Ra | Rb | Ra | 0 | Alkali metals - Alkaline earth metals | 4.41 | 0.4544686 | 3.955531 |  |  | 0.1462314 | 0.2010782 | 0.6780763 | 0.5237692 | 4.18 | 5.28 | 0.4988662 | 0.7054281 | 2.043802 | 2.777191 | 2.2 | 2.85 | 5 | 7
2950 | Rb_Ac | Rb | Ac | 0 | Actinides - Alkali metals | 4.35 | 0.4628142 | 3.887186 |  |  | 0.1462314 | 0.2454003 | 0.6780763 | 0.5472679 | 4.18 | 5.77 | 0.4988662 | 0.8671523 | 2.043802 | 2.926621 | 2.2 | 3 | 5 | 7
2951 | Rb_Th | Rb | Th | 0 | Actinides - Alkali metals | 4.26 | 0.4628142 | 3.797186 |  |  | 0.1462314 | 0.2641598 | 0.6780763 | 0.6524648 | 4.18 | 6.4 | 0.4988662 | 1.028571 | 2.043802 | 3.017176 | 2.2 | 3.15 | 5 | 7
2952 | Rb_Pa | Rb | Pa | 0 | Actinides - Alkali metals | 4.2 | 0.4628142 | 3.737186 |  |  | 0.1462314 | 0.3190189 | 0.6780763 | 0.665102 | 4.18 | 6.32 | 0.4988662 | 1.050383 | 2.043802 | 2.982449 | 2.2 | 3 | 5 | 7
2953 | Rb_U | Rb | U | 0 | Actinides - Alkali metals | 4.16 | 0.4628142 | 3.697186 |  |  | 0.1462314 | 0.3596283 | 0.6780763 | 0.6216791 | 4.18 | 7.49 | 0.4988662 | 1.038062 | 2.043802 | 2.98195 | 2.2 | 3 | 5 | 7
2954 | Rb_Np | Rb | Np | 0 | Actinides - Alkali metals | 4.1 | 0.4581206 | 3.641879 |  |  | 0.1462314 | 0.3592309 | 0.6780763 | 0.6941465 | 4.18 | 8.16 | 0.4988662 | 1.025957 | 2.043802 | 2.980394 | 2.2 | 3 | 5 | 7
2955 | Rb_Pu | Rb | Pu | 0 | Actinides - Alkali metals | 4.07 | 0.449775 | 3.620225 |  |  | 0.1462314 | 0.3928005 | 0.6780763 | 0.7052825 | 4.18 | 7.26 | 0.4988662 | 0.9633586 | 2.043802 | 2.96022 | 2.2 | 2.85 | 5 | 7
2956 | Rb_Am | Rb | Am | 0 | Actinides - Alkali metals | 4 | 0.4415854 | 3.558415 |  |  | 0.1462314 | 0.4095659 | 0.6780763 | 0.7426891 | 4.18 | 8.31 | 0.4988662 | 1.034258 | 2.043802 | 2.972692 | 2.2 | 2.85 | 5 | 7
2957 | Rb_Cm | Rb | Cm | 0 | Actinides - Alkali metals | 3.89 | 0.4748079 | 3.415192 |  |  | 0.1462314 | 0.4110353 | 0.6780763 | 0.829878 | 4.18 | 10.88 | 0.4988662 | 1.088692 | 2.043802 | 2.827667 | 2.2 | 3 | 5 | 7
2958 | Rb_Bk | Rb | Bk | 0 | Actinides - Alkali metals | 3.88 | 0.4383392 | 3.441661 |  |  | 0.1462314 | 0.444796 | 0.6780763 | 0.8793601 | 4.18 | 7.7 | 0.4988662 | 1.009779 | 2.043802 | 3.008139 | 2.2 | 2.85 | 5 | 7
2959 | Rb_Cf | Rb | Cf | 0 | Actinides - Alkali metals | 3.88 | 0.4412772 | 3.438723 |  |  | 0.1462314 | 0.4616085 | 0.6780763 | 0.83288 | 4.18 | 8.36 | 0.4988662 | 1.009779 | 2.043802 | 3.023384 | 2.2 | 2.85 | 5 | 7
2960 | Sr_Sr | Sr | Sr | 0 | Alkaline earth metals - Alkaline earth metals | 3.9 | 0.4153139 | 3.484686 |  |  | 0.2164584 | 0.2164584 | 0.6762954 | 0.6762954 | 5.69 | 5.69 | 0.8327246 | 0.8327246 | 2.891811 | 2.891811 | 2.85 | 2.85 | 5 | 5
2961 | Sr_Y | Sr | Y | 0 | Alkaline earth metals - Transition metals | 3.85 | 0.4252386 | 3.424761 |  |  | 0.2164584 | 0.2645668 | 0.6762954 | 0.6701908 | 5.69 | 6.29 | 0.8327246 | 1.129135 | 2.891811 | 3.036549 | 2.85 | 3 | 5 | 5
2962 | Sr_Zr | Sr | Zr | 0 | Alkaline earth metals - Transition metals | 3.7 | 0.4252386 | 3.274761 |  |  | 0.2164584 | 0.3293169 | 0.6762954 | 0.665102 | 5.69 | 7.52 | 0.8327246 | 1.328217 | 2.891811 | 3.143557 | 2.85 | 3.15 | 5 | 5
2963 | Sr_Nb | Sr | Nb | 0 | Alkaline earth metals - Transition metals | 3.59 | 0.4136611 | 3.176339 |  |  | 0.2164584 | 0.3708924 | 0.6762954 | 0.7370872 | 5.69 | 6.99 | 0.8327246 | 1.295756 | 2.891811 | 3.246448 | 2.85 | 2.8 | 5 | 5
2964 | Sr_Mo | Sr | Mo | 0 | Alkaline earth metals - Transition metals | 3.49 | 0.4128111 | 3.077189 |  |  | 0.2164584 | 0.4100883 | 0.6762954 | 0.7516501 | 5.69 | 8.31 | 0.8327246 | 1.549044 | 2.891811 | 3.409724 | 2.85 | 2.95 | 5 | 5
2965 | Sr_Tc | Sr | Tc | 0 | Alkaline earth metals - Transition metals | 3.42 | 0.4408277 | 2.979172 |  |  | 0.2164584 | 0.4458174 | 0.6762954 | 0.7813334 | 5.69 | 10.93 | 0.8327246 | 2.197265625 | 2.891811 | 3.345099 | 2.85 | 3.6 | 5 | 5
2966 | Sr_Ru | Sr | Ru | 0 | Alkaline earth metals - Transition metals | 3.41 | 0.4107462 | 2.999254 |  |  | 0.2164584 | 0.4807499 | 0.6762954 | 0.7909485 | 5.69 | 8.35 | 0.8327246 | 2.08 | 2.891811 | 3.472787 | 2.85 | 3.25 | 5 | 5
2967 | Sr_Rh | Sr | Rh | 0 | Alkaline earth metals - Transition metals | 3.37 | 0.4167669 | 2.953233 |  |  | 0.2164584 | 0.5147142 | 0.6762954 | 0.8028959 | 5.69 | 9.32 | 0.8327246 | 2.176 | 2.891811 | 3.573437 | 2.85 | 3.4 | 5 | 5
2968 | Sr_Pd | Sr | Pd | 0 | Alkaline earth metals - Transition metals | 3.34 | 0.5096832 | 2.830317 |  |  | 0.2164584 | 0.7259357 | 0.6762954 | 0.7297728 | 5.69 | 8.34 | 0.8327246 | 4.756944 | 2.891811 | 3.726048 | 2.85 | 6.85 | 5 | 5
2969 | Sr_Ag | Sr | Ag | 0 | Alkaline earth metals - Transition metals | 3.4 | 0.4085386 | 2.991461 |  |  | 0.2164584 | 0.5848035 | 0.6762954 | 0.8117468 | 5.69 | 11.99 | 0.8327246 | 2.258301 | 2.891811 | 3.811865 | 2.85 | 3.7 | 5 | 5
2970 | Sr_Cd | Sr | Cd | 0 | Alkaline earth metals - Transition metals | 3.39 | 0.4346824 | 2.955318 |  |  | 0.2164584 | 0.6389612 | 0.6762954 | 0.8065853 | 5.69 | 16.15 | 0.8327246 | 2.35186 | 2.891811 | 3.598759 | 2.85 | 4.35 | 5 | 5
2971 | Sr_In | Sr | In | 0 | Alkaline earth metals - Poor metals | 3.37 | 0.4259703 | 2.94403 |  |  | 0.2164584 | 0.3587038 | 0.6762954 | 0.8004525 | 5.69 | 9.28 | 0.8327246 | 2.479667 | 2.891811 | 4.191297 | 2.85 | 5 | 5 | 5
2972 | Sr_Sn | Sr | Sn | 0 | Alkaline earth metals - Poor metals | 3.34 | 0.4552515 | 2.884749 |  |  | 0.2164584 | 0.4225986 | 0.6762954 | 0.8105048 | 5.69 | 10.22 | 0.8327246 | 2.882653 | 2.891811 | 4.827363 | 2.85 | 5.65 | 5 | 5
2973 | Sr_Sb | Sr | Sb | 1 | Alkaline earth metals - Metalloids | 3.34 | 0.4481485 | 2.891851 |  |  | 0.2164584 | 0.4880907 | 0.6762954 | 0.8217812 | 5.69 | 11.17 | 0.8327246 | 3.214286 | 2.891811 | 5.465563 | 2.85 | 6.3 | 5 | 5
2974 | Sr_Te | Sr | Te | 1 | Alkaline earth metals - Metalloids | 3.33 | 0.4350981 | 2.894902 | 2.87 | 0.37 | 0.2164584 | 0.5404919 | 0.6762954 | 0.6665137 | 5.69 | 11.95 | 0.8327246 | 3.757569 | 2.891811 | 6.077461 | 2.85 | 6.95 | 5 | 5
2975 | Sr_I | Sr | I | 1 | Alkaline earth metals - Halogens | 3.34 | 0.4711032 | 2.868897 | 2.88 | 0.37 | 0.2164584 | 0.5969904 | 0.6762954 | 0.6836602 | 5.69 | 13.35 | 0.8327246 | 4.296455 | 2.891811 | 6.686976 | 2.85 | 7.6 | 5 | 5
2976 | Sr_Xe | Sr | Xe | 0 | Alkaline earth metals - Noble gases | 3.35 | 0.4772335 | 2.872767 |  |  | 0.2164584 | 0.6640535 | 0.6762954 | 0.7684848 | 5.69 | 14.95 | 0.8327246 | 4.807412 | 2.891811 | 7.286766 | 2.85 | 8.25 | 5 | 5
2977 | Cs_Sr | Cs | Sr | 0 | Alkali metals - Alkaline earth metals | 4.39 | 0.4924709 | 3.897529 |  |  | 0.1356192 | 0.2164584 | 0.6553076 | 0.6762954 | 3.89 | 5.69 | 0.4087396 | 0.8327246 | 1.973298 | 2.891811 | 2.2 | 2.85 | 6 | 5
2978 | Ba_Sr | Ba | Sr | 0 | Alkaline earth metals - Alkaline earth metals | 4.1 | 0.4146665 | 3.685334 |  |  | 0.1944556 | 0.2164584 | 0.6427374 | 0.6762954 | 5.21 | 5.69 | 0.7418784 | 0.8327246 | 2.758214 | 2.891811 | 2.85 | 2.85 | 6 | 5
2979 | Sr_La | Sr | La | 0 | Alkaline earth metals - Lanthanides | 4.02 | 0.4252386 | 3.594761 |  |  | 0.2164584 | 0.240747 | 0.6762954 | 0.6648322 | 5.69 | 6.04 | 0.8327246 | 0.9259259 | 2.891811 | 2.89498 | 2.85 | 3 | 5 | 6
2980 | Sr_Ce | Sr | Ce | 0 | Alkaline earth metals - Lanthanides | 3.99 | 0.4252386 | 3.564761 |  |  | 0.2164584 | 0.2692167 | 0.6762954 | 0.6446036 | 5.69 | 7.34 | 0.8327246 | 1.129135 | 2.891811 | 2.862569 | 2.85 | 3 | 5 | 6
2981 | Sr_Pr | Sr | Pr | 0 | Alkaline earth metals - Lanthanides | 3.98 | 0.4200075 | 3.559992 |  |  | 0.2164584 | 0.284996 | 0.6762954 | 0.6639998 | 5.69 | 6.65 | 0.8327246 | 0.9200671 | 2.891811 | 2.830459 | 2.85 | 2.85 | 5 | 6
2982 | Sr_Nd | Sr | Nd | 0 | Alkaline earth metals - Lanthanides | 3.96 | 0.4153139 | 3.544686 |  |  | 0.2164584 | 0.3066874 | 0.6762954 | 0.6836833 | 5.69 | 7.16 | 0.8327246 | 0.9413397 | 2.891811 | 2.85 | 2.85 | 2.85 | 5 | 6
2983 | Sr_Pm | Sr | Pm | 0 | Alkaline earth metals - Lanthanides | 3.94 | 0.4153139 | 3.524686 |  |  | 0.2164584 | 0.3271066 | 0.6762954 | 0.676879 | 5.69 | 7.42 | 0.8327246 | 0.9522537 | 2.891811 | 2.870714 | 2.85 | 2.85 | 5 | 6
2984 | Sr_Sm | Sr | Sm | 0 | Alkaline earth metals - Lanthanides | 3.93 | 0.4153139 | 3.514686 |  |  | 0.2164584 | 0.3466806 | 0.6762954 | 0.6817257 | 5.69 | 8.31 | 0.8327246 | 0.9633586 | 2.891811 | 2.890823 | 2.85 | 2.85 | 5 | 6
2985 | Sr_Eu | Sr | Eu | 0 | Alkaline earth metals - Lanthanides | 3.93 | 0.4200075 | 3.509992 |  |  | 0.2164584 | 0.365714 | 0.6762954 | 0.6716403 | 5.69 | 9.39 | 0.8327246 | 1.009779 | 2.891811 | 2.907867 | 2.85 | 2.85 | 5 | 6
2986 | Sr_Gd | Sr | Gd | 0 | Alkaline earth metals - Lanthanides | 3.91 | 0.4220442 | 3.487956 |  |  | 0.2164584 | 0.3985177 | 0.6762954 | 0.6677929 | 5.69 | 13.82 | 0.8327246 | 1.050383 | 2.891811 | 3.019917 | 2.85 | 3 | 5 | 6
2987 | Sr_Tb | Sr | Tb | 0 | Alkaline earth metals - Lanthanides | 3.89 | 0.4200075 | 3.469992 |  |  | 0.2164584 | 0.4014652 | 0.6762954 | 0.663804 | 5.69 | 7.7 | 0.8327246 | 1.009779 | 2.891811 | 2.948203 | 2.85 | 2.85 | 5 | 6
2988 | Sr_Dy | Sr | Dy | 0 | Alkaline earth metals - Lanthanides | 3.87 | 0.4153139 | 3.454686 |  |  | 0.2164584 | 0.4191131 | 0.6762954 | 0.7005957 | 5.69 | 8.36 | 0.8327246 | 1.021908 | 2.891811 | 2.967242 | 2.85 | 2.85 | 5 | 6
2989 | Sr_Ho | Sr | Ho | 0 | Alkaline earth metals - Lanthanides | 3.87 | 0.4153139 | 3.454686 |  |  | 0.2164584 | 0.4367902 | 0.6762954 | 0.6810044 | 5.69 | 8.31 | 0.8327246 | 1.034258 | 2.891811 | 2.985088 | 2.85 | 2.85 | 5 | 6
2990 | Sr_Er | Sr | Er | 0 | Alkaline earth metals - Lanthanides | 3.84 | 0.4153139 | 3.424686 |  |  | 0.2164584 | 0.4536061 | 0.6762954 | 0.7021305 | 5.69 | 7.6 | 0.8327246 | 1.046832 | 2.891811 | 3.00314 | 2.85 | 2.85 | 5 | 6
2991 | Sr_Tm | Sr | Tm | 0 | Alkaline earth metals - Lanthanides | 3.85 | 0.4153139 | 3.434686 |  |  | 0.2164584 | 0.470518 | 0.6762954 | 0.6841738 | 5.69 | 9 | 0.8327246 | 1.059637 | 2.891811 | 3.019463 | 2.85 | 2.85 | 5 | 6
2992 | Sr_Yb | Sr | Yb | 0 | Alkaline earth metals - Lanthanides | 3.82 | 0.4394838 | 3.380516 |  |  | 0.2164584 | 0.4864465 | 0.6762954 | 0.7021136 | 5.69 | 10.19 | 0.8327246 | 0.9861592 | 2.891811 | 3.035897 | 2.85 | 2.85 | 5 | 6
2993 | Sr_Lu | Sr | Lu | 0 | Alkaline earth metals - Transition metals | 3.82 | 0.4265656 | 3.393434 |  |  | 0.2164584 | 0.4987805 | 0.6762954 | 0.6821127 | 5.69 | 6.4 | 0.8327246 | 1.143118 | 2.891811 | 3.108526 | 2.85 | 3 | 5 | 6
2994 | Sr_Hf | Sr | Hf | 0 | Alkaline earth metals - Transition metals | 3.7 | 0.4205449 | 3.279455 |  |  | 0.2164584 | 0.3386421 | 0.6762954 | 0.7053904 | 5.69 | 7.05 | 0.8327246 | 1.3634 | 2.891811 | 3.303413 | 2.85 | 3.15 | 5 | 6
2995 | Sr_Ta | Sr | Ta | 0 | Alkaline earth metals - Transition metals | 3.65 | 0.4205449 | 3.229455 |  |  | 0.2164584 | 0.4072985 | 0.6762954 | 0.6966212 | 5.69 | 7.79 | 0.8327246 | 1.548133 | 2.891811 | 3.445981 | 2.85 | 3.3 | 5 | 6
2996 | Sr_W | Sr | W | 0 | Alkaline earth metals - Transition metals | 3.57 | 0.4128111 | 3.157189 |  |  | 0.2164584 | 0.4451921 | 0.6762954 | 0.7495358 | 5.69 | 8.58 | 0.8327246 | 1.838137 | 2.891811 | 3.483104 | 2.85 | 3.45 | 5 | 6
2997 | Sr_Re | Sr | Re | 0 | Alkaline earth metals - Transition metals | 3.46 | 0.4166578 | 3.043342 |  |  | 0.2164584 | 0.4833208 | 0.6762954 | 0.7769857 | 5.69 | 9.05 | 0.8327246 | 2.09778 | 2.891811 | 3.495248 | 2.85 | 3.6 | 5 | 6
2998 | Sr_Os | Sr | Os | 0 | Alkaline earth metals - Transition metals | 3.39 | 0.4206136 | 2.969386 |  |  | 0.2164584 | 0.5196828 | 0.6762954 | 0.8042362 | 5.69 | 9.19 | 0.8327246 | 2.25347 | 2.891811 | 3.566387 | 2.85 | 3.75 | 5 | 6
2999 | Sr_Ir | Sr | Ir | 0 | Alkaline earth metals - Transition metals | 3.36 | 0.4447835 | 2.915216 |  |  | 0.2164584 | 0.5503212 | 0.6762954 | 0.7997345 | 5.69 | 10.83 | 0.8327246 | 2.620263 | 2.891811 | 3.603264 | 2.85 | 3.9 | 5 | 6
3000 | Sr_Pt | Sr | Pt | 0 | Alkaline earth metals - Transition metals | 3.31 | 0.4215934 | 2.888407 |  |  | 0.2164584 | 0.5928156 | 0.6762954 | 0.7905356 | 5.69 | 9.49 | 0.8327246 | 2.346487 | 2.891811 | 3.709369 | 2.85 | 3.55 | 5 | 6
3001 | Sr_Au | Sr | Au | 0 | Alkaline earth metals - Transition metals | 3.31 | 0.4511897 | 2.85881 |  |  | 0.2164584 | 0.67354 | 0.6762954 | 0.7985567 | 5.69 | 10.92 | 0.8327246 | 2.406348 | 2.891811 | 3.835919 | 2.85 | 3.7 | 5 | 6
3002 | Sr_Hg | Sr | Hg | 0 | Alkaline earth metals - Transition metals | 3.27 | 0.4574082 | 2.812592 |  |  | 0.2164584 | 0.7073231 | 0.6762954 | 0.8436048 | 5.69 | 14.11 | 0.8327246 | 2.459155 | 2.891811 | 3.820627 | 2.85 | 4.35 | 5 | 6
3003 | Sr_Tl | Sr | Tl | 0 | Alkaline earth metals - Poor metals | 3.4 | 0.4501366 | 2.949863 |  |  | 0.2164584 | 0.3914868 | 0.6762954 | 0.797692 | 5.69 | 10.2 | 0.8327246 | 2.411265 | 2.891811 | 4.335458 | 2.85 | 5 | 5 | 6
3004 | Sr_Pb | Sr | Pb | 0 | Alkaline earth metals - Poor metals | 3.41 | 0.456652 | 2.953348 |  |  | 0.2164584 | 0.4398663 | 0.6762954 | 0.8229326 | 5.69 | 11.01 | 0.8327246 | 2.72473 | 2.891811 | 4.917292 | 2.85 | 5.65 | 5 | 6
3005 | Sr_Bi | Sr | Bi | 0 | Alkaline earth metals - Poor metals | 3.43 | 0.4481485 | 2.981851 |  |  | 0.2164584 | 0.470518 | 0.6762954 | 0.8021737 | 5.69 | 10.71 | 0.8327246 | 2.763037 | 2.891811 | 5.473052 | 2.85 | 6.3 | 5 | 6
3006 | Sr_Po | Sr | Po | 1 | Alkaline earth metals - Metalloids | 3.35 | 0.445316 | 2.904684 |  |  | 0.2164584 | 0.5147142 | 0.6762954 | 0.6410901 | 5.69 | 12.22 | 0.8327246 | 3.305589 | 2.891811 | 6.011295 | 2.85 | 6.95 | 5 | 6
3007 | Sr_At | Sr | At | 1 | Alkaline earth metals - Halogens | 3.45 | 0.4862267 | 2.963773 |  |  | 0.2164584 | 0.5503212 | 0.6762954 | 0.5905323 | 5.69 | 12.63 | 0.8327246 | 3.517053 | 2.891811 | 6.55654 | 2.85 | 7.6 | 5 | 6
3008 | Sr_Rn | Sr | Rn | 0 | Alkaline earth metals - Noble gases | 3.45 | 0.474107 | 2.975893 |  |  | 0.2164584 | 0.6114214 | 0.6762954 | 0.755859375 | 5.69 | 14.6 | 0.8327246 | 4.09145 | 2.891811 | 7.118185 | 2.85 | 8.25 | 5 | 6
3009 | Fr_Sr | Fr | Sr | 0 | Alkali metals - Alkaline earth metals | 4.55 | 0.471679 | 4.078321 |  |  | 0.1465375 | 0.2164584 | 0.5829556 | 0.6762954 | 4.07 | 5.69 | 0.4423978 | 0.8327246 | 2.018103 | 2.891811 | 2.2 | 2.85 | 7 | 5
3010 | Ra_Sr | Ra | Sr | 0 | Alkaline earth metals - Alkaline earth metals | 4.16 | 0.4348236 | 3.725176 |  |  | 0.2010782 | 0.2164584 | 0.5237692 | 0.6762954 | 5.28 | 5.69 | 0.7054281 | 0.8327246 | 2.777191 | 2.891811 | 2.85 | 2.85 | 7 | 5
3011 | Sr_Ac | Sr | Ac | 0 | Actinides - Alkaline earth metals | 4.1 | 0.4252386 | 3.674761 |  |  | 0.2164584 | 0.2454003 | 0.6762954 | 0.5472679 | 5.69 | 5.77 | 0.8327246 | 0.8671523 | 2.891811 | 2.926621 | 2.85 | 3 | 5 | 7
3012 | Sr_Th | Sr | Th | 0 | Actinides - Alkaline earth metals | 4.01 | 0.4252386 | 3.584761 |  |  | 0.2164584 | 0.2641598 | 0.6762954 | 0.6524648 | 5.69 | 6.4 | 0.8327246 | 1.028571 | 2.891811 | 3.017176 | 2.85 | 3.15 | 5 | 7
3013 | Sr_Pa | Sr | Pa | 0 | Actinides - Alkaline earth metals | 3.95 | 0.4252386 | 3.524761 |  |  | 0.2164584 | 0.3190189 | 0.6762954 | 0.665102 | 5.69 | 6.32 | 0.8327246 | 1.050383 | 2.891811 | 2.982449 | 2.85 | 3 | 5 | 7
3014 | Sr_U | Sr | U | 0 | Actinides - Alkaline earth metals | 3.91 | 0.4252386 | 3.484761 |  |  | 0.2164584 | 0.3596283 | 0.6762954 | 0.6216791 | 5.69 | 7.49 | 0.8327246 | 1.038062 | 2.891811 | 2.98195 | 2.85 | 3 | 5 | 7
3015 | Sr_Np | Sr | Np | 0 | Actinides - Alkaline earth metals | 3.85 | 0.4205449 | 3.429455 |  |  | 0.2164584 | 0.3592309 | 0.6762954 | 0.6941465 | 5.69 | 8.16 | 0.8327246 | 1.025957 | 2.891811 | 2.980394 | 2.85 | 3 | 5 | 7
3016 | Sr_Pu | Sr | Pu | 0 | Actinides - Alkaline earth metals | 3.82 | 0.4153139 | 3.404686 |  |  | 0.2164584 | 0.3928005 | 0.6762954 | 0.7052825 | 5.69 | 7.26 | 0.8327246 | 0.9633586 | 2.891811 | 2.96022 | 2.85 | 2.85 | 5 | 7
3017 | Sr_Am | Sr | Am | 0 | Actinides - Alkaline earth metals | 3.75 | 0.4075801 | 3.34242 |  |  | 0.2164584 | 0.4095659 | 0.6762954 | 0.7426891 | 5.69 | 8.31 | 0.8327246 | 1.034258 | 2.891811 | 2.972692 | 2.85 | 2.85 | 5 | 7
3018 | Sr_Cm | Sr | Cm | 0 | Actinides - Alkaline earth metals | 3.64 | 0.4375924 | 3.202408 |  |  | 0.2164584 | 0.4110353 | 0.6762954 | 0.829878 | 5.69 | 10.88 | 0.8327246 | 1.088692 | 2.891811 | 2.827667 | 2.85 | 3 | 5 | 7
3019 | Sr_Bk | Sr | Bk | 0 | Actinides - Alkaline earth metals | 3.63 | 0.4039777 | 3.226022 |  |  | 0.2164584 | 0.444796 | 0.6762954 | 0.8793601 | 5.69 | 7.7 | 0.8327246 | 1.009779 | 2.891811 | 3.008139 | 2.85 | 2.85 | 5 | 7
3020 | Sr_Cf | Sr | Cf | 0 | Actinides - Alkaline earth metals | 3.63 | 0.4069157 | 3.223084 |  |  | 0.2164584 | 0.4616085 | 0.6762954 | 0.83288 | 5.69 | 8.36 | 0.8327246 | 1.009779 | 2.891811 | 3.023384 | 2.85 | 2.85 | 5 | 7
3021 | Y_Y | Y | Y | 0 | Transition metals - Transition metals | 3.8 | 0.4540308 | 3.345969 |  |  | 0.2645668 | 0.2645668 | 0.6701908 | 0.6701908 | 6.29 | 6.29 | 1.129135 | 1.129135 | 3.036549 | 3.036549 | 3 | 3 | 5 | 5
3022 | Y_Zr | Y | Zr | 0 | Transition metals - Transition metals | 3.65 | 0.4540308 | 3.195969 |  |  | 0.2645668 | 0.3293169 | 0.6701908 | 0.665102 | 6.29 | 7.52 | 1.129135 | 1.328217 | 3.036549 | 3.143557 | 3 | 3.15 | 5 | 5
3023 | Y_Nb | Y | Nb | 0 | Transition metals - Transition metals | 3.54 | 0.4421457 | 3.097854 |  |  | 0.2645668 | 0.3708924 | 0.6701908 | 0.7370872 | 6.29 | 6.99 | 1.129135 | 1.295756 | 3.036549 | 3.246448 | 3 | 2.8 | 5 | 5
3024 | Y_Mo | Y | Mo | 0 | Transition metals - Transition metals | 3.44 | 0.441928 | 2.998072 |  |  | 0.2645668 | 0.4100883 | 0.6701908 | 0.7516501 | 6.29 | 8.31 | 1.129135 | 1.549044 | 3.036549 | 3.409724 | 3 | 2.95 | 5 | 5
3025 | Y_Tc | Y | Tc | 0 | Transition metals - Transition metals | 3.37 | 0.4699447 | 2.900055 |  |  | 0.2645668 | 0.4458174 | 0.6701908 | 0.7813334 | 6.29 | 10.93 | 1.129135 | 2.197265625 | 3.036549 | 3.345099 | 3 | 3.6 | 5 | 5
3026 | Y_Ru | Y | Ru | 0 | Transition metals - Transition metals | 3.36 | 0.4398631 | 2.920137 |  |  | 0.2645668 | 0.4807499 | 0.6701908 | 0.7909485 | 6.29 | 8.35 | 1.129135 | 2.08 | 3.036549 | 3.472787 | 3 | 3.25 | 5 | 5
3027 | Y_Rh | Y | Rh | 0 | Transition metals - Transition metals | 3.32 | 0.4482745 | 2.871725 |  |  | 0.2645668 | 0.5147142 | 0.6701908 | 0.8028959 | 6.29 | 9.32 | 1.129135 | 2.176 | 3.036549 | 3.573437 | 3 | 3.4 | 5 | 5
3028 | Y_Pd | Y | Pd | 0 | Transition metals - Transition metals | 3.29 | 0.5445453 | 2.745455 |  |  | 0.2645668 | 0.7259357 | 0.6701908 | 0.7297728 | 6.29 | 8.34 | 1.129135 | 4.756944 | 3.036549 | 3.726048 | 3 | 6.85 | 5 | 5
3029 | Y_Ag | Y | Ag | 0 | Transition metals - Transition metals | 3.35 | 0.4365613 | 2.913439 |  |  | 0.2645668 | 0.5848035 | 0.6701908 | 0.8117468 | 6.29 | 11.99 | 1.129135 | 2.258301 | 3.036549 | 3.811865 | 3 | 3.7 | 5 | 5
3030 | Y_Cd | Y | Cd | 0 | Transition metals - Transition metals | 3.34 | 0.4614957 | 2.878504 |  |  | 0.2645668 | 0.6389612 | 0.6701908 | 0.8065853 | 6.29 | 16.15 | 1.129135 | 2.35186 | 3.036549 | 3.598759 | 3 | 4.35 | 5 | 5
3031 | Y_In | Y | In | 0 | Poor metals - Transition metals | 3.32 | 0.4544032 | 2.865597 |  |  | 0.2645668 | 0.3587038 | 0.6701908 | 0.8004525 | 6.29 | 9.28 | 1.129135 | 2.479667 | 3.036549 | 4.191297 | 3 | 5 | 5 | 5
3032 | Y_Sn | Y | Sn | 0 | Poor metals - Transition metals | 3.29 | 0.4836383 | 2.806362 |  |  | 0.2645668 | 0.4225986 | 0.6701908 | 0.8105048 | 6.29 | 10.22 | 1.129135 | 2.882653 | 3.036549 | 4.827363 | 3 | 5.65 | 5 | 5
3033 | Y_Sb | Y | Sb | 1 | Metalloids - Transition metals | 3.29 | 0.4751331 | 2.814867 |  |  | 0.2645668 | 0.4880907 | 0.6701908 | 0.8217812 | 6.29 | 11.17 | 1.129135 | 3.214286 | 3.036549 | 5.465563 | 3 | 6.3 | 5 | 5
3034 | Y_Te | Y | Te | 1 | Metalloids - Transition metals | 3.28 | 0.4611262 | 2.818874 | 2.8 | 0.37 | 0.2645668 | 0.5404919 | 0.6701908 | 0.6665137 | 6.29 | 11.95 | 1.129135 | 3.757569 | 3.036549 | 6.077461 | 3 | 6.95 | 5 | 5
3035 | Y_I | Y | I | 1 | Halogens - Transition metals | 3.29 | 0.5013445 | 2.788655 | 2.77 | 0.37 | 0.2645668 | 0.5969904 | 0.6701908 | 0.6836602 | 6.29 | 13.35 | 1.129135 | 4.296455 | 3.036549 | 6.686976 | 3 | 7.6 | 5 | 5
3036 | Y_Xe | Y | Xe | 0 | Noble gases - Transition metals | 3.3 | 0.5079577 | 2.792042 |  |  | 0.2645668 | 0.6640535 | 0.6701908 | 0.7684848 | 6.29 | 14.95 | 1.129135 | 4.807412 | 3.036549 | 7.286766 | 3 | 8.25 | 5 | 5
3037 | Cs_Y | Cs | Y | 0 | Alkali metals - Transition metals | 4.34 | 0.5055101 | 3.83449 |  |  | 0.1356192 | 0.2645668 | 0.6553076 | 0.6701908 | 3.89 | 6.29 | 0.4087396 | 1.129135 | 1.973298 | 3.036549 | 2.2 | 3 | 6 | 5
3038 | Ba_Y | Ba | Y | 0 | Alkaline earth metals - Transition metals | 4.05 | 0.4244262 | 3.625574 |  |  | 0.1944556 | 0.2645668 | 0.6427374 | 0.6701908 | 5.21 | 6.29 | 0.7418784 | 1.129135 | 2.758214 | 3.036549 | 2.85 | 3 | 6 | 5
3039 | La_Y | La | Y | 0 | Lanthanides - Transition metals | 3.97 | 0.4779484 | 3.492052 |  |  | 0.240747 | 0.2645668 | 0.6648322 | 0.6701908 | 6.04 | 6.29 | 0.9259259 | 1.129135 | 2.89498 | 3.036549 | 3 | 3 | 6 | 5
3040 | Y_Ce | Y | Ce | 0 | Lanthanides - Transition metals | 3.94 | 0.4540308 | 3.485969 |  |  | 0.2645668 | 0.2692167 | 0.6701908 | 0.6446036 | 6.29 | 7.34 | 1.129135 | 1.129135 | 3.036549 | 2.862569 | 3 | 3 | 5 | 6
3041 | Pr_Y | Pr | Y | 0 | Lanthanides - Transition metals | 3.93 | 0.4826884 | 3.447312 |  |  | 0.284996 | 0.2645668 | 0.6639998 | 0.6701908 | 6.65 | 6.29 | 0.9200671 | 1.129135 | 2.830459 | 3.036549 | 2.85 | 3 | 6 | 5
3042 | Nd_Y | Nd | Y | 0 | Lanthanides - Transition metals | 3.91 | 0.480571 | 3.429429 |  |  | 0.3066874 | 0.2645668 | 0.6836833 | 0.6701908 | 7.16 | 6.29 | 0.9413397 | 1.129135 | 2.85 | 3.036549 | 2.85 | 3 | 6 | 5
3043 | Pm_Y | Pm | Y | 0 | Lanthanides - Transition metals | 3.89 | 0.4789007 | 3.411099 |  |  | 0.3271066 | 0.2645668 | 0.676879 | 0.6701908 | 7.42 | 6.29 | 0.9522537 | 1.129135 | 2.870714 | 3.036549 | 2.85 | 3 | 6 | 5
3044 | Sm_Y | Sm | Y | 0 | Lanthanides - Transition metals | 3.88 | 0.4795815 | 3.400418 |  |  | 0.3466806 | 0.2645668 | 0.6817257 | 0.6701908 | 8.31 | 6.29 | 0.9633586 | 1.129135 | 2.890823 | 3.036549 | 2.85 | 3 | 6 | 5
3045 | Eu_Y | Eu | Y | 0 | Lanthanides - Transition metals | 3.88 | 0.4859404 | 3.39406 |  |  | 0.365714 | 0.2645668 | 0.6716403 | 0.6701908 | 9.39 | 6.29 | 1.009779 | 1.129135 | 2.907867 | 3.036549 | 2.85 | 3 | 6 | 5
3046 | Gd_Y | Gd | Y | 0 | Lanthanides - Transition metals | 3.86 | 0.4862417 | 3.373758 |  |  | 0.3985177 | 0.2645668 | 0.6677929 | 0.6701908 | 13.82 | 6.29 | 1.050383 | 1.129135 | 3.019917 | 3.036549 | 3 | 3 | 6 | 5
3047 | Tb_Y | Tb | Y | 0 | Lanthanides - Transition metals | 3.84 | 0.484302 | 3.355698 |  |  | 0.4014652 | 0.2645668 | 0.663804 | 0.6701908 | 7.7 | 6.29 | 1.009779 | 1.129135 | 2.948203 | 3.036549 | 2.85 | 3 | 6 | 5
3048 | Dy_Y | Dy | Y | 0 | Lanthanides - Transition metals | 3.82 | 0.4895822 | 3.330418 |  |  | 0.4191131 | 0.2645668 | 0.7005957 | 0.6701908 | 8.36 | 6.29 | 1.021908 | 1.129135 | 2.967242 | 3.036549 | 2.85 | 3 | 6 | 5
3049 | Ho_Y | Ho | Y | 0 | Lanthanides - Transition metals | 3.82 | 0.4913878 | 3.328612 |  |  | 0.4367902 | 0.2645668 | 0.6810044 | 0.6701908 | 8.31 | 6.29 | 1.034258 | 1.129135 | 2.985088 | 3.036549 | 2.85 | 3 | 6 | 5
3050 | Er_Y | Er | Y | 0 | Lanthanides - Transition metals | 3.79 | 0.4850025 | 3.304997 |  |  | 0.4536061 | 0.2645668 | 0.7021305 | 0.6701908 | 7.6 | 6.29 | 1.046832 | 1.129135 | 3.00314 | 3.036549 | 2.85 | 3 | 6 | 5
3051 | Tm_Y | Tm | Y | 0 | Lanthanides - Transition metals | 3.8 | 0.498178 | 3.301822 |  |  | 0.470518 | 0.2645668 | 0.6841738 | 0.6701908 | 9 | 6.29 | 1.059637 | 1.129135 | 3.019463 | 3.036549 | 2.85 | 3 | 6 | 5
3052 | Yb_Y | Yb | Y | 0 | Lanthanides - Transition metals | 3.77 | 0.4970816 | 3.272918 |  |  | 0.4864465 | 0.2645668 | 0.7021136 | 0.6701908 | 10.19 | 6.29 | 0.9861592 | 1.129135 | 3.035897 | 3.036549 | 2.85 | 3 | 6 | 5
3053 | Y_Lu | Y | Lu | 0 | Transition metals - Transition metals | 3.77 | 0.4577486 | 3.312251 |  |  | 0.2645668 | 0.4987805 | 0.6701908 | 0.6821127 | 6.29 | 6.4 | 1.129135 | 1.143118 | 3.036549 | 3.108526 | 3 | 3 | 5 | 6
3054 | Y_Hf | Y | Hf | 0 | Transition metals - Transition metals | 3.65 | 0.4493372 | 3.200663 |  |  | 0.2645668 | 0.3386421 | 0.6701908 | 0.7053904 | 6.29 | 7.05 | 1.129135 | 1.3634 | 3.036549 | 3.303413 | 3 | 3.15 | 5 | 6
3055 | Y_Ta | Y | Ta | 0 | Transition metals - Transition metals | 3.6 | 0.4493372 | 3.150663 |  |  | 0.2645668 | 0.4072985 | 0.6701908 | 0.6966212 | 6.29 | 7.79 | 1.129135 | 1.548133 | 3.036549 | 3.445981 | 3 | 3.3 | 5 | 6
3056 | Y_W | Y | W | 0 | Transition metals - Transition metals | 3.52 | 0.441928 | 3.078072 |  |  | 0.2645668 | 0.4451921 | 0.6701908 | 0.7495358 | 6.29 | 8.58 | 1.129135 | 1.838137 | 3.036549 | 3.483104 | 3 | 3.45 | 5 | 6
3057 | Y_Re | Y | Re | 0 | Transition metals - Transition metals | 3.41 | 0.4457747 | 2.964225 |  |  | 0.2645668 | 0.4833208 | 0.6701908 | 0.7769857 | 6.29 | 9.05 | 1.129135 | 2.09778 | 3.036549 | 3.495248 | 3 | 3.6 | 5 | 6
3058 | Y_Os | Y | Os | 0 | Transition metals - Transition metals | 3.34 | 0.4521212 | 2.887879 |  |  | 0.2645668 | 0.5196828 | 0.6701908 | 0.8042362 | 6.29 | 9.19 | 1.129135 | 2.25347 | 3.036549 | 3.566387 | 3 | 3.75 | 5 | 6
3059 | Y_Ir | Y | Ir | 0 | Transition metals - Transition metals | 3.31 | 0.4762911 | 2.833709 |  |  | 0.2645668 | 0.5503212 | 0.6701908 | 0.7997345 | 6.29 | 10.83 | 1.129135 | 2.620263 | 3.036549 | 3.603264 | 3 | 3.9 | 5 | 6
3060 | Y_Pt | Y | Pt | 0 | Transition metals - Transition metals | 3.26 | 0.4530206 | 2.806979 |  |  | 0.2645668 | 0.5928156 | 0.6701908 | 0.7905356 | 6.29 | 9.49 | 1.129135 | 2.346487 | 3.036549 | 3.709369 | 3 | 3.55 | 5 | 6
3061 | Y_Au | Y | Au | 0 | Transition metals - Transition metals | 3.26 | 0.4826169 | 2.777383 |  |  | 0.2645668 | 0.67354 | 0.6701908 | 0.7985567 | 6.29 | 10.92 | 1.129135 | 2.406348 | 3.036549 | 3.835919 | 3 | 3.7 | 5 | 6
3062 | Y_Hg | Y | Hg | 0 | Transition metals - Transition metals | 3.22 | 0.4830344 | 2.736966 |  |  | 0.2645668 | 0.7073231 | 0.6701908 | 0.8436048 | 6.29 | 14.11 | 1.129135 | 2.459155 | 3.036549 | 3.820627 | 3 | 4.35 | 5 | 6
3063 | Y_Tl | Y | Tl | 0 | Poor metals - Transition metals | 3.35 | 0.4785695 | 2.871431 |  |  | 0.2645668 | 0.3914868 | 0.6701908 | 0.797692 | 6.29 | 10.2 | 1.129135 | 2.411265 | 3.036549 | 4.335458 | 3 | 5 | 5 | 6
3064 | Y_Pb | Y | Pb | 0 | Poor metals - Transition metals | 3.36 | 0.4850389 | 2.874961 |  |  | 0.2645668 | 0.4398663 | 0.6701908 | 0.8229326 | 6.29 | 11.01 | 1.129135 | 2.72473 | 3.036549 | 4.917292 | 3 | 5.65 | 5 | 6
3065 | Y_Bi | Y | Bi | 0 | Poor metals - Transition metals | 3.38 | 0.4751331 | 2.904867 |  |  | 0.2645668 | 0.470518 | 0.6701908 | 0.8021737 | 6.29 | 10.71 | 1.129135 | 2.763037 | 3.036549 | 5.473052 | 3 | 6.3 | 5 | 6
3066 | Y_Po | Y | Po | 1 | Metalloids - Transition metals | 3.3 | 0.4699542 | 2.830046 |  |  | 0.2645668 | 0.5147142 | 0.6701908 | 0.6410901 | 6.29 | 12.22 | 1.129135 | 3.305589 | 3.036549 | 6.011295 | 3 | 6.95 | 5 | 6
3067 | Y_At | Y | At | 1 | Halogens - Transition metals | 3.4 | 0.5114221 | 2.888578 |  |  | 0.2645668 | 0.5503212 | 0.6701908 | 0.5905323 | 6.29 | 12.63 | 1.129135 | 3.517053 | 3.036549 | 6.55654 | 3 | 7.6 | 5 | 6
3068 | Y_Rn | Y | Rn | 0 | Noble gases - Transition metals | 3.4 | 0.5032844 | 2.896716 |  |  | 0.2645668 | 0.6114214 | 0.6701908 | 0.755859375 | 6.29 | 14.6 | 1.129135 | 4.09145 | 3.036549 | 7.118185 | 3 | 8.25 | 5 | 6
3069 | Fr_Y | Fr | Y | 0 | Alkali metals - Transition metals | 4.5 | 0.4845533 | 4.015447 |  |  | 0.1465375 | 0.2645668 | 0.5829556 | 0.6701908 | 4.07 | 6.29 | 0.4423978 | 1.129135 | 2.018103 | 3.036549 | 2.2 | 3 | 7 | 5
3070 | Ra_Y | Ra | Y | 0 | Alkaline earth metals - Transition metals | 4.11 | 0.4445833 | 3.665417 |  |  | 0.2010782 | 0.2645668 | 0.5237692 | 0.6701908 | 5.28 | 6.29 | 0.7054281 | 1.129135 | 2.777191 | 3.036549 | 2.85 | 3 | 7 | 5
3071 | Ac_Y | Ac | Y | 0 | Actinides - Transition metals | 4.05 | 0.4645134 | 3.585487 |  |  | 0.2454003 | 0.2645668 | 0.5472679 | 0.6701908 | 5.77 | 6.29 | 0.8671523 | 1.129135 | 2.926621 | 3.036549 | 3 | 3 | 7 | 5
3072 | Th_Y | Th | Y | 0 | Actinides - Transition metals | 3.96 | 0.4686592 | 3.491341 |  |  | 0.2641598 | 0.2645668 | 0.6524648 | 0.6701908 | 6.4 | 6.29 | 1.028571 | 1.129135 | 3.017176 | 3.036549 | 3.15 | 3 | 7 | 5
3073 | Pa_Y | Pa | Y | 0 | Actinides - Transition metals | 3.9 | 0.4625595 | 3.437441 |  |  | 0.3190189 | 0.2645668 | 0.665102 | 0.6701908 | 6.32 | 6.29 | 1.050383 | 1.129135 | 2.982449 | 3.036549 | 3 | 3 | 7 | 5
3074 | U_Y | U | Y | 0 | Actinides - Transition metals | 3.86 | 0.4537967 | 3.406203 |  |  | 0.3596283 | 0.2645668 | 0.6216791 | 0.6701908 | 7.49 | 6.29 | 1.038062 | 1.129135 | 2.98195 | 3.036549 | 3 | 3 | 7 | 5
3075 | Np_Y | Np | Y | 0 | Actinides - Transition metals | 3.8 | 0.4297597 | 3.37024 |  |  | 0.3592309 | 0.2645668 | 0.6941465 | 0.6701908 | 8.16 | 6.29 | 1.025957 | 1.129135 | 2.980394 | 3.036549 | 3 | 3 | 7 | 5
3076 | Pu_Y | Pu | Y | 0 | Actinides - Transition metals | 3.77 | 0.4213991 | 3.348601 |  |  | 0.3928005 | 0.2645668 | 0.7052825 | 0.6701908 | 7.26 | 6.29 | 0.9633586 | 1.129135 | 2.96022 | 3.036549 | 2.85 | 3 | 7 | 5
3077 | Am_Y | Am | Y | 0 | Actinides - Transition metals | 3.7 | 0.3478022 | 3.352198 |  |  | 0.4095659 | 0.2645668 | 0.7426891 | 0.6701908 | 8.31 | 6.29 | 1.034258 | 1.129135 | 2.972692 | 3.036549 | 2.85 | 3 | 7 | 5
3078 | Cm_Y | Cm | Y | 0 | Actinides - Transition metals | 3.59 | 0.2169972 | 3.373003 |  |  | 0.4110353 | 0.2645668 | 0.829878 | 0.6701908 | 10.88 | 6.29 | 1.088692 | 1.129135 | 2.827667 | 3.036549 | 3 | 3 | 7 | 5
3079 | Bk_Y | Bk | Y | 0 | Actinides - Transition metals | 3.58 | 0.3008716 | 3.279128 |  |  | 0.444796 | 0.2645668 | 0.8793601 | 0.6701908 | 7.7 | 6.29 | 1.009779 | 1.129135 | 3.008139 | 3.036549 | 2.85 | 3 | 7 | 5
3080 | Cf_Y | Cf | Y | 0 | Actinides - Transition metals | 3.58 | 0.3021157 | 3.277884 |  |  | 0.4616085 | 0.2645668 | 0.83288 | 0.6701908 | 8.36 | 6.29 | 1.009779 | 1.129135 | 3.023384 | 3.036549 | 2.85 | 3 | 7 | 5
3081 | Zr_Zr | Zr | Zr | 0 | Transition metals - Transition metals | 3.5 | 0.419627 | 3.080373 |  |  | 0.3293169 | 0.3293169 | 0.665102 | 0.665102 | 7.52 | 7.52 | 1.328217 | 1.328217 | 3.143557 | 3.143557 | 3.15 | 3.15 | 5 | 5
3082 | Nb_Zr | Nb | Zr | 0 | Transition metals - Transition metals | 3.39 | 0.3501913 | 3.039809 |  |  | 0.3708924 | 0.3293169 | 0.7370872 | 0.665102 | 6.99 | 7.52 | 1.295756 | 1.328217 | 3.246448 | 3.143557 | 2.8 | 3.15 | 5 | 5
3083 | Zr_Mo | Zr | Mo | 0 | Transition metals - Transition metals | 3.29 | 0.4100707 | 2.879929 |  |  | 0.3293169 | 0.4100883 | 0.665102 | 0.7516501 | 7.52 | 8.31 | 1.328217 | 1.549044 | 3.143557 | 3.409724 | 3.15 | 2.95 | 5 | 5
3084 | Zr_Tc | Zr | Tc | 0 | Transition metals - Transition metals | 3.22 | 0.4353944 | 2.784606 |  |  | 0.3293169 | 0.4458174 | 0.665102 | 0.7813334 | 7.52 | 10.93 | 1.328217 | 2.197265625 | 3.143557 | 3.345099 | 3.15 | 3.6 | 5 | 5
3085 | Zr_Ru | Zr | Ru | 0 | Transition metals - Transition metals | 3.21 | 0.4080058 | 2.801994 |  |  | 0.3293169 | 0.4807499 | 0.665102 | 0.7909485 | 7.52 | 8.35 | 1.328217 | 2.08 | 3.143557 | 3.472787 | 3.15 | 3.25 | 5 | 5
3086 | Zr_Rh | Zr | Rh | 0 | Transition metals - Transition metals | 3.17 | 0.4164172 | 2.753583 |  |  | 0.3293169 | 0.5147142 | 0.665102 | 0.8028959 | 7.52 | 9.32 | 1.328217 | 2.176 | 3.143557 | 3.573437 | 3.15 | 3.4 | 5 | 5
3087 | Zr_Pd | Zr | Pd | 0 | Transition metals - Transition metals | 3.14 | 0.5155223 | 2.624478 |  |  | 0.3293169 | 0.7259357 | 0.665102 | 0.7297728 | 7.52 | 8.34 | 1.328217 | 4.756944 | 3.143557 | 3.726048 | 3.15 | 6.85 | 5 | 5
3088 | Zr_Ag | Zr | Ag | 0 | Transition metals - Transition metals | 3.2 | 0.3971448 | 2.802855 |  |  | 0.3293169 | 0.5848035 | 0.665102 | 0.8117468 | 7.52 | 11.99 | 1.328217 | 2.258301 | 3.143557 | 3.811865 | 3.15 | 3.7 | 5 | 5
3089 | Zr_Cd | Zr | Cd | 0 | Transition metals - Transition metals | 3.19 | 0.4229449 | 2.767055 |  |  | 0.3293169 | 0.6389612 | 0.665102 | 0.8065853 | 7.52 | 16.15 | 1.328217 | 2.35186 | 3.143557 | 3.598759 | 3.15 | 4.35 | 5 | 5
3090 | Zr_In | Zr | In | 0 | Poor metals - Transition metals | 3.17 | 0.4232224 | 2.746778 |  |  | 0.3293169 | 0.3587038 | 0.665102 | 0.8004525 | 7.52 | 9.28 | 1.328217 | 2.479667 | 3.143557 | 4.191297 | 3.15 | 5 | 5 | 5
3091 | Zr_Sn | Zr | Sn | 0 | Poor metals - Transition metals | 3.14 | 0.4506147 | 2.689385 |  |  | 0.3293169 | 0.4225986 | 0.665102 | 0.8105048 | 7.52 | 10.22 | 1.328217 | 2.882653 | 3.143557 | 4.827363 | 3.15 | 5.65 | 5 | 5
3092 | Zr_Sb | Zr | Sb | 1 | Metalloids - Transition metals | 3.14 | 0.4419849 | 2.698015 |  |  | 0.3293169 | 0.4880907 | 0.665102 | 0.8217812 | 7.52 | 11.17 | 1.328217 | 3.214286 | 3.143557 | 5.465563 | 3.15 | 6.3 | 5 | 5
3093 | Zr_Te | Zr | Te | 1 | Metalloids - Transition metals | 3.13 | 0.4188948 | 2.711105 | 2.67 | 0.37 | 0.3293169 | 0.5404919 | 0.665102 | 0.6665137 | 7.52 | 11.95 | 1.328217 | 3.757569 | 3.143557 | 6.077461 | 3.15 | 6.95 | 5 | 5
3094 | Zr_I | Zr | I | 1 | Halogens - Transition metals | 3.14 | 0.4607352 | 2.679265 | 2.69 | 0.37 | 0.3293169 | 0.5969904 | 0.665102 | 0.6836602 | 7.52 | 13.35 | 1.328217 | 4.296455 | 3.143557 | 6.686976 | 3.15 | 7.6 | 5 | 5
3095 | Zr_Xe | Zr | Xe | 0 | Noble gases - Transition metals | 3.15 | 0.4674585 | 2.682542 |  |  | 0.3293169 | 0.6640535 | 0.665102 | 0.7684848 | 7.52 | 14.95 | 1.328217 | 4.807412 | 3.143557 | 7.286766 | 3.15 | 8.25 | 5 | 5
3096 | Cs_Zr | Cs | Zr | 0 | Alkali metals - Transition metals | 4.19 | 0.5055101 | 3.68449 |  |  | 0.1356192 | 0.3293169 | 0.6553076 | 0.665102 | 3.89 | 7.52 | 0.4087396 | 1.328217 | 1.973298 | 3.143557 | 2.2 | 3.15 | 6 | 5
3097 | Ba_Zr | Ba | Zr | 0 | Alkaline earth metals - Transition metals | 3.9 | 0.4244262 | 3.475574 |  |  | 0.1944556 | 0.3293169 | 0.6427374 | 0.665102 | 5.21 | 7.52 | 0.7418784 | 1.328217 | 2.758214 | 3.143557 | 2.85 | 3.15 | 6 | 5
3098 | La_Zr | La | Zr | 0 | Lanthanides - Transition metals | 3.82 | 0.4779484 | 3.342052 |  |  | 0.240747 | 0.3293169 | 0.6648322 | 0.665102 | 6.04 | 7.52 | 0.9259259 | 1.328217 | 2.89498 | 3.143557 | 3 | 3.15 | 6 | 5
3099 | Ce_Zr | Ce | Zr | 0 | Lanthanides - Transition metals | 3.79 | 0.4776058 | 3.312394 |  |  | 0.2692167 | 0.3293169 | 0.6446036 | 0.665102 | 7.34 | 7.52 | 1.129135 | 1.328217 | 2.862569 | 3.143557 | 3 | 3.15 | 6 | 5
3100 | Pr_Zr | Pr | Zr | 0 | Lanthanides - Transition metals | 3.78 | 0.4826884 | 3.297312 |  |  | 0.284996 | 0.3293169 | 0.6639998 | 0.665102 | 6.65 | 7.52 | 0.9200671 | 1.328217 | 2.830459 | 3.143557 | 2.85 | 3.15 | 6 | 5
3101 | Nd_Zr | Nd | Zr | 0 | Lanthanides - Transition metals | 3.76 | 0.480571 | 3.279429 |  |  | 0.3066874 | 0.3293169 | 0.6836833 | 0.665102 | 7.16 | 7.52 | 0.9413397 | 1.328217 | 2.85 | 3.143557 | 2.85 | 3.15 | 6 | 5
3102 | Pm_Zr | Pm | Zr | 0 | Lanthanides - Transition metals | 3.74 | 0.4789007 | 3.261099 |  |  | 0.3271066 | 0.3293169 | 0.676879 | 0.665102 | 7.42 | 7.52 | 0.9522537 | 1.328217 | 2.870714 | 3.143557 | 2.85 | 3.15 | 6 | 5
3103 | Sm_Zr | Sm | Zr | 0 | Lanthanides - Transition metals | 3.73 | 0.4795815 | 3.250418 |  |  | 0.3466806 | 0.3293169 | 0.6817257 | 0.665102 | 8.31 | 7.52 | 0.9633586 | 1.328217 | 2.890823 | 3.143557 | 2.85 | 3.15 | 6 | 5
3104 | Eu_Zr | Eu | Zr | 0 | Lanthanides - Transition metals | 3.73 | 0.4859404 | 3.24406 |  |  | 0.365714 | 0.3293169 | 0.6716403 | 0.665102 | 9.39 | 7.52 | 1.009779 | 1.328217 | 2.907867 | 3.143557 | 2.85 | 3.15 | 6 | 5
3105 | Gd_Zr | Gd | Zr | 0 | Lanthanides - Transition metals | 3.71 | 0.4862417 | 3.223758 |  |  | 0.3985177 | 0.3293169 | 0.6677929 | 0.665102 | 13.82 | 7.52 | 1.050383 | 1.328217 | 3.019917 | 3.143557 | 3 | 3.15 | 6 | 5
3106 | Tb_Zr | Tb | Zr | 0 | Lanthanides - Transition metals | 3.69 | 0.484302 | 3.205698 |  |  | 0.4014652 | 0.3293169 | 0.663804 | 0.665102 | 7.7 | 7.52 | 1.009779 | 1.328217 | 2.948203 | 3.143557 | 2.85 | 3.15 | 6 | 5
3107 | Dy_Zr | Dy | Zr | 0 | Lanthanides - Transition metals | 3.67 | 0.4895822 | 3.180418 |  |  | 0.4191131 | 0.3293169 | 0.7005957 | 0.665102 | 8.36 | 7.52 | 1.021908 | 1.328217 | 2.967242 | 3.143557 | 2.85 | 3.15 | 6 | 5
3108 | Ho_Zr | Ho | Zr | 0 | Lanthanides - Transition metals | 3.67 | 0.4913878 | 3.178612 |  |  | 0.4367902 | 0.3293169 | 0.6810044 | 0.665102 | 8.31 | 7.52 | 1.034258 | 1.328217 | 2.985088 | 3.143557 | 2.85 | 3.15 | 6 | 5
3109 | Er_Zr | Er | Zr | 0 | Lanthanides - Transition metals | 3.64 | 0.4850025 | 3.154997 |  |  | 0.4536061 | 0.3293169 | 0.7021305 | 0.665102 | 7.6 | 7.52 | 1.046832 | 1.328217 | 3.00314 | 3.143557 | 2.85 | 3.15 | 6 | 5
3110 | Tm_Zr | Tm | Zr | 0 | Lanthanides - Transition metals | 3.65 | 0.498178 | 3.151822 |  |  | 0.470518 | 0.3293169 | 0.6841738 | 0.665102 | 9 | 7.52 | 1.059637 | 1.328217 | 3.019463 | 3.143557 | 2.85 | 3.15 | 6 | 5
3111 | Yb_Zr | Yb | Zr | 0 | Lanthanides - Transition metals | 3.62 | 0.4970816 | 3.122918 |  |  | 0.4864465 | 0.3293169 | 0.7021136 | 0.665102 | 10.19 | 7.52 | 0.9861592 | 1.328217 | 3.035897 | 3.143557 | 2.85 | 3.15 | 6 | 5
3112 | Lu_Zr | Lu | Zr | 0 | Transition metals - Transition metals | 3.62 | 0.4901568 | 3.129843 |  |  | 0.4987805 | 0.3293169 | 0.6821127 | 0.665102 | 6.4 | 7.52 | 1.143118 | 1.328217 | 3.108526 | 3.143557 | 3 | 3.15 | 6 | 5
3113 | Zr_Hf | Zr | Hf | 0 | Transition metals - Transition metals | 3.5 | 0.4174799 | 3.08252 |  |  | 0.3293169 | 0.3386421 | 0.665102 | 0.7053904 | 7.52 | 7.05 | 1.328217 | 1.3634 | 3.143557 | 3.303413 | 3.15 | 3.15 | 5 | 6
3114 | Zr_Ta | Zr | Ta | 0 | Transition metals - Transition metals | 3.45 | 0.4142752 | 3.035725 |  |  | 0.3293169 | 0.4072985 | 0.665102 | 0.6966212 | 7.52 | 7.79 | 1.328217 | 1.548133 | 3.143557 | 3.445981 | 3.15 | 3.3 | 5 | 6
3115 | Zr_W | Zr | W | 0 | Transition metals - Transition metals | 3.37 | 0.4100707 | 2.959929 |  |  | 0.3293169 | 0.4451921 | 0.665102 | 0.7495358 | 7.52 | 8.58 | 1.328217 | 1.838137 | 3.143557 | 3.483104 | 3.15 | 3.45 | 5 | 6
3116 | Zr_Re | Zr | Re | 0 | Transition metals - Transition metals | 3.26 | 0.4139174 | 2.846083 |  |  | 0.3293169 | 0.4833208 | 0.665102 | 0.7769857 | 7.52 | 9.05 | 1.328217 | 2.09778 | 3.143557 | 3.495248 | 3.15 | 3.6 | 5 | 6
3117 | Zr_Os | Zr | Os | 0 | Transition metals - Transition metals | 3.19 | 0.4202639 | 2.769736 |  |  | 0.3293169 | 0.5196828 | 0.665102 | 0.8042362 | 7.52 | 9.19 | 1.328217 | 2.25347 | 3.143557 | 3.566387 | 3.15 | 3.75 | 5 | 6
3118 | Zr_Ir | Zr | Ir | 0 | Transition metals - Transition metals | 3.16 | 0.4417409 | 2.718259 |  |  | 0.3293169 | 0.5503212 | 0.665102 | 0.7997345 | 7.52 | 10.83 | 1.328217 | 2.620263 | 3.143557 | 3.603264 | 3.15 | 3.9 | 5 | 6
3119 | Zr_Pt | Zr | Pt | 0 | Transition metals - Transition metals | 3.11 | 0.4211579 | 2.688842 |  |  | 0.3293169 | 0.5928156 | 0.665102 | 0.7905356 | 7.52 | 9.49 | 1.328217 | 2.346487 | 3.143557 | 3.709369 | 3.15 | 3.55 | 5 | 6
3120 | Zr_Au | Zr | Au | 0 | Transition metals - Transition metals | 3.11 | 0.4480613 | 2.661939 |  |  | 0.3293169 | 0.67354 | 0.665102 | 0.7985567 | 7.52 | 10.92 | 1.328217 | 2.406348 | 3.143557 | 3.835919 | 3.15 | 3.7 | 5 | 6
3121 | Zr_Hg | Zr | Hg | 0 | Transition metals - Transition metals | 3.07 | 0.4443735 | 2.625627 |  |  | 0.3293169 | 0.7073231 | 0.665102 | 0.8436048 | 7.52 | 14.11 | 1.328217 | 2.459155 | 3.143557 | 3.820627 | 3.15 | 4.35 | 5 | 6
3122 | Zr_Tl | Zr | Tl | 0 | Poor metals - Transition metals | 3.2 | 0.4446958 | 2.755304 |  |  | 0.3293169 | 0.3914868 | 0.665102 | 0.797692 | 7.52 | 10.2 | 1.328217 | 2.411265 | 3.143557 | 4.335458 | 3.15 | 5 | 5 | 6
3123 | Zr_Pb | Zr | Pb | 0 | Poor metals - Transition metals | 3.21 | 0.4520152 | 2.757985 |  |  | 0.3293169 | 0.4398663 | 0.665102 | 0.8229326 | 7.52 | 11.01 | 1.328217 | 2.72473 | 3.143557 | 4.917292 | 3.15 | 5.65 | 5 | 6
3124 | Zr_Bi | Zr | Bi | 0 | Poor metals - Transition metals | 3.23 | 0.4419849 | 2.788015 |  |  | 0.3293169 | 0.470518 | 0.665102 | 0.8021737 | 7.52 | 10.71 | 1.328217 | 2.763037 | 3.143557 | 5.473052 | 3.15 | 6.3 | 5 | 6
3125 | Zr_Po | Zr | Po | 1 | Metalloids - Transition metals | 3.15 | 0.4304606 | 2.719539 |  |  | 0.3293169 | 0.5147142 | 0.665102 | 0.6410901 | 7.52 | 12.22 | 1.328217 | 3.305589 | 3.143557 | 6.011295 | 3.15 | 6.95 | 5 | 6
3126 | Zr_At | Zr | At | 1 | Halogens - Transition metals | 3.25 | 0.4706226 | 2.779377 |  |  | 0.3293169 | 0.5503212 | 0.665102 | 0.5905323 | 7.52 | 12.63 | 1.328217 | 3.517053 | 3.143557 | 6.55654 | 3.15 | 7.6 | 5 | 6
3127 | Zr_Rn | Zr | Rn | 0 | Noble gases - Transition metals | 3.25 | 0.4627852 | 2.787215 |  |  | 0.3293169 | 0.6114214 | 0.665102 | 0.755859375 | 7.52 | 14.6 | 1.328217 | 4.09145 | 3.143557 | 7.118185 | 3.15 | 8.25 | 5 | 6
3128 | Fr_Zr | Fr | Zr | 0 | Alkali metals - Transition metals | 4.35 | 0.4845533 | 3.865447 |  |  | 0.1465375 | 0.3293169 | 0.5829556 | 0.665102 | 4.07 | 7.52 | 0.4423978 | 1.328217 | 2.018103 | 3.143557 | 2.2 | 3.15 | 7 | 5
3129 | Ra_Zr | Ra | Zr | 0 | Alkaline earth metals - Transition metals | 3.96 | 0.4445833 | 3.515417 |  |  | 0.2010782 | 0.3293169 | 0.5237692 | 0.665102 | 5.28 | 7.52 | 0.7054281 | 1.328217 | 2.777191 | 3.143557 | 2.85 | 3.15 | 7 | 5
3130 | Ac_Zr | Ac | Zr | 0 | Actinides - Transition metals | 3.9 | 0.4645134 | 3.435487 |  |  | 0.2454003 | 0.3293169 | 0.5472679 | 0.665102 | 5.77 | 7.52 | 0.8671523 | 1.328217 | 2.926621 | 3.143557 | 3 | 3.15 | 7 | 5
3131 | Th_Zr | Th | Zr | 0 | Actinides - Transition metals | 3.81 | 0.4686592 | 3.341341 |  |  | 0.2641598 | 0.3293169 | 0.6524648 | 0.665102 | 6.4 | 7.52 | 1.028571 | 1.328217 | 3.017176 | 3.143557 | 3.15 | 3.15 | 7 | 5
3132 | Pa_Zr | Pa | Zr | 0 | Actinides - Transition metals | 3.75 | 0.4625595 | 3.287441 |  |  | 0.3190189 | 0.3293169 | 0.665102 | 0.665102 | 6.32 | 7.52 | 1.050383 | 1.328217 | 2.982449 | 3.143557 | 3 | 3.15 | 7 | 5
3133 | U_Zr | U | Zr | 0 | Actinides - Transition metals | 3.71 | 0.4537967 | 3.256203 |  |  | 0.3596283 | 0.3293169 | 0.6216791 | 0.665102 | 7.49 | 7.52 | 1.038062 | 1.328217 | 2.98195 | 3.143557 | 3 | 3.15 | 7 | 5
3134 | Np_Zr | Np | Zr | 0 | Actinides - Transition metals | 3.65 | 0.4297597 | 3.22024 |  |  | 0.3592309 | 0.3293169 | 0.6941465 | 0.665102 | 8.16 | 7.52 | 1.025957 | 1.328217 | 2.980394 | 3.143557 | 3 | 3.15 | 7 | 5
3135 | Pu_Zr | Pu | Zr | 0 | Actinides - Transition metals | 3.62 | 0.4213991 | 3.198601 |  |  | 0.3928005 | 0.3293169 | 0.7052825 | 0.665102 | 7.26 | 7.52 | 0.9633586 | 1.328217 | 2.96022 | 3.143557 | 2.85 | 3.15 | 7 | 5
3136 | Am_Zr | Am | Zr | 0 | Actinides - Transition metals | 3.55 | 0.3478022 | 3.202198 |  |  | 0.4095659 | 0.3293169 | 0.7426891 | 0.665102 | 8.31 | 7.52 | 1.034258 | 1.328217 | 2.972692 | 3.143557 | 2.85 | 3.15 | 7 | 5
3137 | Cm_Zr | Cm | Zr | 0 | Actinides - Transition metals | 3.44 | 0.2169972 | 3.223003 |  |  | 0.4110353 | 0.3293169 | 0.829878 | 0.665102 | 10.88 | 7.52 | 1.088692 | 1.328217 | 2.827667 | 3.143557 | 3 | 3.15 | 7 | 5
3138 | Bk_Zr | Bk | Zr | 0 | Actinides - Transition metals | 3.43 | 0.3008716 | 3.129128 |  |  | 0.444796 | 0.3293169 | 0.8793601 | 0.665102 | 7.7 | 7.52 | 1.009779 | 1.328217 | 3.008139 | 3.143557 | 2.85 | 3.15 | 7 | 5
3139 | Cf_Zr | Cf | Zr | 0 | Actinides - Transition metals | 3.43 | 0.3021157 | 3.127884 |  |  | 0.4616085 | 0.3293169 | 0.83288 | 0.665102 | 8.36 | 7.52 | 1.009779 | 1.328217 | 3.023384 | 3.143557 | 2.85 | 3.15 | 7 | 5
3140 | Nb_Nb | Nb | Nb | 0 | Transition metals - Transition metals | 3.28 | 0.3448953 | 2.935105 |  |  | 0.3708924 | 0.3708924 | 0.7370872 | 0.7370872 | 6.99 | 6.99 | 1.295756 | 1.295756 | 3.246448 | 3.246448 | 2.8 | 2.8 | 5 | 5
3141 | Nb_Mo | Nb | Mo | 0 | Transition metals - Transition metals | 3.18 | 0.3432216 | 2.836778 |  |  | 0.3708924 | 0.4100883 | 0.7370872 | 0.7516501 | 6.99 | 8.31 | 1.295756 | 1.549044 | 3.246448 | 3.409724 | 2.8 | 2.95 | 5 | 5
3142 | Nb_Tc | Nb | Tc | 0 | Transition metals - Transition metals | 3.11 | 0.369899 | 2.740101 |  |  | 0.3708924 | 0.4458174 | 0.7370872 | 0.7813334 | 6.99 | 10.93 | 1.295756 | 2.197265625 | 3.246448 | 3.345099 | 2.8 | 3.6 | 5 | 5
3143 | Nb_Ru | Nb | Ru | 0 | Transition metals - Transition metals | 3.1 | 0.3409939 | 2.759006 |  |  | 0.3708924 | 0.4807499 | 0.7370872 | 0.7909485 | 6.99 | 8.35 | 1.295756 | 2.08 | 3.246448 | 3.472787 | 2.8 | 3.25 | 5 | 5
3144 | Nb_Rh | Nb | Rh | 0 | Transition metals - Transition metals | 3.06 | 0.3494053 | 2.710595 |  |  | 0.3708924 | 0.5147142 | 0.7370872 | 0.8028959 | 6.99 | 9.32 | 1.295756 | 2.176 | 3.246448 | 3.573437 | 2.8 | 3.4 | 5 | 5
3145 | Nb_Pd | Nb | Pd | 0 | Transition metals - Transition metals | 3.03 | 0.4387249 | 2.591275 |  |  | 0.3708924 | 0.7259357 | 0.7370872 | 0.7297728 | 6.99 | 8.34 | 1.295756 | 4.756944 | 3.246448 | 3.726048 | 2.8 | 6.85 | 5 | 5
3146 | Nb_Ag | Nb | Ag | 0 | Transition metals - Transition metals | 3.09 | 0.3272574 | 2.762743 |  |  | 0.3708924 | 0.5848035 | 0.7370872 | 0.8117468 | 6.99 | 11.99 | 1.295756 | 2.258301 | 3.246448 | 3.811865 | 2.8 | 3.7 | 5 | 5
3147 | Nb_Cd | Nb | Cd | 0 | Transition metals - Transition metals | 3.08 | 0.3515271 | 2.728473 |  |  | 0.3708924 | 0.6389612 | 0.7370872 | 0.8065853 | 6.99 | 16.15 | 1.295756 | 2.35186 | 3.246448 | 3.598759 | 2.8 | 4.35 | 5 | 5
3148 | Nb_In | Nb | In | 0 | Poor metals - Transition metals | 3.06 | 0.3525043 | 2.707496 |  |  | 0.3708924 | 0.3587038 | 0.7370872 | 0.8004525 | 6.99 | 9.28 | 1.295756 | 2.479667 | 3.246448 | 4.191297 | 2.8 | 5 | 5 | 5
3149 | Nb_Sn | Nb | Sn | 0 | Poor metals - Transition metals | 3.03 | 0.3797424 | 2.650258 |  |  | 0.3708924 | 0.4225986 | 0.7370872 | 0.8105048 | 6.99 | 10.22 | 1.295756 | 2.882653 | 3.246448 | 4.827363 | 2.8 | 5.65 | 5 | 5
3150 | Nb_Sb | Nb | Sb | 1 | Metalloids - Transition metals | 3.03 | 0.3642828 | 2.665717 |  |  | 0.3708924 | 0.4880907 | 0.7370872 | 0.8217812 | 6.99 | 11.17 | 1.295756 | 3.214286 | 3.246448 | 5.465563 | 2.8 | 6.3 | 5 | 5
3151 | Nb_Te | Nb | Te | 1 | Metalloids - Transition metals | 3.02 | 0.3253382 | 2.694662 | 2.7 | 0.37 | 0.3708924 | 0.5404919 | 0.7370872 | 0.6665137 | 6.99 | 11.95 | 1.295756 | 3.757569 | 3.246448 | 6.077461 | 2.8 | 6.95 | 5 | 5
3152 | Nb_I | Nb | I | 1 | Halogens - Transition metals | 3.03 | 0.3790055 | 2.650994 | 2.68 | 0.37 | 0.3708924 | 0.5969904 | 0.7370872 | 0.6836602 | 6.99 | 13.35 | 1.295756 | 4.296455 | 3.246448 | 6.686976 | 2.8 | 7.6 | 5 | 5
3153 | Nb_Xe | Nb | Xe | 0 | Noble gases - Transition metals | 3.04 | 0.384989 | 2.655011 |  |  | 0.3708924 | 0.6640535 | 0.7370872 | 0.7684848 | 6.99 | 14.95 | 1.295756 | 4.807412 | 3.246448 | 7.286766 | 2.8 | 8.25 | 5 | 5
3154 | Cs_Nb | Cs | Nb | 0 | Alkali metals - Transition metals | 4.08 | 0.4920678 | 3.587932 |  |  | 0.1356192 | 0.3708924 | 0.6553076 | 0.7370872 | 3.89 | 6.99 | 0.4087396 | 1.295756 | 1.973298 | 3.246448 | 2.2 | 2.8 | 6 | 5
3155 | Ba_Nb | Ba | Nb | 0 | Alkaline earth metals - Transition metals | 3.79 | 0.4130137 | 3.376986 |  |  | 0.1944556 | 0.3708924 | 0.6427374 | 0.7370872 | 5.21 | 6.99 | 0.7418784 | 1.295756 | 2.758214 | 3.246448 | 2.85 | 2.8 | 6 | 5
3156 | La_Nb | La | Nb | 0 | Lanthanides - Transition metals | 3.71 | 0.4660632 | 3.243937 |  |  | 0.240747 | 0.3708924 | 0.6648322 | 0.7370872 | 6.04 | 6.99 | 0.9259259 | 1.295756 | 2.89498 | 3.246448 | 3 | 2.8 | 6 | 5
3157 | Ce_Nb | Ce | Nb | 0 | Lanthanides - Transition metals | 3.68 | 0.4657207 | 3.214279 |  |  | 0.2692167 | 0.3708924 | 0.6446036 | 0.7370872 | 7.34 | 6.99 | 1.129135 | 1.295756 | 2.862569 | 3.246448 | 3 | 2.8 | 6 | 5
3158 | Pr_Nb | Pr | Nb | 0 | Lanthanides - Transition metals | 3.67 | 0.4708033 | 3.199197 |  |  | 0.284996 | 0.3708924 | 0.6639998 | 0.7370872 | 6.65 | 6.99 | 0.9200671 | 1.295756 | 2.830459 | 3.246448 | 2.85 | 2.8 | 6 | 5
3159 | Nd_Nb | Nd | Nb | 0 | Lanthanides - Transition metals | 3.65 | 0.4686859 | 3.181314 |  |  | 0.3066874 | 0.3708924 | 0.6836833 | 0.7370872 | 7.16 | 6.99 | 0.9413397 | 1.295756 | 2.85 | 3.246448 | 2.85 | 2.8 | 6 | 5
3160 | Pm_Nb | Pm | Nb | 0 | Lanthanides - Transition metals | 3.63 | 0.4670156 | 3.162984 |  |  | 0.3271066 | 0.3708924 | 0.676879 | 0.7370872 | 7.42 | 6.99 | 0.9522537 | 1.295756 | 2.870714 | 3.246448 | 2.85 | 2.8 | 6 | 5
3161 | Sm_Nb | Sm | Nb | 0 | Lanthanides - Transition metals | 3.62 | 0.4676964 | 3.152304 |  |  | 0.3466806 | 0.3708924 | 0.6817257 | 0.7370872 | 8.31 | 6.99 | 0.9633586 | 1.295756 | 2.890823 | 3.246448 | 2.85 | 2.8 | 6 | 5
3162 | Eu_Nb | Eu | Nb | 0 | Lanthanides - Transition metals | 3.62 | 0.4749468 | 3.145053 |  |  | 0.365714 | 0.3708924 | 0.6716403 | 0.7370872 | 9.39 | 6.99 | 1.009779 | 1.295756 | 2.907867 | 3.246448 | 2.85 | 2.8 | 6 | 5
3163 | Gd_Nb | Gd | Nb | 0 | Lanthanides - Transition metals | 3.6 | 0.4757489 | 3.124251 |  |  | 0.3985177 | 0.3708924 | 0.6677929 | 0.7370872 | 13.82 | 6.99 | 1.050383 | 1.295756 | 3.019917 | 3.246448 | 3 | 2.8 | 6 | 5
3164 | Tb_Nb | Tb | Nb | 0 | Lanthanides - Transition metals | 3.58 | 0.4724169 | 3.107583 |  |  | 0.4014652 | 0.3708924 | 0.663804 | 0.7370872 | 7.7 | 6.99 | 1.009779 | 1.295756 | 2.948203 | 3.246448 | 2.85 | 2.8 | 6 | 5
3165 | Dy_Nb | Dy | Nb | 0 | Lanthanides - Transition metals | 3.56 | 0.4802868 | 3.079713 |  |  | 0.4191131 | 0.3708924 | 0.7005957 | 0.7370872 | 8.36 | 6.99 | 1.021908 | 1.295756 | 2.967242 | 3.246448 | 2.85 | 2.8 | 6 | 5
3166 | Ho_Nb | Ho | Nb | 0 | Lanthanides - Transition metals | 3.56 | 0.4820924 | 3.077908 |  |  | 0.4367902 | 0.3708924 | 0.6810044 | 0.7370872 | 8.31 | 6.99 | 1.034258 | 1.295756 | 2.985088 | 3.246448 | 2.85 | 2.8 | 6 | 5
3167 | Er_Nb | Er | Nb | 0 | Lanthanides - Transition metals | 3.53 | 0.4754072 | 3.054593 |  |  | 0.4536061 | 0.3708924 | 0.7021305 | 0.7370872 | 7.6 | 6.99 | 1.046832 | 1.295756 | 3.00314 | 3.246448 | 2.85 | 2.8 | 6 | 5
3168 | Tm_Nb | Tm | Nb | 0 | Lanthanides - Transition metals | 3.54 | 0.4902516 | 3.049748 |  |  | 0.470518 | 0.3708924 | 0.6841738 | 0.7370872 | 9 | 6.99 | 1.059637 | 1.295756 | 3.019463 | 3.246448 | 2.85 | 2.8 | 6 | 5
3169 | Yb_Nb | Yb | Nb | 0 | Lanthanides - Transition metals | 3.51 | 0.4906299 | 3.01937 |  |  | 0.4864465 | 0.3708924 | 0.7021136 | 0.7370872 | 10.19 | 6.99 | 0.9861592 | 1.295756 | 3.035897 | 3.246448 | 2.85 | 2.8 | 6 | 5
3170 | Lu_Nb | Lu | Nb | 0 | Transition metals - Transition metals | 3.51 | 0.4828136 | 3.027186 |  |  | 0.4987805 | 0.3708924 | 0.6821127 | 0.7370872 | 6.4 | 6.99 | 1.143118 | 1.295756 | 3.108526 | 3.246448 | 3 | 2.8 | 6 | 5
3171 | Nb_Hf | Nb | Hf | 0 | Transition metals - Transition metals | 3.39 | 0.3505853 | 3.039415 |  |  | 0.3708924 | 0.3386421 | 0.7370872 | 0.7053904 | 6.99 | 7.05 | 1.295756 | 1.3634 | 3.246448 | 3.303413 | 2.8 | 3.15 | 5 | 6
3172 | Nb_Ta | Nb | Ta | 0 | Transition metals - Transition metals | 3.34 | 0.3473806 | 2.992619 |  |  | 0.3708924 | 0.4072985 | 0.7370872 | 0.6966212 | 6.99 | 7.79 | 1.295756 | 1.548133 | 3.246448 | 3.445981 | 2.8 | 3.3 | 5 | 6
3173 | Nb_W | Nb | W | 0 | Transition metals - Transition metals | 3.26 | 0.3432216 | 2.916778 |  |  | 0.3708924 | 0.4451921 | 0.7370872 | 0.7495358 | 6.99 | 8.58 | 1.295756 | 1.838137 | 3.246448 | 3.483104 | 2.8 | 3.45 | 5 | 6
3174 | Nb_Re | Nb | Re | 0 | Transition metals - Transition metals | 3.15 | 0.3470683 | 2.802932 |  |  | 0.3708924 | 0.4833208 | 0.7370872 | 0.7769857 | 6.99 | 9.05 | 1.295756 | 2.09778 | 3.246448 | 3.495248 | 2.8 | 3.6 | 5 | 6
3175 | Nb_Os | Nb | Os | 0 | Transition metals - Transition metals | 3.08 | 0.3532519 | 2.726748 |  |  | 0.3708924 | 0.5196828 | 0.7370872 | 0.8042362 | 6.99 | 9.19 | 1.295756 | 2.25347 | 3.246448 | 3.566387 | 2.8 | 3.75 | 5 | 6
3176 | Nb_Ir | Nb | Ir | 0 | Transition metals - Transition metals | 3.05 | 0.3760826 | 2.673917 |  |  | 0.3708924 | 0.5503212 | 0.7370872 | 0.7997345 | 6.99 | 10.83 | 1.295756 | 2.620263 | 3.246448 | 3.603264 | 2.8 | 3.9 | 5 | 6
3177 | Nb_Pt | Nb | Pt | 0 | Transition metals - Transition metals | 3 | 0.3542102 | 2.64579 |  |  | 0.3708924 | 0.5928156 | 0.7370872 | 0.7905356 | 6.99 | 9.49 | 1.295756 | 2.346487 | 3.246448 | 3.709369 | 2.8 | 3.55 | 5 | 6
3178 | Nb_Au | Nb | Au | 0 | Transition metals - Transition metals | 3 | 0.3824673 | 2.617533 |  |  | 0.3708924 | 0.67354 | 0.7370872 | 0.7985567 | 6.99 | 10.92 | 1.295756 | 2.406348 | 3.246448 | 3.835919 | 2.8 | 3.7 | 5 | 6
3179 | Nb_Hg | Nb | Hg | 0 | Transition metals - Transition metals | 2.96 | 0.3743918 | 2.585608 |  |  | 0.3708924 | 0.7073231 | 0.7370872 | 0.8436048 | 6.99 | 14.11 | 1.295756 | 2.459155 | 3.246448 | 3.820627 | 2.8 | 4.35 | 5 | 6
3180 | Nb_Tl | Nb | Tl | 0 | Poor metals - Transition metals | 3.09 | 0.3753314 | 2.714669 |  |  | 0.3708924 | 0.3914868 | 0.7370872 | 0.797692 | 6.99 | 10.2 | 1.295756 | 2.411265 | 3.246448 | 4.335458 | 2.8 | 5 | 5 | 6
3181 | Nb_Pb | Nb | Pb | 0 | Poor metals - Transition metals | 3.1 | 0.3811429 | 2.718857 |  |  | 0.3708924 | 0.4398663 | 0.7370872 | 0.8229326 | 6.99 | 11.01 | 1.295756 | 2.72473 | 3.246448 | 4.917292 | 2.8 | 5.65 | 5 | 6
3182 | Nb_Bi | Nb | Bi | 0 | Poor metals - Transition metals | 3.12 | 0.3642828 | 2.755717 |  |  | 0.3708924 | 0.470518 | 0.7370872 | 0.8021737 | 6.99 | 10.71 | 1.295756 | 2.763037 | 3.246448 | 5.473052 | 2.8 | 6.3 | 5 | 6
3183 | Nb_Po | Nb | Po | 1 | Metalloids - Transition metals | 3.04 | 0.3444638 | 2.695536 |  |  | 0.3708924 | 0.5147142 | 0.7370872 | 0.6410901 | 6.99 | 12.22 | 1.295756 | 3.305589 | 3.246448 | 6.011295 | 2.8 | 6.95 | 5 | 6
3184 | Nb_At | Nb | At | 1 | Halogens - Transition metals | 3.14 | 0.3913933 | 2.748607 |  |  | 0.3708924 | 0.5503212 | 0.7370872 | 0.5905323 | 6.99 | 12.63 | 1.295756 | 3.517053 | 3.246448 | 6.55654 | 2.8 | 7.6 | 5 | 6
3185 | Nb_Rn | Nb | Rn | 0 | Noble gases - Transition metals | 3.14 | 0.3793429 | 2.760657 |  |  | 0.3708924 | 0.6114214 | 0.7370872 | 0.755859375 | 6.99 | 14.6 | 1.295756 | 4.09145 | 3.246448 | 7.118185 | 2.8 | 8.25 | 5 | 6
3186 | Fr_Nb | Fr | Nb | 0 | Alkali metals - Transition metals | 4.24 | 0.4700262 | 3.769974 |  |  | 0.1465375 | 0.3708924 | 0.5829556 | 0.7370872 | 4.07 | 6.99 | 0.4423978 | 1.295756 | 2.018103 | 3.246448 | 2.2 | 2.8 | 7 | 5
3187 | Ra_Nb | Ra | Nb | 0 | Alkaline earth metals - Transition metals | 3.85 | 0.4331708 | 3.416829 |  |  | 0.2010782 | 0.3708924 | 0.5237692 | 0.7370872 | 5.28 | 6.99 | 0.7054281 | 1.295756 | 2.777191 | 3.246448 | 2.85 | 2.8 | 7 | 5
3188 | Ac_Nb | Ac | Nb | 0 | Actinides - Transition metals | 3.79 | 0.4527932 | 3.337207 |  |  | 0.2454003 | 0.3708924 | 0.5472679 | 0.7370872 | 5.77 | 6.99 | 0.8671523 | 1.295756 | 2.926621 | 3.246448 | 3 | 2.8 | 7 | 5
3189 | Th_Nb | Th | Nb | 0 | Actinides - Transition metals | 3.7 | 0.4567741 | 3.243226 |  |  | 0.2641598 | 0.3708924 | 0.6524648 | 0.7370872 | 6.4 | 6.99 | 1.028571 | 1.295756 | 3.017176 | 3.246448 | 3.15 | 2.8 | 7 | 5
3190 | Pa_Nb | Pa | Nb | 0 | Actinides - Transition metals | 3.64 | 0.4506743 | 3.189326 |  |  | 0.3190189 | 0.3708924 | 0.665102 | 0.7370872 | 6.32 | 6.99 | 1.050383 | 1.295756 | 2.982449 | 3.246448 | 3 | 2.8 | 7 | 5
3191 | U_Nb | U | Nb | 0 | Actinides - Transition metals | 3.6 | 0.4420765 | 3.157923 |  |  | 0.3596283 | 0.3708924 | 0.6216791 | 0.7370872 | 7.49 | 6.99 | 1.038062 | 1.295756 | 2.98195 | 3.246448 | 3 | 2.8 | 7 | 5
3192 | Np_Nb | Np | Nb | 0 | Actinides - Transition metals | 3.54 | 0.4178746 | 3.122125 |  |  | 0.3592309 | 0.3708924 | 0.6941465 | 0.7370872 | 8.16 | 6.99 | 1.025957 | 1.295756 | 2.980394 | 3.246448 | 3 | 2.8 | 7 | 5
3193 | Pu_Nb | Pu | Nb | 0 | Actinides - Transition metals | 3.51 | 0.4113432 | 3.098657 |  |  | 0.3928005 | 0.3708924 | 0.7052825 | 0.7370872 | 7.26 | 6.99 | 0.9633586 | 1.295756 | 2.96022 | 3.246448 | 2.85 | 2.8 | 7 | 5
3194 | Am_Nb | Am | Nb | 0 | Actinides - Transition metals | 3.44 | 0.3384581 | 3.101542 |  |  | 0.4095659 | 0.3708924 | 0.7426891 | 0.7370872 | 8.31 | 6.99 | 1.034258 | 1.295756 | 2.972692 | 3.246448 | 2.85 | 2.8 | 7 | 5
3195 | Cm_Nb | Cm | Nb | 0 | Actinides - Transition metals | 3.33 | 0.2119755 | 3.118024 |  |  | 0.4110353 | 0.3708924 | 0.829878 | 0.7370872 | 10.88 | 6.99 | 1.088692 | 1.295756 | 2.827667 | 3.246448 | 3 | 2.8 | 7 | 5
3196 | Bk_Nb | Bk | Nb | 0 | Actinides - Transition metals | 3.32 | 0.29851 | 3.02149 |  |  | 0.444796 | 0.3708924 | 0.8793601 | 0.7370872 | 7.7 | 6.99 | 1.009779 | 1.295756 | 3.008139 | 3.246448 | 2.85 | 2.8 | 7 | 5
3197 | Cf_Nb | Cf | Nb | 0 | Actinides - Transition metals | 3.32 | 0.2990622 | 3.020938 |  |  | 0.4616085 | 0.3708924 | 0.83288 | 0.7370872 | 8.36 | 6.99 | 1.009779 | 1.295756 | 3.023384 | 3.246448 | 2.85 | 2.8 | 7 | 5
3198 | Mo_Mo | Mo | Mo | 0 | Transition metals - Transition metals | 3.08 | 0.2809367 | 2.799063 |  |  | 0.4100883 | 0.4100883 | 0.7516501 | 0.7516501 | 8.31 | 8.31 | 1.549044 | 1.549044 | 3.409724 | 3.409724 | 2.95 | 2.95 | 5 | 5
3199 | Mo_Tc | Mo | Tc | 0 | Transition metals - Transition metals | 3.01 | 0.3036058 | 2.706394 |  |  | 0.4100883 | 0.4458174 | 0.7516501 | 0.7813334 | 8.31 | 10.93 | 1.549044 | 2.197265625 | 3.409724 | 3.345099 | 2.95 | 3.6 | 5 | 5
3200 | Mo_Ru | Mo | Ru | 0 | Transition metals - Transition metals | 3 | 0.2787089 | 2.721291 |  |  | 0.4100883 | 0.4807499 | 0.7516501 | 0.7909485 | 8.31 | 8.35 | 1.549044 | 2.08 | 3.409724 | 3.472787 | 2.95 | 3.25 | 5 | 5
3201 | Mo_Rh | Mo | Rh | 0 | Transition metals - Transition metals | 2.96 | 0.2871203 | 2.67288 |  |  | 0.4100883 | 0.5147142 | 0.7516501 | 0.8028959 | 8.31 | 9.32 | 1.549044 | 2.176 | 3.409724 | 3.573437 | 2.95 | 3.4 | 5 | 5
3202 | Mo_Pd | Mo | Pd | 0 | Transition metals - Transition metals | 2.93 | 0.3664977 | 2.563502 |  |  | 0.4100883 | 0.7259357 | 0.7516501 | 0.7297728 | 8.31 | 8.34 | 1.549044 | 4.756944 | 3.409724 | 3.726048 | 2.95 | 6.85 | 5 | 5
3203 | Mo_Ag | Mo | Ag | 0 | Transition metals - Transition metals | 2.99 | 0.2586586 | 2.731341 |  |  | 0.4100883 | 0.5848035 | 0.7516501 | 0.8117468 | 8.31 | 11.99 | 1.549044 | 2.258301 | 3.409724 | 3.811865 | 2.95 | 3.7 | 5 | 5
3204 | Mo_Cd | Mo | Cd | 0 | Transition metals - Transition metals | 2.98 | 0.2750452 | 2.704955 |  |  | 0.4100883 | 0.6389612 | 0.7516501 | 0.8065853 | 8.31 | 16.15 | 1.549044 | 2.35186 | 3.409724 | 3.598759 | 2.95 | 4.35 | 5 | 5
3205 | Mo_In | Mo | In | 0 | Poor metals - Transition metals | 2.96 | 0.2805418 | 2.679458 |  |  | 0.4100883 | 0.3587038 | 0.7516501 | 0.8004525 | 8.31 | 9.28 | 1.549044 | 2.479667 | 3.409724 | 4.191297 | 2.95 | 5 | 5 | 5
3206 | Mo_Sn | Mo | Sn | 0 | Poor metals - Transition metals | 2.93 | 0.3077497 | 2.62225 |  |  | 0.4100883 | 0.4225986 | 0.7516501 | 0.8105048 | 8.31 | 10.22 | 1.549044 | 2.882653 | 3.409724 | 4.827363 | 2.95 | 5.65 | 5 | 5
3207 | Mo_Sb | Mo | Sb | 1 | Metalloids - Transition metals | 2.93 | 0.2929309 | 2.637069 |  |  | 0.4100883 | 0.4880907 | 0.7516501 | 0.8217812 | 8.31 | 11.17 | 1.549044 | 3.214286 | 3.409724 | 5.465563 | 2.95 | 6.3 | 5 | 5
3208 | Mo_Te | Mo | Te | 1 | Metalloids - Transition metals | 2.92 | 0.2501318 | 2.669868 | 2.69 | 0.37 | 0.4100883 | 0.5404919 | 0.7516501 | 0.6665137 | 8.31 | 11.95 | 1.549044 | 3.757569 | 3.409724 | 6.077461 | 2.95 | 6.95 | 5 | 5
3209 | Mo_I | Mo | I | 1 | Halogens - Transition metals | 2.93 | 0.3097657 | 2.620234 | 2.64 | 0.37 | 0.4100883 | 0.5969904 | 0.7516501 | 0.6836602 | 8.31 | 13.35 | 1.549044 | 4.296455 | 3.409724 | 6.686976 | 2.95 | 7.6 | 5 | 5
3210 | Mo_Xe | Mo | Xe | 0 | Noble gases - Transition metals | 2.94 | 0.3194272 | 2.620573 |  |  | 0.4100883 | 0.6640535 | 0.7516501 | 0.7684848 | 8.31 | 14.95 | 1.549044 | 4.807412 | 3.409724 | 7.286766 | 2.95 | 8.25 | 5 | 5
3211 | Cs_Mo | Cs | Mo | 0 | Alkali metals - Transition metals | 3.98 | 0.4938765 | 3.486123 |  |  | 0.1356192 | 0.4100883 | 0.6553076 | 0.7516501 | 3.89 | 8.31 | 0.4087396 | 1.549044 | 1.973298 | 3.409724 | 2.2 | 2.95 | 6 | 5
3212 | Ba_Mo | Ba | Mo | 0 | Alkaline earth metals - Transition metals | 3.69 | 0.4121637 | 3.277836 |  |  | 0.1944556 | 0.4100883 | 0.6427374 | 0.7516501 | 5.21 | 8.31 | 0.7418784 | 1.549044 | 2.758214 | 3.409724 | 2.85 | 2.95 | 6 | 5
3213 | La_Mo | La | Mo | 0 | Lanthanides - Transition metals | 3.61 | 0.4658456 | 3.144154 |  |  | 0.240747 | 0.4100883 | 0.6648322 | 0.7516501 | 6.04 | 8.31 | 0.9259259 | 1.549044 | 2.89498 | 3.409724 | 3 | 2.95 | 6 | 5
3214 | Ce_Mo | Ce | Mo | 0 | Lanthanides - Transition metals | 3.58 | 0.4655031 | 3.114497 |  |  | 0.2692167 | 0.4100883 | 0.6446036 | 0.7516501 | 7.34 | 8.31 | 1.129135 | 1.549044 | 2.862569 | 3.409724 | 3 | 2.95 | 6 | 5
3215 | Pr_Mo | Pr | Mo | 0 | Lanthanides - Transition metals | 3.57 | 0.4705856 | 3.099414 |  |  | 0.284996 | 0.4100883 | 0.6639998 | 0.7516501 | 6.65 | 8.31 | 0.9200671 | 1.549044 | 2.830459 | 3.409724 | 2.85 | 2.95 | 6 | 5
3216 | Nd_Mo | Nd | Mo | 0 | Lanthanides - Transition metals | 3.55 | 0.4684683 | 3.081532 |  |  | 0.3066874 | 0.4100883 | 0.6836833 | 0.7516501 | 7.16 | 8.31 | 0.9413397 | 1.549044 | 2.85 | 3.409724 | 2.85 | 2.95 | 6 | 5
3217 | Pm_Mo | Pm | Mo | 0 | Lanthanides - Transition metals | 3.53 | 0.466798 | 3.063202 |  |  | 0.3271066 | 0.4100883 | 0.676879 | 0.7516501 | 7.42 | 8.31 | 0.9522537 | 1.549044 | 2.870714 | 3.409724 | 2.85 | 2.95 | 6 | 5
3218 | Sm_Mo | Sm | Mo | 0 | Lanthanides - Transition metals | 3.52 | 0.4674787 | 3.052521 |  |  | 0.3466806 | 0.4100883 | 0.6817257 | 0.7516501 | 8.31 | 8.31 | 0.9633586 | 1.549044 | 2.890823 | 3.409724 | 2.85 | 2.95 | 6 | 5
3219 | Eu_Mo | Eu | Mo | 0 | Lanthanides - Transition metals | 3.52 | 0.4747292 | 3.045271 |  |  | 0.365714 | 0.4100883 | 0.6716403 | 0.7516501 | 9.39 | 8.31 | 1.009779 | 1.549044 | 2.907867 | 3.409724 | 2.85 | 2.95 | 6 | 5
3220 | Gd_Mo | Gd | Mo | 0 | Lanthanides - Transition metals | 3.5 | 0.4756232 | 3.024377 |  |  | 0.3985177 | 0.4100883 | 0.6677929 | 0.7516501 | 13.82 | 8.31 | 1.050383 | 1.549044 | 3.019917 | 3.409724 | 3 | 2.95 | 6 | 5
3221 | Tb_Mo | Tb | Mo | 0 | Lanthanides - Transition metals | 3.48 | 0.4721992 | 3.007801 |  |  | 0.4014652 | 0.4100883 | 0.663804 | 0.7516501 | 7.7 | 8.31 | 1.009779 | 1.549044 | 2.948203 | 3.409724 | 2.85 | 2.95 | 6 | 5
3222 | Dy_Mo | Dy | Mo | 0 | Lanthanides - Transition metals | 3.46 | 0.4804609 | 2.979539 |  |  | 0.4191131 | 0.4100883 | 0.7005957 | 0.7516501 | 8.36 | 8.31 | 1.021908 | 1.549044 | 2.967242 | 3.409724 | 2.85 | 2.95 | 6 | 5
3223 | Ho_Mo | Ho | Mo | 0 | Lanthanides - Transition metals | 3.46 | 0.4822665 | 2.977734 |  |  | 0.4367902 | 0.4100883 | 0.6810044 | 0.7516501 | 8.31 | 8.31 | 1.034258 | 1.549044 | 2.985088 | 3.409724 | 2.85 | 2.95 | 6 | 5
3224 | Er_Mo | Er | Mo | 0 | Lanthanides - Transition metals | 3.43 | 0.4755813 | 2.954419 |  |  | 0.4536061 | 0.4100883 | 0.7021305 | 0.7516501 | 7.6 | 8.31 | 1.046832 | 1.549044 | 3.00314 | 3.409724 | 2.85 | 2.95 | 6 | 5
3225 | Tm_Mo | Tm | Mo | 0 | Lanthanides - Transition metals | 3.44 | 0.4904257 | 2.949574 |  |  | 0.470518 | 0.4100883 | 0.6841738 | 0.7516501 | 9 | 8.31 | 1.059637 | 1.549044 | 3.019463 | 3.409724 | 2.85 | 2.95 | 6 | 5
3226 | Yb_Mo | Yb | Mo | 0 | Lanthanides - Transition metals | 3.41 | 0.490804 | 2.919196 |  |  | 0.4864465 | 0.4100883 | 0.7021136 | 0.7516501 | 10.19 | 8.31 | 0.9861592 | 1.549044 | 3.035897 | 3.409724 | 2.85 | 2.95 | 6 | 5
3227 | Lu_Mo | Lu | Mo | 0 | Transition metals - Transition metals | 3.41 | 0.4829877 | 2.927012 |  |  | 0.4987805 | 0.4100883 | 0.6821127 | 0.7516501 | 6.4 | 8.31 | 1.143118 | 1.549044 | 3.108526 | 3.409724 | 3 | 2.95 | 6 | 5
3228 | Hf_Mo | Hf | Mo | 0 | Transition metals - Transition metals | 3.29 | 0.4066487 | 2.883351 |  |  | 0.3386421 | 0.4100883 | 0.7053904 | 0.7516501 | 7.05 | 8.31 | 1.3634 | 1.549044 | 3.303413 | 3.409724 | 3.15 | 2.95 | 6 | 5
3229 | Ta_Mo | Ta | Mo | 0 | Transition metals - Transition metals | 3.24 | 0.373362 | 2.866638 |  |  | 0.4072985 | 0.4100883 | 0.6966212 | 0.7516501 | 7.79 | 8.31 | 1.548133 | 1.549044 | 3.445981 | 3.409724 | 3.3 | 2.95 | 6 | 5
3230 | Mo_W | Mo | W | 0 | Transition metals - Transition metals | 3.16 | 0.2809367 | 2.879063 |  |  | 0.4100883 | 0.4451921 | 0.7516501 | 0.7495358 | 8.31 | 8.58 | 1.549044 | 1.838137 | 3.409724 | 3.483104 | 2.95 | 3.45 | 5 | 6
3231 | Mo_Re | Mo | Re | 0 | Transition metals - Transition metals | 3.05 | 0.2807751 | 2.769225 |  |  | 0.4100883 | 0.4833208 | 0.7516501 | 0.7769857 | 8.31 | 9.05 | 1.549044 | 2.09778 | 3.409724 | 3.495248 | 2.95 | 3.6 | 5 | 6
3232 | Mo_Os | Mo | Os | 0 | Transition metals - Transition metals | 2.98 | 0.2869587 | 2.693041 |  |  | 0.4100883 | 0.5196828 | 0.7516501 | 0.8042362 | 8.31 | 9.19 | 1.549044 | 2.25347 | 3.409724 | 3.566387 | 2.95 | 3.75 | 5 | 6
3233 | Mo_Ir | Mo | Ir | 0 | Transition metals - Transition metals | 2.95 | 0.3097895 | 2.640211 |  |  | 0.4100883 | 0.5503212 | 0.7516501 | 0.7997345 | 8.31 | 10.83 | 1.549044 | 2.620263 | 3.409724 | 3.603264 | 2.95 | 3.9 | 5 | 6
3234 | Mo_Pt | Mo | Pt | 0 | Transition metals - Transition metals | 2.9 | 0.2919252 | 2.608075 |  |  | 0.4100883 | 0.5928156 | 0.7516501 | 0.7905356 | 8.31 | 9.49 | 1.549044 | 2.346487 | 3.409724 | 3.709369 | 2.95 | 3.55 | 5 | 6
3235 | Mo_Au | Mo | Au | 0 | Transition metals - Transition metals | 2.9 | 0.3200135 | 2.579987 |  |  | 0.4100883 | 0.67354 | 0.7516501 | 0.7985567 | 8.31 | 10.92 | 1.549044 | 2.406348 | 3.409724 | 3.835919 | 2.95 | 3.7 | 5 | 6
3236 | Mo_Hg | Mo | Hg | 0 | Transition metals - Transition metals | 2.86 | 0.2979898 | 2.56201 |  |  | 0.4100883 | 0.7073231 | 0.7516501 | 0.8436048 | 8.31 | 14.11 | 1.549044 | 2.459155 | 3.409724 | 3.820627 | 2.95 | 4.35 | 5 | 6
3237 | Mo_Tl | Mo | Tl | 0 | Poor metals - Transition metals | 2.99 | 0.3033689 | 2.686631 |  |  | 0.4100883 | 0.3914868 | 0.7516501 | 0.797692 | 8.31 | 10.2 | 1.549044 | 2.411265 | 3.409724 | 4.335458 | 2.95 | 5 | 5 | 6
3238 | Mo_Pb | Mo | Pb | 0 | Poor metals - Transition metals | 3 | 0.3091503 | 2.69085 |  |  | 0.4100883 | 0.4398663 | 0.7516501 | 0.8229326 | 8.31 | 11.01 | 1.549044 | 2.72473 | 3.409724 | 4.917292 | 2.95 | 5.65 | 5 | 6
3239 | Mo_Bi | Mo | Bi | 0 | Poor metals - Transition metals | 3.02 | 0.2929309 | 2.727069 |  |  | 0.4100883 | 0.470518 | 0.7516501 | 0.8021737 | 8.31 | 10.71 | 1.549044 | 2.763037 | 3.409724 | 5.473052 | 2.95 | 6.3 | 5 | 6
3240 | Mo_Po | Mo | Po | 1 | Metalloids - Transition metals | 2.94 | 0.2699992 | 2.670001 |  |  | 0.4100883 | 0.5147142 | 0.7516501 | 0.6410901 | 8.31 | 12.22 | 1.549044 | 3.305589 | 3.409724 | 6.011295 | 2.95 | 6.95 | 5 | 6
3241 | Mo_At | Mo | At | 1 | Halogens - Transition metals | 3.04 | 0.3185581 | 2.721442 |  |  | 0.4100883 | 0.5503212 | 0.7516501 | 0.5905323 | 8.31 | 12.63 | 1.549044 | 3.517053 | 3.409724 | 6.55654 | 2.95 | 7.6 | 5 | 6
3242 | Mo_Rn | Mo | Rn | 0 | Noble gases - Transition metals | 3.04 | 0.3120605 | 2.727939 |  |  | 0.4100883 | 0.6114214 | 0.7516501 | 0.755859375 | 8.31 | 14.6 | 1.549044 | 4.09145 | 3.409724 | 7.118185 | 2.95 | 8.25 | 5 | 6
3243 | Fr_Mo | Fr | Mo | 0 | Alkali metals - Transition metals | 4.14 | 0.471835 | 3.668165 |  |  | 0.1465375 | 0.4100883 | 0.5829556 | 0.7516501 | 4.07 | 8.31 | 0.4423978 | 1.549044 | 2.018103 | 3.409724 | 2.2 | 2.95 | 7 | 5
3244 | Ra_Mo | Ra | Mo | 0 | Alkaline earth metals - Transition metals | 3.75 | 0.431865 | 3.318135 |  |  | 0.2010782 | 0.4100883 | 0.5237692 | 0.7516501 | 5.28 | 8.31 | 0.7054281 | 1.549044 | 2.777191 | 3.409724 | 2.85 | 2.95 | 7 | 5
3245 | Ac_Mo | Ac | Mo | 0 | Actinides - Transition metals | 3.69 | 0.4525756 | 3.237424 |  |  | 0.2454003 | 0.4100883 | 0.5472679 | 0.7516501 | 5.77 | 8.31 | 0.8671523 | 1.549044 | 2.926621 | 3.409724 | 3 | 2.95 | 7 | 5
3246 | Th_Mo | Th | Mo | 0 | Actinides - Transition metals | 3.6 | 0.4565565 | 3.143444 |  |  | 0.2641598 | 0.4100883 | 0.6524648 | 0.7516501 | 6.4 | 8.31 | 1.028571 | 1.549044 | 3.017176 | 3.409724 | 3.15 | 2.95 | 7 | 5
3247 | Pa_Mo | Pa | Mo | 0 | Actinides - Transition metals | 3.54 | 0.4504567 | 3.089543 |  |  | 0.3190189 | 0.4100883 | 0.665102 | 0.7516501 | 6.32 | 8.31 | 1.050383 | 1.549044 | 2.982449 | 3.409724 | 3 | 2.95 | 7 | 5
3248 | U_Mo | U | Mo | 0 | Actinides - Transition metals | 3.5 | 0.4418589 | 3.058141 |  |  | 0.3596283 | 0.4100883 | 0.6216791 | 0.7516501 | 7.49 | 8.31 | 1.038062 | 1.549044 | 2.98195 | 3.409724 | 3 | 2.95 | 7 | 5
3249 | Np_Mo | Np | Mo | 0 | Actinides - Transition metals | 3.44 | 0.417657 | 3.022343 |  |  | 0.3592309 | 0.4100883 | 0.6941465 | 0.7516501 | 8.16 | 8.31 | 1.025957 | 1.549044 | 2.980394 | 3.409724 | 3 | 2.95 | 7 | 5
3250 | Pu_Mo | Pu | Mo | 0 | Actinides - Transition metals | 3.41 | 0.411171 | 2.998829 |  |  | 0.3928005 | 0.4100883 | 0.7052825 | 0.7516501 | 7.26 | 8.31 | 0.9633586 | 1.549044 | 2.96022 | 3.409724 | 2.85 | 2.95 | 7 | 5
3251 | Am_Mo | Am | Mo | 0 | Actinides - Transition metals | 3.34 | 0.338286 | 3.001714 |  |  | 0.4095659 | 0.4100883 | 0.7426891 | 0.7516501 | 8.31 | 8.31 | 1.034258 | 1.549044 | 2.972692 | 3.409724 | 2.85 | 2.95 | 7 | 5
3252 | Cm_Mo | Cm | Mo | 0 | Actinides - Transition metals | 3.23 | 0.2061348 | 3.023865 |  |  | 0.4110353 | 0.4100883 | 0.829878 | 0.7516501 | 10.88 | 8.31 | 1.088692 | 1.549044 | 2.827667 | 3.409724 | 3 | 2.95 | 7 | 5
3253 | Bk_Mo | Bk | Mo | 0 | Actinides - Transition metals | 3.22 | 0.2926057 | 2.927394 |  |  | 0.444796 | 0.4100883 | 0.8793601 | 0.7516501 | 7.7 | 8.31 | 1.009779 | 1.549044 | 3.008139 | 3.409724 | 2.85 | 2.95 | 7 | 5
3254 | Cf_Mo | Cf | Mo | 0 | Actinides - Transition metals | 3.22 | 0.2931578 | 2.926842 |  |  | 0.4616085 | 0.4100883 | 0.83288 | 0.7516501 | 8.36 | 8.31 | 1.009779 | 1.549044 | 3.023384 | 3.409724 | 2.85 | 2.95 | 7 | 5
3255 | Tc_Tc | Tc | Tc | 0 | Transition metals - Transition metals | 2.94 | 0.345601 | 2.594399 |  |  | 0.4458174 | 0.4458174 | 0.7813334 | 0.7813334 | 10.93 | 10.93 | 2.197265625 | 2.197265625 | 3.345099 | 3.345099 | 3.6 | 3.6 | 5 | 5
3256 | Ru_Tc | Ru | Tc | 0 | Transition metals - Transition metals | 2.93 | 0.3351991 | 2.594801 |  |  | 0.4807499 | 0.4458174 | 0.7909485 | 0.7813334 | 8.35 | 10.93 | 2.08 | 2.197265625 | 3.472787 | 3.345099 | 3.25 | 3.6 | 5 | 5
3257 | Rh_Tc | Rh | Tc | 0 | Transition metals - Transition metals | 2.89 | 0.3342166 | 2.555783 |  |  | 0.5147142 | 0.4458174 | 0.8028959 | 0.7813334 | 9.32 | 10.93 | 2.176 | 2.197265625 | 3.573437 | 3.345099 | 3.4 | 3.6 | 5 | 5
3258 | Tc_Pd | Tc | Pd | 0 | Transition metals - Transition metals | 2.86 | 0.4060185 | 2.453981 |  |  | 0.4458174 | 0.7259357 | 0.7813334 | 0.7297728 | 10.93 | 8.34 | 2.197265625 | 4.756944 | 3.345099 | 3.726048 | 3.6 | 6.85 | 5 | 5
3259 | Tc_Ag | Tc | Ag | 0 | Transition metals - Transition metals | 2.92 | 0.2948048 | 2.625195 |  |  | 0.4458174 | 0.5848035 | 0.7813334 | 0.8117468 | 10.93 | 11.99 | 2.197265625 | 2.258301 | 3.345099 | 3.811865 | 3.6 | 3.7 | 5 | 5
3260 | Tc_Cd | Tc | Cd | 0 | Transition metals - Transition metals | 2.91 | 0.3030732 | 2.606927 |  |  | 0.4458174 | 0.6389612 | 0.7813334 | 0.8065853 | 10.93 | 16.15 | 2.197265625 | 2.35186 | 3.345099 | 3.598759 | 3.6 | 4.35 | 5 | 5
3261 | Tc_In | Tc | In | 0 | Poor metals - Transition metals | 2.89 | 0.3150051 | 2.574995 |  |  | 0.4458174 | 0.3587038 | 0.7813334 | 0.8004525 | 10.93 | 9.28 | 2.197265625 | 2.479667 | 3.345099 | 4.191297 | 3.6 | 5 | 5 | 5
3262 | Tc_Sn | Tc | Sn | 0 | Poor metals - Transition metals | 2.86 | 0.344287 | 2.515713 |  |  | 0.4458174 | 0.4225986 | 0.7813334 | 0.8105048 | 10.93 | 10.22 | 2.197265625 | 2.882653 | 3.345099 | 4.827363 | 3.6 | 5.65 | 5 | 5
3263 | Tc_Sb | Tc | Sb | 1 | Metalloids - Transition metals | 2.86 | 0.3280613 | 2.531939 |  |  | 0.4458174 | 0.4880907 | 0.7813334 | 0.8217812 | 10.93 | 11.17 | 2.197265625 | 3.214286 | 3.345099 | 5.465563 | 3.6 | 6.3 | 5 | 5
3264 | Tc_Te | Tc | Te | 1 | Metalloids - Transition metals | 2.85 | 0.2819633 | 2.568037 |  |  | 0.4458174 | 0.5404919 | 0.7813334 | 0.6665137 | 10.93 | 11.95 | 2.197265625 | 3.757569 | 3.345099 | 6.077461 | 3.6 | 6.95 | 5 | 5
3265 | Tc_I | Tc | I | 1 | Halogens - Transition metals | 2.86 | 0.3392908 | 2.520709 |  |  | 0.4458174 | 0.5969904 | 0.7813334 | 0.6836602 | 10.93 | 13.35 | 2.197265625 | 4.296455 | 3.345099 | 6.686976 | 3.6 | 7.6 | 5 | 5
3266 | Tc_Xe | Tc | Xe | 0 | Noble gases - Transition metals | 2.87 | 0.3443638 | 2.525636 |  |  | 0.4458174 | 0.6640535 | 0.7813334 | 0.7684848 | 10.93 | 14.95 | 2.197265625 | 4.807412 | 3.345099 | 7.286766 | 3.6 | 8.25 | 5 | 5
3267 | Cs_Tc | Cs | Tc | 0 | Alkali metals - Transition metals | 3.91 | 0.5207611 | 3.389239 |  |  | 0.1356192 | 0.4458174 | 0.6553076 | 0.7813334 | 3.89 | 10.93 | 0.4087396 | 2.197265625 | 1.973298 | 3.345099 | 2.2 | 3.6 | 6 | 5
3268 | Ba_Tc | Ba | Tc | 0 | Alkaline earth metals - Transition metals | 3.62 | 0.4380541 | 3.181946 |  |  | 0.1944556 | 0.4458174 | 0.6427374 | 0.7813334 | 5.21 | 10.93 | 0.7418784 | 2.197265625 | 2.758214 | 3.345099 | 2.85 | 3.6 | 6 | 5
3269 | La_Tc | La | Tc | 0 | Lanthanides - Transition metals | 3.54 | 0.4938622 | 3.046138 |  |  | 0.240747 | 0.4458174 | 0.6648322 | 0.7813334 | 6.04 | 10.93 | 0.9259259 | 2.197265625 | 2.89498 | 3.345099 | 3 | 3.6 | 6 | 5
3270 | Ce_Tc | Ce | Tc | 0 | Lanthanides - Transition metals | 3.51 | 0.4935197 | 3.01648 |  |  | 0.2692167 | 0.4458174 | 0.6446036 | 0.7813334 | 7.34 | 10.93 | 1.129135 | 2.197265625 | 2.862569 | 3.345099 | 3 | 3.6 | 6 | 5
3271 | Pr_Tc | Pr | Tc | 0 | Lanthanides - Transition metals | 3.5 | 0.4986023 | 3.001398 |  |  | 0.284996 | 0.4458174 | 0.6639998 | 0.7813334 | 6.65 | 10.93 | 0.9200671 | 2.197265625 | 2.830459 | 3.345099 | 2.85 | 3.6 | 6 | 5
3272 | Nd_Tc | Nd | Tc | 0 | Lanthanides - Transition metals | 3.48 | 0.4964849 | 2.983515 |  |  | 0.3066874 | 0.4458174 | 0.6836833 | 0.7813334 | 7.16 | 10.93 | 0.9413397 | 2.197265625 | 2.85 | 3.345099 | 2.85 | 3.6 | 6 | 5
3273 | Pm_Tc | Pm | Tc | 0 | Lanthanides - Transition metals | 3.46 | 0.4948146 | 2.965185 |  |  | 0.3271066 | 0.4458174 | 0.676879 | 0.7813334 | 7.42 | 10.93 | 0.9522537 | 2.197265625 | 2.870714 | 3.345099 | 2.85 | 3.6 | 6 | 5
3274 | Sm_Tc | Sm | Tc | 0 | Lanthanides - Transition metals | 3.45 | 0.4956492 | 2.954351 |  |  | 0.3466806 | 0.4458174 | 0.6817257 | 0.7813334 | 8.31 | 10.93 | 0.9633586 | 2.197265625 | 2.890823 | 3.345099 | 2.85 | 3.6 | 6 | 5
3275 | Eu_Tc | Eu | Tc | 0 | Lanthanides - Transition metals | 3.45 | 0.5028997 | 2.9471 |  |  | 0.365714 | 0.4458174 | 0.6716403 | 0.7813334 | 9.39 | 10.93 | 1.009779 | 2.197265625 | 2.907867 | 3.345099 | 2.85 | 3.6 | 6 | 5
3276 | Gd_Tc | Gd | Tc | 0 | Lanthanides - Transition metals | 3.43 | 0.5058411 | 2.924159 |  |  | 0.3985177 | 0.4458174 | 0.6677929 | 0.7813334 | 13.82 | 10.93 | 1.050383 | 2.197265625 | 3.019917 | 3.345099 | 3 | 3.6 | 6 | 5
3277 | Tb_Tc | Tb | Tc | 0 | Lanthanides - Transition metals | 3.41 | 0.5003697 | 2.90963 |  |  | 0.4014652 | 0.4458174 | 0.663804 | 0.7813334 | 7.7 | 10.93 | 1.009779 | 2.197265625 | 2.948203 | 3.345099 | 2.85 | 3.6 | 6 | 5
3278 | Dy_Tc | Dy | Tc | 0 | Lanthanides - Transition metals | 3.39 | 0.5090658 | 2.880934 |  |  | 0.4191131 | 0.4458174 | 0.7005957 | 0.7813334 | 8.36 | 10.93 | 1.021908 | 2.197265625 | 2.967242 | 3.345099 | 2.85 | 3.6 | 6 | 5
3279 | Ho_Tc | Ho | Tc | 0 | Lanthanides - Transition metals | 3.39 | 0.5108714 | 2.879129 |  |  | 0.4367902 | 0.4458174 | 0.6810044 | 0.7813334 | 8.31 | 10.93 | 1.034258 | 2.197265625 | 2.985088 | 3.345099 | 2.85 | 3.6 | 6 | 5
3280 | Er_Tc | Er | Tc | 0 | Lanthanides - Transition metals | 3.36 | 0.5041862 | 2.855814 |  |  | 0.4536061 | 0.4458174 | 0.7021305 | 0.7813334 | 7.6 | 10.93 | 1.046832 | 2.197265625 | 3.00314 | 3.345099 | 2.85 | 3.6 | 6 | 5
3281 | Tm_Tc | Tm | Tc | 0 | Lanthanides - Transition metals | 3.37 | 0.5190306 | 2.850969 |  |  | 0.470518 | 0.4458174 | 0.6841738 | 0.7813334 | 9 | 10.93 | 1.059637 | 2.197265625 | 3.019463 | 3.345099 | 2.85 | 3.6 | 6 | 5
3282 | Yb_Tc | Yb | Tc | 0 | Lanthanides - Transition metals | 3.34 | 0.5193142 | 2.820686 |  |  | 0.4864465 | 0.4458174 | 0.7021136 | 0.7813334 | 10.19 | 10.93 | 0.9861592 | 2.197265625 | 3.035897 | 3.345099 | 2.85 | 3.6 | 6 | 5
3283 | Lu_Tc | Lu | Tc | 0 | Transition metals - Transition metals | 3.34 | 0.5102498 | 2.82975 |  |  | 0.4987805 | 0.4458174 | 0.6821127 | 0.7813334 | 6.4 | 10.93 | 1.143118 | 2.197265625 | 3.108526 | 3.345099 | 3 | 3.6 | 6 | 5
3284 | Hf_Tc | Hf | Tc | 0 | Transition metals - Transition metals | 3.22 | 0.4321263 | 2.787874 |  |  | 0.3386421 | 0.4458174 | 0.7053904 | 0.7813334 | 7.05 | 10.93 | 1.3634 | 2.197265625 | 3.303413 | 3.345099 | 3.15 | 3.6 | 6 | 5
3285 | Ta_Tc | Ta | Tc | 0 | Transition metals - Transition metals | 3.17 | 0.3988396 | 2.77116 |  |  | 0.4072985 | 0.4458174 | 0.6966212 | 0.7813334 | 7.79 | 10.93 | 1.548133 | 2.197265625 | 3.445981 | 3.345099 | 3.3 | 3.6 | 6 | 5
3286 | W_Tc | W | Tc | 0 | Transition metals - Transition metals | 3.09 | 0.3336296 | 2.75637 |  |  | 0.4451921 | 0.4458174 | 0.7495358 | 0.7813334 | 8.58 | 10.93 | 1.838137 | 2.197265625 | 3.483104 | 3.345099 | 3.45 | 3.6 | 6 | 5
3287 | Re_Tc | Re | Tc | 0 | Transition metals - Transition metals | 2.98 | 0.2705107 | 2.709489 |  |  | 0.4833208 | 0.4458174 | 0.7769857 | 0.7813334 | 9.05 | 10.93 | 2.09778 | 2.197265625 | 3.495248 | 3.345099 | 3.6 | 3.6 | 6 | 5
3288 | Tc_Os | Tc | Os | 0 | Transition metals - Transition metals | 2.91 | 0.3260974 | 2.583903 |  |  | 0.4458174 | 0.5196828 | 0.7813334 | 0.8042362 | 10.93 | 9.19 | 2.197265625 | 2.25347 | 3.345099 | 3.566387 | 3.6 | 3.75 | 5 | 6
3289 | Tc_Ir | Tc | Ir | 0 | Transition metals - Transition metals | 2.88 | 0.3502026 | 2.529797 |  |  | 0.4458174 | 0.5503212 | 0.7813334 | 0.7997345 | 10.93 | 10.83 | 2.197265625 | 2.620263 | 3.345099 | 3.603264 | 3.6 | 3.9 | 5 | 6
3290 | Tc_Pt | Tc | Pt | 0 | Transition metals - Transition metals | 2.83 | 0.3305815 | 2.499419 |  |  | 0.4458174 | 0.5928156 | 0.7813334 | 0.7905356 | 10.93 | 9.49 | 2.197265625 | 2.346487 | 3.345099 | 3.709369 | 3.6 | 3.55 | 5 | 6
3291 | Tc_Au | Tc | Au | 0 | Transition metals - Transition metals | 2.83 | 0.3607861 | 2.469214 |  |  | 0.4458174 | 0.67354 | 0.7813334 | 0.7985567 | 10.93 | 10.92 | 2.197265625 | 2.406348 | 3.345099 | 3.835919 | 3.6 | 3.7 | 5 | 6
3292 | Tc_Hg | Tc | Hg | 0 | Transition metals - Transition metals | 2.79 | 0.3279622 | 2.462038 |  |  | 0.4458174 | 0.7073231 | 0.7813334 | 0.8436048 | 10.93 | 14.11 | 2.197265625 | 2.459155 | 3.345099 | 3.820627 | 3.6 | 4.35 | 5 | 6
3293 | Tc_Tl | Tc | Tl | 0 | Poor metals - Transition metals | 2.92 | 0.3391066 | 2.580893 |  |  | 0.4458174 | 0.3914868 | 0.7813334 | 0.797692 | 10.93 | 10.2 | 2.197265625 | 2.411265 | 3.345099 | 4.335458 | 3.6 | 5 | 5 | 6
3294 | Tc_Pb | Tc | Pb | 0 | Poor metals - Transition metals | 2.93 | 0.3456875 | 2.584312 |  |  | 0.4458174 | 0.4398663 | 0.7813334 | 0.8229326 | 10.93 | 11.01 | 2.197265625 | 2.72473 | 3.345099 | 4.917292 | 3.6 | 5.65 | 5 | 6
3295 | Tc_Bi | Tc | Bi | 0 | Poor metals - Transition metals | 2.95 | 0.3280613 | 2.621939 |  |  | 0.4458174 | 0.470518 | 0.7813334 | 0.8021737 | 10.93 | 10.71 | 2.197265625 | 2.763037 | 3.345099 | 5.473052 | 3.6 | 6.3 | 5 | 6
3296 | Tc_Po | Tc | Po | 1 | Metalloids - Transition metals | 2.87 | 0.3013882 | 2.568612 |  |  | 0.4458174 | 0.5147142 | 0.7813334 | 0.6410901 | 10.93 | 12.22 | 2.197265625 | 3.305589 | 3.345099 | 6.011295 | 3.6 | 6.95 | 5 | 6
3297 | Tc_At | Tc | At | 1 | Halogens - Transition metals | 2.97 | 0.3493598 | 2.62064 |  |  | 0.4458174 | 0.5503212 | 0.7813334 | 0.5905323 | 10.93 | 12.63 | 2.197265625 | 3.517053 | 3.345099 | 6.55654 | 3.6 | 7.6 | 5 | 6
3298 | Tc_Rn | Tc | Rn | 0 | Noble gases - Transition metals | 2.97 | 0.3383985 | 2.631602 |  |  | 0.4458174 | 0.6114214 | 0.7813334 | 0.755859375 | 10.93 | 14.6 | 2.197265625 | 4.09145 | 3.345099 | 7.118185 | 3.6 | 8.25 | 5 | 6
3299 | Fr_Tc | Fr | Tc | 0 | Alkali metals - Transition metals | 4.07 | 0.4959985 | 3.574002 |  |  | 0.1465375 | 0.4458174 | 0.5829556 | 0.7813334 | 4.07 | 10.93 | 0.4423978 | 2.197265625 | 2.018103 | 3.345099 | 2.2 | 3.6 | 7 | 5
3300 | Ra_Tc | Ra | Tc | 0 | Alkaline earth metals - Transition metals | 3.68 | 0.4531878 | 3.226812 |  |  | 0.2010782 | 0.4458174 | 0.5237692 | 0.7813334 | 5.28 | 10.93 | 0.7054281 | 2.197265625 | 2.777191 | 3.345099 | 2.85 | 3.6 | 7 | 5
3301 | Ac_Tc | Ac | Tc | 0 | Actinides - Transition metals | 3.62 | 0.4738984 | 3.146102 |  |  | 0.2454003 | 0.4458174 | 0.5472679 | 0.7813334 | 5.77 | 10.93 | 0.8671523 | 2.197265625 | 2.926621 | 3.345099 | 3 | 3.6 | 7 | 5
3302 | Th_Tc | Th | Tc | 0 | Actinides - Transition metals | 3.53 | 0.4839783 | 3.046022 |  |  | 0.2641598 | 0.4458174 | 0.6524648 | 0.7813334 | 6.4 | 10.93 | 1.028571 | 2.197265625 | 3.017176 | 3.345099 | 3.15 | 3.6 | 7 | 5
3303 | Pa_Tc | Pa | Tc | 0 | Actinides - Transition metals | 3.47 | 0.4778785 | 2.992121 |  |  | 0.3190189 | 0.4458174 | 0.665102 | 0.7813334 | 6.32 | 10.93 | 1.050383 | 2.197265625 | 2.982449 | 3.345099 | 3 | 3.6 | 7 | 5
3304 | U_Tc | U | Tc | 0 | Actinides - Transition metals | 3.43 | 0.4646307 | 2.965369 |  |  | 0.3596283 | 0.4458174 | 0.6216791 | 0.7813334 | 7.49 | 10.93 | 1.038062 | 2.197265625 | 2.98195 | 3.345099 | 3 | 3.6 | 7 | 5
3305 | Np_Tc | Np | Tc | 0 | Actinides - Transition metals | 3.37 | 0.442555 | 2.927445 |  |  | 0.3592309 | 0.4458174 | 0.6941465 | 0.7813334 | 8.16 | 10.93 | 1.025957 | 2.197265625 | 2.980394 | 3.345099 | 3 | 3.6 | 7 | 5
3306 | Pu_Tc | Pu | Tc | 0 | Actinides - Transition metals | 3.34 | 0.4360691 | 2.903931 |  |  | 0.3928005 | 0.4458174 | 0.7052825 | 0.7813334 | 7.26 | 10.93 | 0.9633586 | 2.197265625 | 2.96022 | 3.345099 | 2.85 | 3.6 | 7 | 5
3307 | Am_Tc | Am | Tc | 0 | Actinides - Transition metals | 3.27 | 0.3643838 | 2.905616 |  |  | 0.4095659 | 0.4458174 | 0.7426891 | 0.7813334 | 8.31 | 10.93 | 1.034258 | 2.197265625 | 2.972692 | 3.345099 | 2.85 | 3.6 | 7 | 5
3308 | Cm_Tc | Cm | Tc | 0 | Actinides - Transition metals | 3.16 | 0.2283871 | 2.931613 |  |  | 0.4110353 | 0.4458174 | 0.829878 | 0.7813334 | 10.88 | 10.93 | 1.088692 | 2.197265625 | 2.827667 | 3.345099 | 3 | 3.6 | 7 | 5
3309 | Bk_Tc | Bk | Tc | 0 | Actinides - Transition metals | 3.15 | 0.3096213 | 2.840379 |  |  | 0.444796 | 0.4458174 | 0.8793601 | 0.7813334 | 7.7 | 10.93 | 1.009779 | 2.197265625 | 3.008139 | 3.345099 | 2.85 | 3.6 | 7 | 5
3310 | Cf_Tc | Cf | Tc | 0 | Actinides - Transition metals | 3.15 | 0.3150716 | 2.834928 |  |  | 0.4616085 | 0.4458174 | 0.83288 | 0.7813334 | 8.36 | 10.93 | 1.009779 | 2.197265625 | 3.023384 | 3.345099 | 2.85 | 3.6 | 7 | 5
3311 | Ru_Ru | Ru | Ru | 0 | Transition metals - Transition metals | 2.92 | 0.3098677 | 2.610132 |  |  | 0.4807499 | 0.4807499 | 0.7909485 | 0.7909485 | 8.35 | 8.35 | 2.08 | 2.08 | 3.472787 | 3.472787 | 3.25 | 3.25 | 5 | 5
3312 | Ru_Rh | Ru | Rh | 0 | Transition metals - Transition metals | 2.88 | 0.3182791 | 2.561721 |  |  | 0.4807499 | 0.5147142 | 0.7909485 | 0.8028959 | 8.35 | 9.32 | 2.08 | 2.176 | 3.472787 | 3.573437 | 3.25 | 3.4 | 5 | 5
3313 | Ru_Pd | Ru | Pd | 0 | Transition metals - Transition metals | 2.85 | 0.3993835 | 2.450617 |  |  | 0.4807499 | 0.7259357 | 0.7909485 | 0.7297728 | 8.35 | 8.34 | 2.08 | 4.756944 | 3.472787 | 3.726048 | 3.25 | 6.85 | 5 | 5
3314 | Ru_Ag | Ru | Ag | 0 | Transition metals - Transition metals | 2.91 | 0.2850823 | 2.624918 |  |  | 0.4807499 | 0.5848035 | 0.7909485 | 0.8117468 | 8.35 | 11.99 | 2.08 | 2.258301 | 3.472787 | 3.811865 | 3.25 | 3.7 | 5 | 5
3315 | Ru_Cd | Ru | Cd | 0 | Transition metals - Transition metals | 2.9 | 0.2980992 | 2.601901 |  |  | 0.4807499 | 0.6389612 | 0.7909485 | 0.8065853 | 8.35 | 16.15 | 2.08 | 2.35186 | 3.472787 | 3.598759 | 3.25 | 4.35 | 5 | 5
3316 | Ru_In | Ru | In | 0 | Poor metals - Transition metals | 2.88 | 0.3084059 | 2.571594 |  |  | 0.4807499 | 0.3587038 | 0.7909485 | 0.8004525 | 8.35 | 9.28 | 2.08 | 2.479667 | 3.472787 | 4.191297 | 3.25 | 5 | 5 | 5
3317 | Ru_Sn | Ru | Sn | 0 | Poor metals - Transition metals | 2.85 | 0.337276 | 2.512724 |  |  | 0.4807499 | 0.4225986 | 0.7909485 | 0.8105048 | 8.35 | 10.22 | 2.08 | 2.882653 | 3.472787 | 4.827363 | 3.25 | 5.65 | 5 | 5
3318 | Ru_Sb | Ru | Sb | 1 | Metalloids - Transition metals | 2.85 | 0.3212654 | 2.528735 |  |  | 0.4807499 | 0.4880907 | 0.7909485 | 0.8217812 | 8.35 | 11.17 | 2.08 | 3.214286 | 3.472787 | 5.465563 | 3.25 | 6.3 | 5 | 5
3319 | Ru_Te | Ru | Te | 1 | Metalloids - Transition metals | 2.84 | 0.2749653 | 2.565035 | 2.54 | 0.37 | 0.4807499 | 0.5404919 | 0.7909485 | 0.6665137 | 8.35 | 11.95 | 2.08 | 3.757569 | 3.472787 | 6.077461 | 3.25 | 6.95 | 5 | 5
3320 | Ru_I | Ru | I | 1 | Halogens - Transition metals | 2.85 | 0.336486 | 2.513514 | 2.48 | 0.37 | 0.4807499 | 0.5969904 | 0.7909485 | 0.6836602 | 8.35 | 13.35 | 2.08 | 4.296455 | 3.472787 | 6.686976 | 3.25 | 7.6 | 5 | 5
3321 | Ru_Xe | Ru | Xe | 0 | Noble gases - Transition metals | 2.86 | 0.3446033 | 2.515397 |  |  | 0.4807499 | 0.6640535 | 0.7909485 | 0.7684848 | 8.35 | 14.95 | 2.08 | 4.807412 | 3.472787 | 7.286766 | 3.25 | 8.25 | 5 | 5
3322 | Cs_Ru | Cs | Ru | 0 | Alkali metals - Transition metals | 3.9 | 0.4918116 | 3.408188 |  |  | 0.1356192 | 0.4807499 | 0.6553076 | 0.7909485 | 3.89 | 8.35 | 0.4087396 | 2.08 | 1.973298 | 3.472787 | 2.2 | 3.25 | 6 | 5
3323 | Ba_Ru | Ba | Ru | 0 | Alkaline earth metals - Transition metals | 3.61 | 0.4100988 | 3.199901 |  |  | 0.1944556 | 0.4807499 | 0.6427374 | 0.7909485 | 5.21 | 8.35 | 0.7418784 | 2.08 | 2.758214 | 3.472787 | 2.85 | 3.25 | 6 | 5
3324 | La_Ru | La | Ru | 0 | Lanthanides - Transition metals | 3.53 | 0.4637807 | 3.066219 |  |  | 0.240747 | 0.4807499 | 0.6648322 | 0.7909485 | 6.04 | 8.35 | 0.9259259 | 2.08 | 2.89498 | 3.472787 | 3 | 3.25 | 6 | 5
3325 | Ce_Ru | Ce | Ru | 0 | Lanthanides - Transition metals | 3.5 | 0.4634382 | 3.036562 |  |  | 0.2692167 | 0.4807499 | 0.6446036 | 0.7909485 | 7.34 | 8.35 | 1.129135 | 2.08 | 2.862569 | 3.472787 | 3 | 3.25 | 6 | 5
3326 | Pr_Ru | Pr | Ru | 0 | Lanthanides - Transition metals | 3.49 | 0.4685207 | 3.021479 |  |  | 0.284996 | 0.4807499 | 0.6639998 | 0.7909485 | 6.65 | 8.35 | 0.9200671 | 2.08 | 2.830459 | 3.472787 | 2.85 | 3.25 | 6 | 5
3327 | Nd_Ru | Nd | Ru | 0 | Lanthanides - Transition metals | 3.47 | 0.4664034 | 3.003597 |  |  | 0.3066874 | 0.4807499 | 0.6836833 | 0.7909485 | 7.16 | 8.35 | 0.9413397 | 2.08 | 2.85 | 3.472787 | 2.85 | 3.25 | 6 | 5
3328 | Pm_Ru | Pm | Ru | 0 | Lanthanides - Transition metals | 3.45 | 0.4647331 | 2.985267 |  |  | 0.3271066 | 0.4807499 | 0.676879 | 0.7909485 | 7.42 | 8.35 | 0.9522537 | 2.08 | 2.870714 | 3.472787 | 2.85 | 3.25 | 6 | 5
3329 | Sm_Ru | Sm | Ru | 0 | Lanthanides - Transition metals | 3.44 | 0.4654138 | 2.974586 |  |  | 0.3466806 | 0.4807499 | 0.6817257 | 0.7909485 | 8.31 | 8.35 | 0.9633586 | 2.08 | 2.890823 | 3.472787 | 2.85 | 3.25 | 6 | 5
3330 | Eu_Ru | Eu | Ru | 0 | Lanthanides - Transition metals | 3.44 | 0.4710823 | 2.968918 |  |  | 0.365714 | 0.4807499 | 0.6716403 | 0.7909485 | 9.39 | 8.35 | 1.009779 | 2.08 | 2.907867 | 3.472787 | 2.85 | 3.25 | 6 | 5
3331 | Gd_Ru | Gd | Ru | 0 | Lanthanides - Transition metals | 3.42 | 0.4719762 | 2.948024 |  |  | 0.3985177 | 0.4807499 | 0.6677929 | 0.7909485 | 13.82 | 8.35 | 1.050383 | 2.08 | 3.019917 | 3.472787 | 3 | 3.25 | 6 | 5
3332 | Tb_Ru | Tb | Ru | 0 | Lanthanides - Transition metals | 3.4 | 0.4701343 | 2.929866 |  |  | 0.4014652 | 0.4807499 | 0.663804 | 0.7909485 | 7.7 | 8.35 | 1.009779 | 2.08 | 2.948203 | 3.472787 | 2.85 | 3.25 | 6 | 5
3333 | Dy_Ru | Dy | Ru | 0 | Lanthanides - Transition metals | 3.38 | 0.478396 | 2.901604 |  |  | 0.4191131 | 0.4807499 | 0.7005957 | 0.7909485 | 8.36 | 8.35 | 1.021908 | 2.08 | 2.967242 | 3.472787 | 2.85 | 3.25 | 6 | 5
3334 | Ho_Ru | Ho | Ru | 0 | Lanthanides - Transition metals | 3.38 | 0.4802016 | 2.899798 |  |  | 0.4367902 | 0.4807499 | 0.6810044 | 0.7909485 | 8.31 | 8.35 | 1.034258 | 2.08 | 2.985088 | 3.472787 | 2.85 | 3.25 | 6 | 5
3335 | Er_Ru | Er | Ru | 0 | Lanthanides - Transition metals | 3.35 | 0.4735164 | 2.876484 |  |  | 0.4536061 | 0.4807499 | 0.7021305 | 0.7909485 | 7.6 | 8.35 | 1.046832 | 2.08 | 3.00314 | 3.472787 | 2.85 | 3.25 | 6 | 5
3336 | Tm_Ru | Tm | Ru | 0 | Lanthanides - Transition metals | 3.36 | 0.4867788 | 2.873221 |  |  | 0.470518 | 0.4807499 | 0.6841738 | 0.7909485 | 9 | 8.35 | 1.059637 | 2.08 | 3.019463 | 3.472787 | 2.85 | 3.25 | 6 | 5
3337 | Yb_Ru | Yb | Ru | 0 | Lanthanides - Transition metals | 3.33 | 0.4871571 | 2.842843 |  |  | 0.4864465 | 0.4807499 | 0.7021136 | 0.7909485 | 10.19 | 8.35 | 0.9861592 | 2.08 | 3.035897 | 3.472787 | 2.85 | 3.25 | 6 | 5
3338 | Lu_Ru | Lu | Ru | 0 | Transition metals - Transition metals | 3.33 | 0.4809228 | 2.849077 |  |  | 0.4987805 | 0.4807499 | 0.6821127 | 0.7909485 | 6.4 | 8.35 | 1.143118 | 2.08 | 3.108526 | 3.472787 | 3 | 3.25 | 6 | 5
3339 | Hf_Ru | Hf | Ru | 0 | Transition metals - Transition metals | 3.21 | 0.404421 | 2.805579 |  |  | 0.3386421 | 0.4807499 | 0.7053904 | 0.7909485 | 7.05 | 8.35 | 1.3634 | 2.08 | 3.303413 | 3.472787 | 3.15 | 3.25 | 6 | 5
3340 | Ta_Ru | Ta | Ru | 0 | Transition metals - Transition metals | 3.16 | 0.3711342 | 2.788866 |  |  | 0.4072985 | 0.4807499 | 0.6966212 | 0.7909485 | 7.79 | 8.35 | 1.548133 | 2.08 | 3.445981 | 3.472787 | 3.3 | 3.25 | 6 | 5
3341 | W_Ru | W | Ru | 0 | Transition metals - Transition metals | 3.08 | 0.3067162 | 2.773284 |  |  | 0.4451921 | 0.4807499 | 0.7495358 | 0.7909485 | 8.58 | 8.35 | 1.838137 | 2.08 | 3.483104 | 3.472787 | 3.45 | 3.25 | 6 | 5
3342 | Ru_Re | Ru | Re | 0 | Transition metals - Transition metals | 2.97 | 0.3123683 | 2.657632 |  |  | 0.4807499 | 0.4833208 | 0.7909485 | 0.7769857 | 8.35 | 9.05 | 2.08 | 2.09778 | 3.472787 | 3.495248 | 3.25 | 3.6 | 5 | 6
3343 | Ru_Os | Ru | Os | 0 | Transition metals - Transition metals | 2.9 | 0.3185519 | 2.581448 |  |  | 0.4807499 | 0.5196828 | 0.7909485 | 0.8042362 | 8.35 | 9.19 | 2.08 | 2.25347 | 3.472787 | 3.566387 | 3.25 | 3.75 | 5 | 6
3344 | Ru_Ir | Ru | Ir | 0 | Transition metals - Transition metals | 2.87 | 0.3413827 | 2.528617 |  |  | 0.4807499 | 0.5503212 | 0.7909485 | 0.7997345 | 8.35 | 10.83 | 2.08 | 2.620263 | 3.472787 | 3.603264 | 3.25 | 3.9 | 5 | 6
3345 | Ru_Pt | Ru | Pt | 0 | Transition metals - Transition metals | 2.82 | 0.3234435 | 2.496556 |  |  | 0.4807499 | 0.5928156 | 0.7909485 | 0.7905356 | 8.35 | 9.49 | 2.08 | 2.346487 | 3.472787 | 3.709369 | 3.25 | 3.55 | 5 | 6
3346 | Ru_Au | Ru | Au | 0 | Transition metals - Transition metals | 2.82 | 0.3519662 | 2.468034 |  |  | 0.4807499 | 0.67354 | 0.7909485 | 0.7985567 | 8.35 | 10.92 | 2.08 | 2.406348 | 3.472787 | 3.835919 | 3.25 | 3.7 | 5 | 6
3347 | Ru_Hg | Ru | Hg | 0 | Transition metals - Transition metals | 2.78 | 0.3229882 | 2.457012 |  |  | 0.4807499 | 0.7073231 | 0.7909485 | 0.8436048 | 8.35 | 14.11 | 2.08 | 2.459155 | 3.472787 | 3.820627 | 3.25 | 4.35 | 5 | 6
3348 | Ru_Tl | Ru | Tl | 0 | Poor metals - Transition metals | 2.91 | 0.3312329 | 2.578767 |  |  | 0.4807499 | 0.3914868 | 0.7909485 | 0.797692 | 8.35 | 10.2 | 2.08 | 2.411265 | 3.472787 | 4.335458 | 3.25 | 5 | 5 | 6
3349 | Ru_Pb | Ru | Pb | 0 | Poor metals - Transition metals | 2.92 | 0.3386766 | 2.581323 |  |  | 0.4807499 | 0.4398663 | 0.7909485 | 0.8229326 | 8.35 | 11.01 | 2.08 | 2.72473 | 3.472787 | 4.917292 | 3.25 | 5.65 | 5 | 6
3350 | Ru_Bi | Ru | Bi | 0 | Poor metals - Transition metals | 2.94 | 0.3212654 | 2.618735 |  |  | 0.4807499 | 0.470518 | 0.7909485 | 0.8021737 | 8.35 | 10.71 | 2.08 | 2.763037 | 3.472787 | 5.473052 | 3.25 | 6.3 | 5 | 6
3351 | Ru_Po | Ru | Po | 1 | Metalloids - Transition metals | 2.86 | 0.2917086 | 2.568291 |  |  | 0.4807499 | 0.5147142 | 0.7909485 | 0.6410901 | 8.35 | 12.22 | 2.08 | 3.305589 | 3.472787 | 6.011295 | 3.25 | 6.95 | 5 | 6
3352 | Ru_At | Ru | At | 1 | Halogens - Transition metals | 2.96 | 0.3411028 | 2.618897 |  |  | 0.4807499 | 0.5503212 | 0.7909485 | 0.5905323 | 8.35 | 12.63 | 2.08 | 3.517053 | 3.472787 | 6.55654 | 3.25 | 7.6 | 5 | 6
3353 | Ru_Rn | Ru | Rn | 0 | Noble gases - Transition metals | 2.96 | 0.336813 | 2.623187 |  |  | 0.4807499 | 0.6114214 | 0.7909485 | 0.755859375 | 8.35 | 14.6 | 2.08 | 4.09145 | 3.472787 | 7.118185 | 3.25 | 8.25 | 5 | 6
3354 | Fr_Ru | Fr | Ru | 0 | Alkali metals - Transition metals | 4.06 | 0.4697701 | 3.59023 |  |  | 0.1465375 | 0.4807499 | 0.5829556 | 0.7909485 | 4.07 | 8.35 | 0.4423978 | 2.08 | 2.018103 | 3.472787 | 2.2 | 3.25 | 7 | 5
3355 | Ra_Ru | Ra | Ru | 0 | Alkaline earth metals - Transition metals | 3.67 | 0.4298001 | 3.2402 |  |  | 0.2010782 | 0.4807499 | 0.5237692 | 0.7909485 | 5.28 | 8.35 | 0.7054281 | 2.08 | 2.777191 | 3.472787 | 2.85 | 3.25 | 7 | 5
3356 | Ac_Ru | Ac | Ru | 0 | Actinides - Transition metals | 3.61 | 0.4505107 | 3.159489 |  |  | 0.2454003 | 0.4807499 | 0.5472679 | 0.7909485 | 5.77 | 8.35 | 0.8671523 | 2.08 | 2.926621 | 3.472787 | 3 | 3.25 | 7 | 5
3357 | Th_Ru | Th | Ru | 0 | Actinides - Transition metals | 3.52 | 0.4544916 | 3.065508 |  |  | 0.2641598 | 0.4807499 | 0.6524648 | 0.7909485 | 6.4 | 8.35 | 1.028571 | 2.08 | 3.017176 | 3.472787 | 3.15 | 3.25 | 7 | 5
3358 | Pa_Ru | Pa | Ru | 0 | Actinides - Transition metals | 3.46 | 0.4483918 | 3.011608 |  |  | 0.3190189 | 0.4807499 | 0.665102 | 0.7909485 | 6.32 | 8.35 | 1.050383 | 2.08 | 2.982449 | 3.472787 | 3 | 3.25 | 7 | 5
3359 | U_Ru | U | Ru | 0 | Actinides - Transition metals | 3.42 | 0.439794 | 2.980206 |  |  | 0.3596283 | 0.4807499 | 0.6216791 | 0.7909485 | 7.49 | 8.35 | 1.038062 | 2.08 | 2.98195 | 3.472787 | 3 | 3.25 | 7 | 5
3360 | Np_Ru | Np | Ru | 0 | Actinides - Transition metals | 3.36 | 0.4155921 | 2.944408 |  |  | 0.3592309 | 0.4807499 | 0.6941465 | 0.7909485 | 8.16 | 8.35 | 1.025957 | 2.08 | 2.980394 | 3.472787 | 3 | 3.25 | 7 | 5
3361 | Pu_Ru | Pu | Ru | 0 | Actinides - Transition metals | 3.33 | 0.4091061 | 2.920894 |  |  | 0.3928005 | 0.4807499 | 0.7052825 | 0.7909485 | 7.26 | 8.35 | 0.9633586 | 2.08 | 2.96022 | 3.472787 | 2.85 | 3.25 | 7 | 5
3362 | Am_Ru | Am | Ru | 0 | Actinides - Transition metals | 3.26 | 0.3362211 | 2.923779 |  |  | 0.4095659 | 0.4807499 | 0.7426891 | 0.7909485 | 8.31 | 8.35 | 1.034258 | 2.08 | 2.972692 | 3.472787 | 2.85 | 3.25 | 7 | 5
3363 | Cm_Ru | Cm | Ru | 0 | Actinides - Transition metals | 3.15 | 0.2061348 | 2.943865 |  |  | 0.4110353 | 0.4807499 | 0.829878 | 0.7909485 | 10.88 | 8.35 | 1.088692 | 2.08 | 2.827667 | 3.472787 | 3 | 3.25 | 7 | 5
3364 | Bk_Ru | Bk | Ru | 0 | Actinides - Transition metals | 3.14 | 0.2926057 | 2.847394 |  |  | 0.444796 | 0.4807499 | 0.8793601 | 0.7909485 | 7.7 | 8.35 | 1.009779 | 2.08 | 3.008139 | 3.472787 | 2.85 | 3.25 | 7 | 5
3365 | Cf_Ru | Cf | Ru | 0 | Actinides - Transition metals | 3.14 | 0.2931578 | 2.846842 |  |  | 0.4616085 | 0.4807499 | 0.83288 | 0.7909485 | 8.36 | 8.35 | 1.009779 | 2.08 | 3.023384 | 3.472787 | 2.85 | 3.25 | 7 | 5
3366 | Rh_Rh | Rh | Rh | 0 | Transition metals - Transition metals | 2.84 | 0.3181123 | 2.521888 |  |  | 0.5147142 | 0.5147142 | 0.8028959 | 0.8028959 | 9.32 | 9.32 | 2.176 | 2.176 | 3.573437 | 3.573437 | 3.4 | 3.4 | 5 | 5
3367 | Rh_Pd | Rh | Pd | 0 | Transition metals - Transition metals | 2.81 | 0.3924092 | 2.417591 |  |  | 0.5147142 | 0.7259357 | 0.8028959 | 0.7297728 | 9.32 | 8.34 | 2.176 | 4.756944 | 3.573437 | 3.726048 | 3.4 | 6.85 | 5 | 5
3368 | Rh_Ag | Rh | Ag | 0 | Transition metals - Transition metals | 2.87 | 0.2817252 | 2.588275 |  |  | 0.5147142 | 0.5848035 | 0.8028959 | 0.8117468 | 9.32 | 11.99 | 2.176 | 2.258301 | 3.573437 | 3.811865 | 3.4 | 3.7 | 5 | 5
3369 | Rh_Cd | Rh | Cd | 0 | Transition metals - Transition metals | 2.86 | 0.2928266 | 2.567173 |  |  | 0.5147142 | 0.6389612 | 0.8028959 | 0.8065853 | 9.32 | 16.15 | 2.176 | 2.35186 | 3.573437 | 3.598759 | 3.4 | 4.35 | 5 | 5
3370 | Rh_In | Rh | In | 0 | Poor metals - Transition metals | 2.84 | 0.3042856 | 2.535714 |  |  | 0.5147142 | 0.3587038 | 0.8028959 | 0.8004525 | 9.32 | 9.28 | 2.176 | 2.479667 | 3.573437 | 4.191297 | 3.4 | 5 | 5 | 5
3371 | Rh_Sn | Rh | Sn | 0 | Poor metals - Transition metals | 2.81 | 0.3326489 | 2.477351 |  |  | 0.5147142 | 0.4225986 | 0.8028959 | 0.8105048 | 9.32 | 10.22 | 2.176 | 2.882653 | 3.573437 | 4.827363 | 3.4 | 5.65 | 5 | 5
3372 | Rh_Sb | Rh | Sb | 1 | Metalloids - Transition metals | 2.81 | 0.3166805 | 2.49332 |  |  | 0.5147142 | 0.4880907 | 0.8028959 | 0.8217812 | 9.32 | 11.17 | 2.176 | 3.214286 | 3.573437 | 5.465563 | 3.4 | 6.3 | 5 | 5
3373 | Rh_Te | Rh | Te | 1 | Metalloids - Transition metals | 2.8 | 0.2648296 | 2.53517 | 2.55 | 0.37 | 0.5147142 | 0.5404919 | 0.8028959 | 0.6665137 | 9.32 | 11.95 | 2.176 | 3.757569 | 3.573437 | 6.077461 | 3.4 | 6.95 | 5 | 5
3374 | Rh_I | Rh | I | 1 | Halogens - Transition metals | 2.81 | 0.3288965 | 2.481104 | 2.48 | 0.37 | 0.5147142 | 0.5969904 | 0.8028959 | 0.6836602 | 9.32 | 13.35 | 2.176 | 4.296455 | 3.573437 | 6.686976 | 3.4 | 7.6 | 5 | 5
3375 | Rh_Xe | Rh | Xe | 0 | Noble gases - Transition metals | 2.82 | 0.336913 | 2.483087 |  |  | 0.5147142 | 0.6640535 | 0.8028959 | 0.7684848 | 9.32 | 14.95 | 2.176 | 4.807412 | 3.573437 | 7.286766 | 3.4 | 8.25 | 5 | 5
3376 | Cs_Rh | Cs | Rh | 0 | Alkali metals - Transition metals | 3.86 | 0.4959388 | 3.364061 |  |  | 0.1356192 | 0.5147142 | 0.6553076 | 0.8028959 | 3.89 | 9.32 | 0.4087396 | 2.176 | 1.973298 | 3.573437 | 2.2 | 3.4 | 6 | 5
3377 | Ba_Rh | Ba | Rh | 0 | Alkaline earth metals - Transition metals | 3.57 | 0.4161195 | 3.15388 |  |  | 0.1944556 | 0.5147142 | 0.6427374 | 0.8028959 | 5.21 | 9.32 | 0.7418784 | 2.176 | 2.758214 | 3.573437 | 2.85 | 3.4 | 6 | 5
3378 | La_Rh | La | Rh | 0 | Lanthanides - Transition metals | 3.49 | 0.4698014 | 3.020199 |  |  | 0.240747 | 0.5147142 | 0.6648322 | 0.8028959 | 6.04 | 9.32 | 0.9259259 | 2.176 | 2.89498 | 3.573437 | 3 | 3.4 | 6 | 5
3379 | Ce_Rh | Ce | Rh | 0 | Lanthanides - Transition metals | 3.46 | 0.4718496 | 2.98815 |  |  | 0.2692167 | 0.5147142 | 0.6446036 | 0.8028959 | 7.34 | 9.32 | 1.129135 | 2.176 | 2.862569 | 3.573437 | 3 | 3.4 | 6 | 5
3380 | Pr_Rh | Pr | Rh | 0 | Lanthanides - Transition metals | 3.45 | 0.4769321 | 2.973068 |  |  | 0.284996 | 0.5147142 | 0.6639998 | 0.8028959 | 6.65 | 9.32 | 0.9200671 | 2.176 | 2.830459 | 3.573437 | 2.85 | 3.4 | 6 | 5
3381 | Nd_Rh | Nd | Rh | 0 | Lanthanides - Transition metals | 3.43 | 0.4748148 | 2.955185 |  |  | 0.3066874 | 0.5147142 | 0.6836833 | 0.8028959 | 7.16 | 9.32 | 0.9413397 | 2.176 | 2.85 | 3.573437 | 2.85 | 3.4 | 6 | 5
3382 | Pm_Rh | Pm | Rh | 0 | Lanthanides - Transition metals | 3.41 | 0.4731445 | 2.936856 |  |  | 0.3271066 | 0.5147142 | 0.676879 | 0.8028959 | 7.42 | 9.32 | 0.9522537 | 2.176 | 2.870714 | 3.573437 | 2.85 | 3.4 | 6 | 5
3383 | Sm_Rh | Sm | Rh | 0 | Lanthanides - Transition metals | 3.4 | 0.4738252 | 2.926175 |  |  | 0.3466806 | 0.5147142 | 0.6817257 | 0.8028959 | 8.31 | 9.32 | 0.9633586 | 2.176 | 2.890823 | 3.573437 | 2.85 | 3.4 | 6 | 5
3384 | Eu_Rh | Eu | Rh | 0 | Lanthanides - Transition metals | 3.4 | 0.4794937 | 2.920506 |  |  | 0.365714 | 0.5147142 | 0.6716403 | 0.8028959 | 9.39 | 9.32 | 1.009779 | 2.176 | 2.907867 | 3.573437 | 2.85 | 3.4 | 6 | 5
3385 | Gd_Rh | Gd | Rh | 0 | Lanthanides - Transition metals | 3.38 | 0.4803876 | 2.899612 |  |  | 0.3985177 | 0.5147142 | 0.6677929 | 0.8028959 | 13.82 | 9.32 | 1.050383 | 2.176 | 3.019917 | 3.573437 | 3 | 3.4 | 6 | 5
3386 | Tb_Rh | Tb | Rh | 0 | Lanthanides - Transition metals | 3.36 | 0.4785457 | 2.881454 |  |  | 0.4014652 | 0.5147142 | 0.663804 | 0.8028959 | 7.7 | 9.32 | 1.009779 | 2.176 | 2.948203 | 3.573437 | 2.85 | 3.4 | 6 | 5
3387 | Dy_Rh | Dy | Rh | 0 | Lanthanides - Transition metals | 3.34 | 0.4868074 | 2.853193 |  |  | 0.4191131 | 0.5147142 | 0.7005957 | 0.8028959 | 8.36 | 9.32 | 1.021908 | 2.176 | 2.967242 | 3.573437 | 2.85 | 3.4 | 6 | 5
3388 | Ho_Rh | Ho | Rh | 0 | Lanthanides - Transition metals | 3.34 | 0.488613 | 2.851387 |  |  | 0.4367902 | 0.5147142 | 0.6810044 | 0.8028959 | 8.31 | 9.32 | 1.034258 | 2.176 | 2.985088 | 3.573437 | 2.85 | 3.4 | 6 | 5
3389 | Er_Rh | Er | Rh | 0 | Lanthanides - Transition metals | 3.31 | 0.4819278 | 2.828072 |  |  | 0.4536061 | 0.5147142 | 0.7021305 | 0.8028959 | 7.6 | 9.32 | 1.046832 | 2.176 | 3.00314 | 3.573437 | 2.85 | 3.4 | 6 | 5
3390 | Tm_Rh | Tm | Rh | 0 | Lanthanides - Transition metals | 3.32 | 0.4951902 | 2.82481 |  |  | 0.470518 | 0.5147142 | 0.6841738 | 0.8028959 | 9 | 9.32 | 1.059637 | 2.176 | 3.019463 | 3.573437 | 2.85 | 3.4 | 6 | 5
3391 | Yb_Rh | Yb | Rh | 0 | Lanthanides - Transition metals | 3.29 | 0.4955685 | 2.794432 |  |  | 0.4864465 | 0.5147142 | 0.7021136 | 0.8028959 | 10.19 | 9.32 | 0.9861592 | 2.176 | 3.035897 | 3.573437 | 2.85 | 3.4 | 6 | 5
3392 | Lu_Rh | Lu | Rh | 0 | Transition metals - Transition metals | 3.29 | 0.4893342 | 2.800666 |  |  | 0.4987805 | 0.5147142 | 0.6821127 | 0.8028959 | 6.4 | 9.32 | 1.143118 | 2.176 | 3.108526 | 3.573437 | 3 | 3.4 | 6 | 5
3393 | Hf_Rh | Hf | Rh | 0 | Transition metals - Transition metals | 3.17 | 0.4128323 | 2.757168 |  |  | 0.3386421 | 0.5147142 | 0.7053904 | 0.8028959 | 7.05 | 9.32 | 1.3634 | 2.176 | 3.303413 | 3.573437 | 3.15 | 3.4 | 6 | 5
3394 | Ta_Rh | Ta | Rh | 0 | Transition metals - Transition metals | 3.12 | 0.3795456 | 2.740454 |  |  | 0.4072985 | 0.5147142 | 0.6966212 | 0.8028959 | 7.79 | 9.32 | 1.548133 | 2.176 | 3.445981 | 3.573437 | 3.3 | 3.4 | 6 | 5
3395 | W_Rh | W | Rh | 0 | Transition metals - Transition metals | 3.04 | 0.3151276 | 2.724872 |  |  | 0.4451921 | 0.5147142 | 0.7495358 | 0.8028959 | 8.58 | 9.32 | 1.838137 | 2.176 | 3.483104 | 3.573437 | 3.45 | 3.4 | 6 | 5
3396 | Re_Rh | Re | Rh | 0 | Transition metals - Transition metals | 2.93 | 0.2525445 | 2.677455 |  |  | 0.4833208 | 0.5147142 | 0.7769857 | 0.8028959 | 9.05 | 9.32 | 2.09778 | 2.176 | 3.495248 | 3.573437 | 3.6 | 3.4 | 6 | 5
3397 | Rh_Os | Rh | Os | 0 | Transition metals - Transition metals | 2.86 | 0.3170423 | 2.542958 |  |  | 0.5147142 | 0.5196828 | 0.8028959 | 0.8042362 | 9.32 | 9.19 | 2.176 | 2.25347 | 3.573437 | 3.566387 | 3.4 | 3.75 | 5 | 6
3398 | Rh_Ir | Rh | Ir | 0 | Transition metals - Transition metals | 2.83 | 0.3398731 | 2.490127 |  |  | 0.5147142 | 0.5503212 | 0.8028959 | 0.7997345 | 9.32 | 10.83 | 2.176 | 2.620263 | 3.573437 | 3.603264 | 3.4 | 3.9 | 5 | 6
3399 | Rh_Pt | Rh | Pt | 0 | Transition metals - Transition metals | 2.78 | 0.3232767 | 2.456723 |  |  | 0.5147142 | 0.5928156 | 0.8028959 | 0.7905356 | 9.32 | 9.49 | 2.176 | 2.346487 | 3.573437 | 3.709369 | 3.4 | 3.55 | 5 | 6
3400 | Rh_Au | Rh | Au | 0 | Transition metals - Transition metals | 2.78 | 0.3504566 | 2.429543 |  |  | 0.5147142 | 0.67354 | 0.8028959 | 0.7985567 | 9.32 | 10.92 | 2.176 | 2.406348 | 3.573437 | 3.835919 | 3.4 | 3.7 | 5 | 6
3401 | Rh_Hg | Rh | Hg | 0 | Transition metals - Transition metals | 2.74 | 0.3185143 | 2.421486 |  |  | 0.5147142 | 0.7073231 | 0.8028959 | 0.8436048 | 9.32 | 14.11 | 2.176 | 2.459155 | 3.573437 | 3.820627 | 3.4 | 4.35 | 5 | 6
3402 | Rh_Tl | Rh | Tl | 0 | Poor metals - Transition metals | 2.87 | 0.3271127 | 2.542887 |  |  | 0.5147142 | 0.3914868 | 0.8028959 | 0.797692 | 9.32 | 10.2 | 2.176 | 2.411265 | 3.573437 | 4.335458 | 3.4 | 5 | 5 | 6
3403 | Rh_Pb | Rh | Pb | 0 | Poor metals - Transition metals | 2.88 | 0.3340494 | 2.545951 |  |  | 0.5147142 | 0.4398663 | 0.8028959 | 0.8229326 | 9.32 | 11.01 | 2.176 | 2.72473 | 3.573437 | 4.917292 | 3.4 | 5.65 | 5 | 6
3404 | Rh_Bi | Rh | Bi | 0 | Poor metals - Transition metals | 2.9 | 0.3166805 | 2.58332 |  |  | 0.5147142 | 0.470518 | 0.8028959 | 0.8021737 | 9.32 | 10.71 | 2.176 | 2.763037 | 3.573437 | 5.473052 | 3.4 | 6.3 | 5 | 6
3405 | Rh_Po | Rh | Po | 1 | Metalloids - Transition metals | 2.82 | 0.2835346 | 2.536465 |  |  | 0.5147142 | 0.5147142 | 0.8028959 | 0.6410901 | 9.32 | 12.22 | 2.176 | 3.305589 | 3.573437 | 6.011295 | 3.4 | 6.95 | 5 | 6
3406 | Rh_At | Rh | At | 1 | Halogens - Transition metals | 2.92 | 0.3340724 | 2.585928 |  |  | 0.5147142 | 0.5503212 | 0.8028959 | 0.5905323 | 9.32 | 12.63 | 2.176 | 3.517053 | 3.573437 | 6.55654 | 3.4 | 7.6 | 5 | 6
3407 | Rh_Rn | Rh | Rn | 0 | Noble gases - Transition metals | 2.92 | 0.3291226 | 2.590877 |  |  | 0.5147142 | 0.6114214 | 0.8028959 | 0.755859375 | 9.32 | 14.6 | 2.176 | 4.09145 | 3.573437 | 7.118185 | 3.4 | 8.25 | 5 | 6
3408 | Fr_Rh | Fr | Rh | 0 | Alkali metals - Transition metals | 4.02 | 0.4738972 | 3.546103 |  |  | 0.1465375 | 0.5147142 | 0.5829556 | 0.8028959 | 4.07 | 9.32 | 0.4423978 | 2.176 | 2.018103 | 3.573437 | 2.2 | 3.4 | 7 | 5
3409 | Ra_Rh | Ra | Rh | 0 | Alkaline earth metals - Transition metals | 3.63 | 0.4358208 | 3.194179 |  |  | 0.2010782 | 0.5147142 | 0.5237692 | 0.8028959 | 5.28 | 9.32 | 0.7054281 | 2.176 | 2.777191 | 3.573437 | 2.85 | 3.4 | 7 | 5
3410 | Ac_Rh | Ac | Rh | 0 | Actinides - Transition metals | 3.57 | 0.4565314 | 3.113469 |  |  | 0.2454003 | 0.5147142 | 0.5472679 | 0.8028959 | 5.77 | 9.32 | 0.8671523 | 2.176 | 2.926621 | 3.573437 | 3 | 3.4 | 7 | 5
3411 | Th_Rh | Th | Rh | 0 | Actinides - Transition metals | 3.48 | 0.462903 | 3.017097 |  |  | 0.2641598 | 0.5147142 | 0.6524648 | 0.8028959 | 6.4 | 9.32 | 1.028571 | 2.176 | 3.017176 | 3.573437 | 3.15 | 3.4 | 7 | 5
3412 | Pa_Rh | Pa | Rh | 0 | Actinides - Transition metals | 3.42 | 0.4568032 | 2.963197 |  |  | 0.3190189 | 0.5147142 | 0.665102 | 0.8028959 | 6.32 | 9.32 | 1.050383 | 2.176 | 2.982449 | 3.573437 | 3 | 3.4 | 7 | 5
3413 | U_Rh | U | Rh | 0 | Actinides - Transition metals | 3.38 | 0.4482054 | 2.931795 |  |  | 0.3596283 | 0.5147142 | 0.6216791 | 0.8028959 | 7.49 | 9.32 | 1.038062 | 2.176 | 2.98195 | 3.573437 | 3 | 3.4 | 7 | 5
3414 | Np_Rh | Np | Rh | 0 | Actinides - Transition metals | 3.32 | 0.4240035 | 2.895997 |  |  | 0.3592309 | 0.5147142 | 0.6941465 | 0.8028959 | 8.16 | 9.32 | 1.025957 | 2.176 | 2.980394 | 3.573437 | 3 | 3.4 | 7 | 5
3415 | Pu_Rh | Pu | Rh | 0 | Actinides - Transition metals | 3.29 | 0.4175175 | 2.872482 |  |  | 0.3928005 | 0.5147142 | 0.7052825 | 0.8028959 | 7.26 | 9.32 | 0.9633586 | 2.176 | 2.96022 | 3.573437 | 2.85 | 3.4 | 7 | 5
3416 | Am_Rh | Am | Rh | 0 | Actinides - Transition metals | 3.22 | 0.3446325 | 2.875368 |  |  | 0.4095659 | 0.5147142 | 0.7426891 | 0.8028959 | 8.31 | 9.32 | 1.034258 | 2.176 | 2.972692 | 3.573437 | 2.85 | 3.4 | 7 | 5
3417 | Cm_Rh | Cm | Rh | 0 | Actinides - Transition metals | 3.11 | 0.2145462 | 2.895454 |  |  | 0.4110353 | 0.5147142 | 0.829878 | 0.8028959 | 10.88 | 9.32 | 1.088692 | 2.176 | 2.827667 | 3.573437 | 3 | 3.4 | 7 | 5
3418 | Bk_Rh | Bk | Rh | 0 | Actinides - Transition metals | 3.1 | 0.3010171 | 2.798983 |  |  | 0.444796 | 0.5147142 | 0.8793601 | 0.8028959 | 7.7 | 9.32 | 1.009779 | 2.176 | 3.008139 | 3.573437 | 2.85 | 3.4 | 7 | 5
3419 | Cf_Rh | Cf | Rh | 0 | Actinides - Transition metals | 3.1 | 0.3015692 | 2.798431 |  |  | 0.4616085 | 0.5147142 | 0.83288 | 0.8028959 | 8.36 | 9.32 | 1.009779 | 2.176 | 3.023384 | 3.573437 | 2.85 | 3.4 | 7 | 5
3420 | Pd_Pd | Pd | Pd | 0 | Transition metals - Transition metals | 2.78 | 0.4491772 | 2.330823 |  |  | 0.7259357 | 0.7259357 | 0.7297728 | 0.7297728 | 8.34 | 8.34 | 4.756944 | 4.756944 | 3.726048 | 3.726048 | 6.85 | 6.85 | 5 | 5
3421 | Ag_Pd | Ag | Pd | 0 | Transition metals - Transition metals | 2.84 | 0.4404281 | 2.399572 |  |  | 0.5848035 | 0.7259357 | 0.8117468 | 0.7297728 | 11.99 | 8.34 | 2.258301 | 4.756944 | 3.811865 | 3.726048 | 3.7 | 6.85 | 5 | 5
3422 | Cd_Pd | Cd | Pd | 0 | Transition metals - Transition metals | 2.83 | 0.3377496 | 2.49225 |  |  | 0.6389612 | 0.7259357 | 0.8065853 | 0.7297728 | 16.15 | 8.34 | 2.35186 | 4.756944 | 3.598759 | 3.726048 | 4.35 | 6.85 | 5 | 5
3423 | In_Pd | In | Pd | 0 | Poor metals - Transition metals | 2.81 | 0.2574856 | 2.552514 |  |  | 0.3587038 | 0.7259357 | 0.8004525 | 0.7297728 | 9.28 | 8.34 | 2.479667 | 4.756944 | 4.191297 | 3.726048 | 5 | 6.85 | 5 | 5
3424 | Sn_Pd | Sn | Pd | 0 | Poor metals - Transition metals | 2.78 | 0.2199045 | 2.560096 |  |  | 0.4225986 | 0.7259357 | 0.8105048 | 0.7297728 | 10.22 | 8.34 | 2.882653 | 4.756944 | 4.827363 | 3.726048 | 5.65 | 6.85 | 5 | 5
3425 | Sb_Pd | Sb | Pd | 1 | Metalloids - Transition metals | 2.78 | 0.2421692 | 2.537831 |  |  | 0.4880907 | 0.7259357 | 0.8217812 | 0.7297728 | 11.17 | 8.34 | 3.214286 | 4.756944 | 5.465563 | 3.726048 | 6.3 | 6.85 | 5 | 5
3426 | Te_Pd | Te | Pd | 1 | Metalloids - Transition metals | 2.77 | 0.2811418 | 2.488858 | 2.48 | 0.37 | 0.5404919 | 0.7259357 | 0.6665137 | 0.7297728 | 11.95 | 8.34 | 3.757569 | 4.756944 | 6.077461 | 3.726048 | 6.95 | 6.85 | 5 | 5
3427 | I_Pd | I | Pd | 1 | Halogens - Transition metals | 2.78 | 0.3599445 | 2.420055 | 2.38 | 0.37 | 0.5969904 | 0.7259357 | 0.6836602 | 0.7297728 | 13.35 | 8.34 | 4.296455 | 4.756944 | 6.686976 | 3.726048 | 7.6 | 6.85 | 5 | 5
3428 | Pd_Xe | Pd | Xe | 0 | Noble gases - Transition metals | 2.79 | 0.3884779 | 2.401522 |  |  | 0.7259357 | 0.6640535 | 0.7297728 | 0.7684848 | 8.34 | 14.95 | 4.756944 | 4.807412 | 3.726048 | 7.286766 | 6.85 | 8.25 | 5 | 5
3429 | Cs_Pd | Cs | Pd | 0 | Alkali metals - Transition metals | 3.83 | 0.5788635 | 3.251136 |  |  | 0.1356192 | 0.7259357 | 0.6553076 | 0.7297728 | 3.89 | 8.34 | 0.4087396 | 4.756944 | 1.973298 | 3.726048 | 2.2 | 6.85 | 6 | 5
3430 | Ba_Pd | Ba | Pd | 0 | Alkaline earth metals - Transition metals | 3.54 | 0.5006519 | 3.039348 |  |  | 0.1944556 | 0.7259357 | 0.6427374 | 0.7297728 | 5.21 | 8.34 | 0.7418784 | 4.756944 | 2.758214 | 3.726048 | 2.85 | 6.85 | 6 | 5
3431 | La_Pd | La | Pd | 0 | Lanthanides - Transition metals | 3.46 | 0.5625546 | 2.897445 |  |  | 0.240747 | 0.7259357 | 0.6648322 | 0.7297728 | 6.04 | 8.34 | 0.9259259 | 4.756944 | 2.89498 | 3.726048 | 3 | 6.85 | 6 | 5
3432 | Ce_Pd | Ce | Pd | 0 | Lanthanides - Transition metals | 3.43 | 0.5641635 | 2.865836 |  |  | 0.2692167 | 0.7259357 | 0.6446036 | 0.7297728 | 7.34 | 8.34 | 1.129135 | 4.756944 | 2.862569 | 3.726048 | 3 | 6.85 | 6 | 5
3433 | Pr_Pd | Pr | Pd | 0 | Lanthanides - Transition metals | 3.42 | 0.5665487 | 2.853451 |  |  | 0.284996 | 0.7259357 | 0.6639998 | 0.7297728 | 6.65 | 8.34 | 0.9200671 | 4.756944 | 2.830459 | 3.726048 | 2.85 | 6.85 | 6 | 5
3434 | Nd_Pd | Nd | Pd | 0 | Lanthanides - Transition metals | 3.4 | 0.5640024 | 2.835998 |  |  | 0.3066874 | 0.7259357 | 0.6836833 | 0.7297728 | 7.16 | 8.34 | 0.9413397 | 4.756944 | 2.85 | 3.726048 | 2.85 | 6.85 | 6 | 5
3435 | Pm_Pd | Pm | Pd | 0 | Lanthanides - Transition metals | 3.38 | 0.5646513 | 2.815349 |  |  | 0.3271066 | 0.7259357 | 0.676879 | 0.7297728 | 7.42 | 8.34 | 0.9522537 | 4.756944 | 2.870714 | 3.726048 | 2.85 | 6.85 | 6 | 5
3436 | Sm_Pd | Sm | Pd | 0 | Lanthanides - Transition metals | 3.37 | 0.5648741 | 2.805126 |  |  | 0.3466806 | 0.7259357 | 0.6817257 | 0.7297728 | 8.31 | 8.34 | 0.9633586 | 4.756944 | 2.890823 | 3.726048 | 2.85 | 6.85 | 6 | 5
3437 | Eu_Pd | Eu | Pd | 0 | Lanthanides - Transition metals | 3.37 | 0.5719007 | 2.798099 |  |  | 0.365714 | 0.7259357 | 0.6716403 | 0.7297728 | 9.39 | 8.34 | 1.009779 | 4.756944 | 2.907867 | 3.726048 | 2.85 | 6.85 | 6 | 5
3438 | Gd_Pd | Gd | Pd | 0 | Lanthanides - Transition metals | 3.35 | 0.5771445 | 2.772856 |  |  | 0.3985177 | 0.7259357 | 0.6677929 | 0.7297728 | 13.82 | 8.34 | 1.050383 | 4.756944 | 3.019917 | 3.726048 | 3 | 6.85 | 6 | 5
3439 | Tb_Pd | Tb | Pd | 0 | Lanthanides - Transition metals | 3.33 | 0.5680542 | 2.761946 |  |  | 0.4014652 | 0.7259357 | 0.663804 | 0.7297728 | 7.7 | 8.34 | 1.009779 | 4.756944 | 2.948203 | 3.726048 | 2.85 | 6.85 | 6 | 5
3440 | Dy_Pd | Dy | Pd | 0 | Lanthanides - Transition metals | 3.31 | 0.5713237 | 2.738676 |  |  | 0.4191131 | 0.7259357 | 0.7005957 | 0.7297728 | 8.36 | 8.34 | 1.021908 | 4.756944 | 2.967242 | 3.726048 | 2.85 | 6.85 | 6 | 5
3441 | Ho_Pd | Ho | Pd | 0 | Lanthanides - Transition metals | 3.31 | 0.5775941 | 2.732406 |  |  | 0.4367902 | 0.7259357 | 0.6810044 | 0.7297728 | 8.31 | 8.34 | 1.034258 | 4.756944 | 2.985088 | 3.726048 | 2.85 | 6.85 | 6 | 5
3442 | Er_Pd | Er | Pd | 0 | Lanthanides - Transition metals | 3.28 | 0.5654878 | 2.714512 |  |  | 0.4536061 | 0.7259357 | 0.7021305 | 0.7297728 | 7.6 | 8.34 | 1.046832 | 4.756944 | 3.00314 | 3.726048 | 2.85 | 6.85 | 6 | 5
3443 | Tm_Pd | Tm | Pd | 0 | Lanthanides - Transition metals | 3.29 | 0.5844236 | 2.705576 |  |  | 0.470518 | 0.7259357 | 0.6841738 | 0.7297728 | 9 | 8.34 | 1.059637 | 4.756944 | 3.019463 | 3.726048 | 2.85 | 6.85 | 6 | 5
3444 | Yb_Pd | Yb | Pd | 0 | Lanthanides - Transition metals | 3.26 | 0.5817393 | 2.678261 |  |  | 0.4864465 | 0.7259357 | 0.7021136 | 0.7297728 | 10.19 | 8.34 | 0.9861592 | 4.756944 | 3.035897 | 3.726048 | 2.85 | 6.85 | 6 | 5
3445 | Lu_Pd | Lu | Pd | 0 | Transition metals - Transition metals | 3.26 | 0.5784754 | 2.681525 |  |  | 0.4987805 | 0.7259357 | 0.6821127 | 0.7297728 | 6.4 | 8.34 | 1.143118 | 4.756944 | 3.108526 | 3.726048 | 3 | 6.85 | 6 | 5
3446 | Hf_Pd | Hf | Pd | 0 | Transition metals - Transition metals | 3.14 | 0.5057952 | 2.634205 |  |  | 0.3386421 | 0.7259357 | 0.7053904 | 0.7297728 | 7.05 | 8.34 | 1.3634 | 4.756944 | 3.303413 | 3.726048 | 3.15 | 6.85 | 6 | 5
3447 | Ta_Pd | Ta | Pd | 0 | Transition metals - Transition metals | 3.09 | 0.4703453 | 2.619655 |  |  | 0.4072985 | 0.7259357 | 0.6966212 | 0.7297728 | 7.79 | 8.34 | 1.548133 | 4.756944 | 3.445981 | 3.726048 | 3.3 | 6.85 | 6 | 5
3448 | W_Pd | W | Pd | 0 | Transition metals - Transition metals | 3.01 | 0.4025569 | 2.607443 |  |  | 0.4451921 | 0.7259357 | 0.7495358 | 0.7297728 | 8.58 | 8.34 | 1.838137 | 4.756944 | 3.483104 | 3.726048 | 3.45 | 6.85 | 6 | 5
3449 | Re_Pd | Re | Pd | 0 | Transition metals - Transition metals | 2.9 | 0.3325041 | 2.567496 |  |  | 0.4833208 | 0.7259357 | 0.7769857 | 0.7297728 | 9.05 | 8.34 | 2.09778 | 4.756944 | 3.495248 | 3.726048 | 3.6 | 6.85 | 6 | 5
3450 | Os_Pd | Os | Pd | 0 | Transition metals - Transition metals | 2.83 | 0.3514471 | 2.478553 |  |  | 0.5196828 | 0.7259357 | 0.8042362 | 0.7297728 | 9.19 | 8.34 | 2.25347 | 4.756944 | 3.566387 | 3.726048 | 3.75 | 6.85 | 6 | 5
3451 | Ir_Pd | Ir | Pd | 0 | Transition metals - Transition metals | 2.8 | 0.2294048 | 2.570595 |  |  | 0.5503212 | 0.7259357 | 0.7997345 | 0.7297728 | 10.83 | 8.34 | 2.620263 | 4.756944 | 3.603264 | 3.726048 | 3.9 | 6.85 | 6 | 5
3452 | Pt_Pd | Pt | Pd | 0 | Transition metals - Transition metals | 2.75 | 0.411636 | 2.338364 |  |  | 0.5928156 | 0.7259357 | 0.7905356 | 0.7297728 | 9.49 | 8.34 | 2.346487 | 4.756944 | 3.709369 | 3.726048 | 3.55 | 6.85 | 6 | 5
3453 | Au_Pd | Au | Pd | 0 | Transition metals - Transition metals | 2.75 | 0.4369006 | 2.313099 |  |  | 0.67354 | 0.7259357 | 0.7985567 | 0.7297728 | 10.92 | 8.34 | 2.406348 | 4.756944 | 3.835919 | 3.726048 | 3.7 | 6.85 | 6 | 5
3454 | Hg_Pd | Hg | Pd | 0 | Transition metals - Transition metals | 2.71 | 0.1807097 | 2.52929 |  |  | 0.7073231 | 0.7259357 | 0.8436048 | 0.7297728 | 14.11 | 8.34 | 2.459155 | 4.756944 | 3.820627 | 3.726048 | 4.35 | 6.85 | 6 | 5
3455 | Tl_Pd | Tl | Pd | 0 | Poor metals - Transition metals | 2.84 | 0.1044494 | 2.735551 |  |  | 0.3914868 | 0.7259357 | 0.797692 | 0.7297728 | 10.2 | 8.34 | 2.411265 | 4.756944 | 4.335458 | 3.726048 | 5 | 6.85 | 6 | 5
3456 | Pb_Pd | Pb | Pd | 0 | Poor metals - Transition metals | 2.85 | 0.1622323 | 2.687768 |  |  | 0.4398663 | 0.7259357 | 0.8229326 | 0.7297728 | 11.01 | 8.34 | 2.72473 | 4.756944 | 4.917292 | 3.726048 | 5.65 | 6.85 | 6 | 5
3457 | Bi_Pd | Bi | Pd | 0 | Poor metals - Transition metals | 2.87 | 0.1627319 | 2.707268 |  |  | 0.470518 | 0.7259357 | 0.8021737 | 0.7297728 | 10.71 | 8.34 | 2.763037 | 4.756944 | 5.473052 | 3.726048 | 6.3 | 6.85 | 6 | 5
3458 | Po_Pd | Po | Pd | 1 | Metalloids - Transition metals | 2.79 | 0.1236233 | 2.666377 |  |  | 0.5147142 | 0.7259357 | 0.6410901 | 0.7297728 | 12.22 | 8.34 | 3.305589 | 4.756944 | 6.011295 | 3.726048 | 6.95 | 6.85 | 6 | 5
3459 | At_Pd | At | Pd | 1 | Halogens - Transition metals | 2.89 | 0.1559639 | 2.734036 |  |  | 0.5503212 | 0.7259357 | 0.5905323 | 0.7297728 | 12.63 | 8.34 | 3.517053 | 4.756944 | 6.55654 | 3.726048 | 7.6 | 6.85 | 6 | 5
3460 | Rn_Pd | Rn | Pd | 0 | Noble gases - Transition metals | 2.89 | 0.2330668 | 2.656933 |  |  | 0.6114214 | 0.7259357 | 0.755859375 | 0.7297728 | 14.6 | 8.34 | 4.09145 | 4.756944 | 7.118185 | 3.726048 | 8.25 | 6.85 | 6 | 5
3461 | Fr_Pd | Fr | Pd | 0 | Alkali metals - Transition metals | 3.99 | 0.5527865 | 3.437213 |  |  | 0.1465375 | 0.7259357 | 0.5829556 | 0.7297728 | 4.07 | 8.34 | 0.4423978 | 4.756944 | 2.018103 | 3.726048 | 2.2 | 6.85 | 7 | 5
3462 | Ra_Pd | Ra | Pd | 0 | Alkaline earth metals - Transition metals | 3.6 | 0.520947 | 3.079053 |  |  | 0.2010782 | 0.7259357 | 0.5237692 | 0.7297728 | 5.28 | 8.34 | 0.7054281 | 4.756944 | 2.777191 | 3.726048 | 2.85 | 6.85 | 7 | 5
3463 | Ac_Pd | Ac | Pd | 0 | Actinides - Transition metals | 3.54 | 0.5489177 | 2.991082 |  |  | 0.2454003 | 0.7259357 | 0.5472679 | 0.7297728 | 5.77 | 8.34 | 0.8671523 | 4.756944 | 2.926621 | 3.726048 | 3 | 6.85 | 7 | 5
3464 | Th_Pd | Th | Pd | 0 | Actinides - Transition metals | 3.45 | 0.5542967 | 2.895703 |  |  | 0.2641598 | 0.7259357 | 0.6524648 | 0.7297728 | 6.4 | 8.34 | 1.028571 | 4.756944 | 3.017176 | 3.726048 | 3.15 | 6.85 | 7 | 5
3465 | Pa_Pd | Pa | Pd | 0 | Actinides - Transition metals | 3.39 | 0.5475243 | 2.842476 |  |  | 0.3190189 | 0.7259357 | 0.665102 | 0.7297728 | 6.32 | 8.34 | 1.050383 | 4.756944 | 2.982449 | 3.726048 | 3 | 6.85 | 7 | 5
3466 | U_Pd | U | Pd | 0 | Actinides - Transition metals | 3.35 | 0.5406764 | 2.809324 |  |  | 0.3596283 | 0.7259357 | 0.6216791 | 0.7297728 | 7.49 | 8.34 | 1.038062 | 4.756944 | 2.98195 | 3.726048 | 3 | 6.85 | 7 | 5
3467 | Np_Pd | Np | Pd | 0 | Actinides - Transition metals | 3.29 | 0.5114666 | 2.778533 |  |  | 0.3592309 | 0.7259357 | 0.6941465 | 0.7297728 | 8.16 | 8.34 | 1.025957 | 4.756944 | 2.980394 | 3.726048 | 3 | 6.85 | 7 | 5
3468 | Pu_Pd | Pu | Pd | 0 | Actinides - Transition metals | 3.26 | 0.4957695 | 2.76423 |  |  | 0.3928005 | 0.7259357 | 0.7052825 | 0.7297728 | 7.26 | 8.34 | 0.9633586 | 4.756944 | 2.96022 | 3.726048 | 2.85 | 6.85 | 7 | 5
3469 | Am_Pd | Am | Pd | 0 | Actinides - Transition metals | 3.19 | 0.4231376 | 2.766862 |  |  | 0.4095659 | 0.7259357 | 0.7426891 | 0.7297728 | 8.31 | 8.34 | 1.034258 | 4.756944 | 2.972692 | 3.726048 | 2.85 | 6.85 | 7 | 5
3470 | Cm_Pd | Cm | Pd | 0 | Actinides - Transition metals | 3.08 | 0.2716377 | 2.808362 |  |  | 0.4110353 | 0.7259357 | 0.829878 | 0.7297728 | 10.88 | 8.34 | 1.088692 | 4.756944 | 2.827667 | 3.726048 | 3 | 6.85 | 7 | 5
3471 | Bk_Pd | Bk | Pd | 0 | Actinides - Transition metals | 3.07 | 0.3397143 | 2.730286 |  |  | 0.444796 | 0.7259357 | 0.8793601 | 0.7297728 | 7.7 | 8.34 | 1.009779 | 4.756944 | 3.008139 | 3.726048 | 2.85 | 6.85 | 7 | 5
3472 | Cf_Pd | Cf | Pd | 0 | Actinides - Transition metals | 3.07 | 0.3638612 | 2.706139 |  |  | 0.4616085 | 0.7259357 | 0.83288 | 0.7297728 | 8.36 | 8.34 | 1.009779 | 4.756944 | 3.023384 | 3.726048 | 2.85 | 6.85 | 7 | 5
3473 | Ag_Ag | Ag | Ag | 0 | Transition metals - Transition metals | 2.9 | 0.3650934 | 2.534907 |  |  | 0.5848035 | 0.5848035 | 0.8117468 | 0.8117468 | 11.99 | 11.99 | 2.258301 | 2.258301 | 3.811865 | 3.811865 | 3.7 | 3.7 | 5 | 5
3474 | Ag_Cd | Ag | Cd | 0 | Transition metals - Transition metals | 2.89 | 0.3686059 | 2.521394 |  |  | 0.5848035 | 0.6389612 | 0.8117468 | 0.8065853 | 11.99 | 16.15 | 2.258301 | 2.35186 | 3.811865 | 3.598759 | 3.7 | 4.35 | 5 | 5
3475 | Ag_In | Ag | In | 0 | Poor metals - Transition metals | 2.87 | 0.3635449 | 2.506455 |  |  | 0.5848035 | 0.3587038 | 0.8117468 | 0.8004525 | 11.99 | 9.28 | 2.258301 | 2.479667 | 3.811865 | 4.191297 | 3.7 | 5 | 5 | 5
3476 | Ag_Sn | Ag | Sn | 0 | Poor metals - Transition metals | 2.84 | 0.3969206 | 2.443079 |  |  | 0.5848035 | 0.4225986 | 0.8117468 | 0.8105048 | 11.99 | 10.22 | 2.258301 | 2.882653 | 3.811865 | 4.827363 | 3.7 | 5.65 | 5 | 5
3477 | Ag_Sb | Ag | Sb | 1 | Metalloids - Transition metals | 2.84 | 0.3791842 | 2.460816 |  |  | 0.5848035 | 0.4880907 | 0.8117468 | 0.8217812 | 11.99 | 11.17 | 2.258301 | 3.214286 | 3.811865 | 5.465563 | 3.7 | 6.3 | 5 | 5
3478 | Ag_Te | Ag | Te | 1 | Metalloids - Transition metals | 2.83 | 0.3413973 | 2.488603 | 2.51 | 0.37 | 0.5848035 | 0.5404919 | 0.8117468 | 0.6665137 | 11.99 | 11.95 | 2.258301 | 3.757569 | 3.811865 | 6.077461 | 3.7 | 6.95 | 5 | 5
3479 | Ag_I | Ag | I | 1 | Halogens - Transition metals | 2.84 | 0.4071152 | 2.432885 | 2.38 | 0.37 | 0.5848035 | 0.5969904 | 0.8117468 | 0.6836602 | 11.99 | 13.35 | 2.258301 | 4.296455 | 3.811865 | 6.686976 | 3.7 | 7.6 | 5 | 5
3480 | Ag_Xe | Ag | Xe | 0 | Noble gases - Transition metals | 2.85 | 0.4088269 | 2.441173 |  |  | 0.5848035 | 0.6640535 | 0.8117468 | 0.7684848 | 11.99 | 14.95 | 2.258301 | 4.807412 | 3.811865 | 7.286766 | 3.7 | 8.25 | 5 | 5
3481 | Cs_Ag | Cs | Ag | 0 | Alkali metals - Transition metals | 3.89 | 0.5345636 | 3.355436 |  |  | 0.1356192 | 0.5848035 | 0.6553076 | 0.8117468 | 3.89 | 11.99 | 0.4087396 | 2.258301 | 1.973298 | 3.811865 | 2.2 | 3.7 | 6 | 5
3482 | Ba_Ag | Ba | Ag | 0 | Alkaline earth metals - Transition metals | 3.6 | 0.4121545 | 3.187845 |  |  | 0.1944556 | 0.5848035 | 0.6427374 | 0.8117468 | 5.21 | 11.99 | 0.7418784 | 2.258301 | 2.758214 | 3.811865 | 2.85 | 3.7 | 6 | 5
3483 | La_Ag | La | Ag | 0 | Lanthanides - Transition metals | 3.52 | 0.4660257 | 3.053974 |  |  | 0.240747 | 0.5848035 | 0.6648322 | 0.8117468 | 6.04 | 11.99 | 0.9259259 | 2.258301 | 2.89498 | 3.811865 | 3 | 3.7 | 6 | 5
3484 | Ce_Ag | Ce | Ag | 0 | Lanthanides - Transition metals | 3.49 | 0.4660002 | 3.024 |  |  | 0.2692167 | 0.5848035 | 0.6446036 | 0.8117468 | 7.34 | 11.99 | 1.129135 | 2.258301 | 2.862569 | 3.811865 | 3 | 3.7 | 6 | 5
3485 | Pr_Ag | Pr | Ag | 0 | Lanthanides - Transition metals | 3.48 | 0.4714116 | 3.008588 |  |  | 0.284996 | 0.5848035 | 0.6639998 | 0.8117468 | 6.65 | 11.99 | 0.9200671 | 2.258301 | 2.830459 | 3.811865 | 2.85 | 3.7 | 6 | 5
3486 | Nd_Ag | Nd | Ag | 0 | Lanthanides - Transition metals | 3.46 | 0.4677094 | 2.992291 |  |  | 0.3066874 | 0.5848035 | 0.6836833 | 0.8117468 | 7.16 | 11.99 | 0.9413397 | 2.258301 | 2.85 | 3.811865 | 2.85 | 3.7 | 6 | 5
3487 | Pm_Ag | Pm | Ag | 0 | Lanthanides - Transition metals | 3.44 | 0.4663396 | 2.97366 |  |  | 0.3271066 | 0.5848035 | 0.676879 | 0.8117468 | 7.42 | 11.99 | 0.9522537 | 2.258301 | 2.870714 | 3.811865 | 2.85 | 3.7 | 6 | 5
3488 | Sm_Ag | Sm | Ag | 0 | Lanthanides - Transition metals | 3.43 | 0.4671742 | 2.962826 |  |  | 0.3466806 | 0.5848035 | 0.6817257 | 0.8117468 | 8.31 | 11.99 | 0.9633586 | 2.258301 | 2.890823 | 3.811865 | 2.85 | 3.7 | 6 | 5
3489 | Eu_Ag | Eu | Ag | 0 | Lanthanides - Transition metals | 3.43 | 0.4736959 | 2.956304 |  |  | 0.365714 | 0.5848035 | 0.6716403 | 0.8117468 | 9.39 | 11.99 | 1.009779 | 2.258301 | 2.907867 | 3.811865 | 2.85 | 3.7 | 6 | 5
3490 | Gd_Ag | Gd | Ag | 0 | Lanthanides - Transition metals | 3.41 | 0.477113 | 2.932887 |  |  | 0.3985177 | 0.5848035 | 0.6677929 | 0.8117468 | 13.82 | 11.99 | 1.050383 | 2.258301 | 3.019917 | 3.811865 | 3 | 3.7 | 6 | 5
3491 | Tb_Ag | Tb | Ag | 0 | Lanthanides - Transition metals | 3.39 | 0.4720542 | 2.917946 |  |  | 0.4014652 | 0.5848035 | 0.663804 | 0.8117468 | 7.7 | 11.99 | 1.009779 | 2.258301 | 2.948203 | 3.811865 | 2.85 | 3.7 | 6 | 5
3492 | Dy_Ag | Dy | Ag | 0 | Lanthanides - Transition metals | 3.37 | 0.478817 | 2.891183 |  |  | 0.4191131 | 0.5848035 | 0.7005957 | 0.8117468 | 8.36 | 11.99 | 1.021908 | 2.258301 | 2.967242 | 3.811865 | 2.85 | 3.7 | 6 | 5
3493 | Ho_Ag | Ho | Ag | 0 | Lanthanides - Transition metals | 3.37 | 0.4789812 | 2.891019 |  |  | 0.4367902 | 0.5848035 | 0.6810044 | 0.8117468 | 8.31 | 11.99 | 1.034258 | 2.258301 | 2.985088 | 3.811865 | 2.85 | 3.7 | 6 | 5
3494 | Er_Ag | Er | Ag | 0 | Lanthanides - Transition metals | 3.34 | 0.4704136 | 2.869586 |  |  | 0.4536061 | 0.5848035 | 0.7021305 | 0.8117468 | 7.6 | 11.99 | 1.046832 | 2.258301 | 3.00314 | 3.811865 | 2.85 | 3.7 | 6 | 5
3495 | Tm_Ag | Tm | Ag | 0 | Lanthanides - Transition metals | 3.35 | 0.4853267 | 2.864673 |  |  | 0.470518 | 0.5848035 | 0.6841738 | 0.8117468 | 9 | 11.99 | 1.059637 | 2.258301 | 3.019463 | 3.811865 | 2.85 | 3.7 | 6 | 5
3496 | Yb_Ag | Yb | Ag | 0 | Lanthanides - Transition metals | 3.32 | 0.4840283 | 2.835972 |  |  | 0.4864465 | 0.5848035 | 0.7021136 | 0.8117468 | 10.19 | 11.99 | 0.9861592 | 2.258301 | 3.035897 | 3.811865 | 2.85 | 3.7 | 6 | 5
3497 | Lu_Ag | Lu | Ag | 0 | Transition metals - Transition metals | 3.32 | 0.4787533 | 2.841247 |  |  | 0.4987805 | 0.5848035 | 0.6821127 | 0.8117468 | 6.4 | 11.99 | 1.143118 | 2.258301 | 3.108526 | 3.811865 | 3 | 3.7 | 6 | 5
3498 | Hf_Ag | Hf | Ag | 0 | Transition metals - Transition metals | 3.2 | 0.3958241 | 2.804176 |  |  | 0.3386421 | 0.5848035 | 0.7053904 | 0.8117468 | 7.05 | 11.99 | 1.3634 | 2.258301 | 3.303413 | 3.811865 | 3.15 | 3.7 | 6 | 5
3499 | Ta_Ag | Ta | Ag | 0 | Transition metals - Transition metals | 3.15 | 0.3609869 | 2.789013 |  |  | 0.4072985 | 0.5848035 | 0.6966212 | 0.8117468 | 7.79 | 11.99 | 1.548133 | 2.258301 | 3.445981 | 3.811865 | 3.3 | 3.7 | 6 | 5
3500 | W_Ag | W | Ag | 0 | Transition metals - Transition metals | 3.07 | 0.2889756 | 2.781024 |  |  | 0.4451921 | 0.5848035 | 0.7495358 | 0.8117468 | 8.58 | 11.99 | 1.838137 | 2.258301 | 3.483104 | 3.811865 | 3.45 | 3.7 | 6 | 5
3501 | Re_Ag | Re | Ag | 0 | Transition metals - Transition metals | 2.96 | 0.2207706 | 2.739229 |  |  | 0.4833208 | 0.5848035 | 0.7769857 | 0.8117468 | 9.05 | 11.99 | 2.09778 | 2.258301 | 3.495248 | 3.811865 | 3.6 | 3.7 | 6 | 5
3502 | Os_Ag | Os | Ag | 0 | Transition metals - Transition metals | 2.89 | 0.2464811 | 2.643519 |  |  | 0.5196828 | 0.5848035 | 0.8042362 | 0.8117468 | 9.19 | 11.99 | 2.25347 | 2.258301 | 3.566387 | 3.811865 | 3.75 | 3.7 | 6 | 5
3503 | Ag_Ir | Ag | Ir | 0 | Transition metals - Transition metals | 2.86 | 0.4081748 | 2.451825 |  |  | 0.5848035 | 0.5503212 | 0.8117468 | 0.7997345 | 11.99 | 10.83 | 2.258301 | 2.620263 | 3.811865 | 3.603264 | 3.7 | 3.9 | 5 | 6
3504 | Ag_Pt | Ag | Pt | 0 | Transition metals - Transition metals | 2.81 | 0.3840148 | 2.425985 |  |  | 0.5848035 | 0.5928156 | 0.8117468 | 0.7905356 | 11.99 | 9.49 | 2.258301 | 2.346487 | 3.811865 | 3.709369 | 3.7 | 3.55 | 5 | 6
3505 | Ag_Au | Ag | Au | 0 | Transition metals - Transition metals | 2.81 | 0.4193641 | 2.390636 |  |  | 0.5848035 | 0.67354 | 0.8117468 | 0.7985567 | 11.99 | 10.92 | 2.258301 | 2.406348 | 3.811865 | 3.835919 | 3.7 | 3.7 | 5 | 6
3506 | Ag_Hg | Ag | Hg | 0 | Transition metals - Transition metals | 2.77 | 0.3852585 | 2.384741 |  |  | 0.5848035 | 0.7073231 | 0.8117468 | 0.8436048 | 11.99 | 14.11 | 2.258301 | 2.459155 | 3.811865 | 3.820627 | 3.7 | 4.35 | 5 | 6
3507 | Ag_Tl | Ag | Tl | 0 | Poor metals - Transition metals | 2.9 | 0.3932934 | 2.506707 |  |  | 0.5848035 | 0.3914868 | 0.8117468 | 0.797692 | 11.99 | 10.2 | 2.258301 | 2.411265 | 3.811865 | 4.335458 | 3.7 | 5 | 5 | 6
3508 | Ag_Pb | Ag | Pb | 0 | Poor metals - Transition metals | 2.91 | 0.3983211 | 2.511679 |  |  | 0.5848035 | 0.4398663 | 0.8117468 | 0.8229326 | 11.99 | 11.01 | 2.258301 | 2.72473 | 3.811865 | 4.917292 | 3.7 | 5.65 | 5 | 6
3509 | Ag_Bi | Ag | Bi | 0 | Poor metals - Transition metals | 2.93 | 0.3791842 | 2.550816 |  |  | 0.5848035 | 0.470518 | 0.8117468 | 0.8021737 | 11.99 | 10.71 | 2.258301 | 2.763037 | 3.811865 | 5.473052 | 3.7 | 6.3 | 5 | 6
3510 | Ag_Po | Ag | Po | 1 | Metalloids - Transition metals | 2.85 | 0.3591069 | 2.490893 |  |  | 0.5848035 | 0.5147142 | 0.8117468 | 0.6410901 | 11.99 | 12.22 | 2.258301 | 3.305589 | 3.811865 | 6.011295 | 3.7 | 6.95 | 5 | 6
3511 | Ag_At | Ag | At | 1 | Halogens - Transition metals | 2.95 | 0.4107969 | 2.539203 |  |  | 0.5848035 | 0.5503212 | 0.8117468 | 0.5905323 | 11.99 | 12.63 | 2.258301 | 3.517053 | 3.811865 | 6.55654 | 3.7 | 7.6 | 5 | 6
3512 | Ag_Rn | Ag | Rn | 0 | Noble gases - Transition metals | 2.95 | 0.401399 | 2.548601 |  |  | 0.5848035 | 0.6114214 | 0.8117468 | 0.755859375 | 11.99 | 14.6 | 2.258301 | 4.09145 | 3.811865 | 7.118185 | 3.7 | 8.25 | 5 | 6
3513 | Fr_Ag | Fr | Ag | 0 | Alkali metals - Transition metals | 4.05 | 0.4990366 | 3.550963 |  |  | 0.1465375 | 0.5848035 | 0.5829556 | 0.8117468 | 4.07 | 11.99 | 0.4423978 | 2.258301 | 2.018103 | 3.811865 | 2.2 | 3.7 | 7 | 5
3514 | Ra_Ag | Ra | Ag | 0 | Alkaline earth metals - Transition metals | 3.66 | 0.4312204 | 3.22878 |  |  | 0.2010782 | 0.5848035 | 0.5237692 | 0.8117468 | 5.28 | 11.99 | 0.7054281 | 2.258301 | 2.777191 | 3.811865 | 2.85 | 3.7 | 7 | 5
3515 | Ac_Ag | Ac | Ag | 0 | Actinides - Transition metals | 3.6 | 0.448411 | 3.151589 |  |  | 0.2454003 | 0.5848035 | 0.5472679 | 0.8117468 | 5.77 | 11.99 | 0.8671523 | 2.258301 | 2.926621 | 3.811865 | 3 | 3.7 | 7 | 5
3516 | Th_Ag | Th | Ag | 0 | Actinides - Transition metals | 3.51 | 0.4556897 | 3.05431 |  |  | 0.2641598 | 0.5848035 | 0.6524648 | 0.8117468 | 6.4 | 11.99 | 1.028571 | 2.258301 | 3.017176 | 3.811865 | 3.15 | 3.7 | 7 | 5
3517 | Pa_Ag | Pa | Ag | 0 | Actinides - Transition metals | 3.45 | 0.4463905 | 3.00361 |  |  | 0.3190189 | 0.5848035 | 0.665102 | 0.8117468 | 6.32 | 11.99 | 1.050383 | 2.258301 | 2.982449 | 3.811865 | 3 | 3.7 | 7 | 5
3518 | U_Ag | U | Ag | 0 | Actinides - Transition metals | 3.41 | 0.4386122 | 2.971388 |  |  | 0.3596283 | 0.5848035 | 0.6216791 | 0.8117468 | 7.49 | 11.99 | 1.038062 | 2.258301 | 2.98195 | 3.811865 | 3 | 3.7 | 7 | 5
3519 | Np_Ag | Np | Ag | 0 | Actinides - Transition metals | 3.35 | 0.4005117 | 2.949488 |  |  | 0.3592309 | 0.5848035 | 0.6941465 | 0.8117468 | 8.16 | 11.99 | 1.025957 | 2.258301 | 2.980394 | 3.811865 | 3 | 3.7 | 7 | 5
3520 | Pu_Ag | Pu | Ag | 0 | Actinides - Transition metals | 3.32 | 0.3929048 | 2.927095 |  |  | 0.3928005 | 0.5848035 | 0.7052825 | 0.8117468 | 7.26 | 11.99 | 0.9633586 | 2.258301 | 2.96022 | 3.811865 | 2.85 | 3.7 | 7 | 5
3521 | Am_Ag | Am | Ag | 0 | Actinides - Transition metals | 3.25 | 0.3209621 | 2.929038 |  |  | 0.4095659 | 0.5848035 | 0.7426891 | 0.8117468 | 8.31 | 11.99 | 1.034258 | 2.258301 | 2.972692 | 3.811865 | 2.85 | 3.7 | 7 | 5
3522 | Cm_Ag | Cm | Ag | 0 | Actinides - Transition metals | 3.14 | 0.175219 | 2.964781 |  |  | 0.4110353 | 0.5848035 | 0.829878 | 0.8117468 | 10.88 | 11.99 | 1.088692 | 2.258301 | 2.827667 | 3.811865 | 3 | 3.7 | 7 | 5
3523 | Bk_Ag | Bk | Ag | 0 | Actinides - Transition metals | 3.13 | 0.2669662 | 2.863034 |  |  | 0.444796 | 0.5848035 | 0.8793601 | 0.8117468 | 7.7 | 11.99 | 1.009779 | 2.258301 | 3.008139 | 3.811865 | 2.85 | 3.7 | 7 | 5
3524 | Cf_Ag | Cf | Ag | 0 | Actinides - Transition metals | 3.13 | 0.2751261 | 2.854874 |  |  | 0.4616085 | 0.5848035 | 0.83288 | 0.8117468 | 8.36 | 11.99 | 1.009779 | 2.258301 | 3.023384 | 3.811865 | 2.85 | 3.7 | 7 | 5
3525 | Cd_Cd | Cd | Cd | 0 | Transition metals - Transition metals | 2.88 | 0.2285079 | 2.651492 |  |  | 0.6389612 | 0.6389612 | 0.8065853 | 0.8065853 | 16.15 | 16.15 | 2.35186 | 2.35186 | 3.598759 | 3.598759 | 4.35 | 4.35 | 5 | 5
3526 | Cd_In | Cd | In | 0 | Poor metals - Transition metals | 2.86 | 0.2413999 | 2.6186 |  |  | 0.6389612 | 0.3587038 | 0.8065853 | 0.8004525 | 16.15 | 9.28 | 2.35186 | 2.479667 | 3.598759 | 4.191297 | 4.35 | 5 | 5 | 5
3527 | Cd_Sn | Cd | Sn | 0 | Poor metals - Transition metals | 2.83 | 0.2670234 | 2.562977 |  |  | 0.6389612 | 0.4225986 | 0.8065853 | 0.8105048 | 16.15 | 10.22 | 2.35186 | 2.882653 | 3.598759 | 4.827363 | 4.35 | 5.65 | 5 | 5
3528 | Cd_Sb | Cd | Sb | 1 | Metalloids - Transition metals | 2.83 | 0.2506743 | 2.579326 |  |  | 0.6389612 | 0.4880907 | 0.8065853 | 0.8217812 | 16.15 | 11.17 | 2.35186 | 3.214286 | 3.598759 | 5.465563 | 4.35 | 6.3 | 5 | 5
3529 | Cd_Te | Cd | Te | 1 | Metalloids - Transition metals | 2.82 | 0.2102362 | 2.609764 | 2.59 | 0.37 | 0.6389612 | 0.5404919 | 0.8065853 | 0.6665137 | 16.15 | 11.95 | 2.35186 | 3.757569 | 3.598759 | 6.077461 | 4.35 | 6.95 | 5 | 5
3530 | Cd_I | Cd | I | 1 | Halogens - Transition metals | 2.83 | 0.2726431 | 2.557357 | 2.5475 | 0.37 | 0.6389612 | 0.5969904 | 0.8065853 | 0.6836602 | 16.15 | 13.35 | 2.35186 | 4.296455 | 3.598759 | 6.686976 | 4.35 | 7.6 | 5 | 5
3531 | Cd_Xe | Cd | Xe | 0 | Noble gases - Transition metals | 2.84 | 0.2758166 | 2.564183 |  |  | 0.6389612 | 0.6640535 | 0.8065853 | 0.7684848 | 16.15 | 14.95 | 2.35186 | 4.807412 | 3.598759 | 7.286766 | 4.35 | 8.25 | 5 | 5
3532 | Cs_Cd | Cs | Cd | 0 | Alkali metals - Transition metals | 3.88 | 0.5497873 | 3.330213 |  |  | 0.1356192 | 0.6389612 | 0.6553076 | 0.8065853 | 3.89 | 16.15 | 0.4087396 | 2.35186 | 1.973298 | 3.598759 | 2.2 | 4.35 | 6 | 5
3533 | Ba_Cd | Ba | Cd | 0 | Alkaline earth metals - Transition metals | 3.59 | 0.4336903 | 3.15631 |  |  | 0.1944556 | 0.6389612 | 0.6427374 | 0.8065853 | 5.21 | 16.15 | 0.7418784 | 2.35186 | 2.758214 | 3.598759 | 2.85 | 4.35 | 6 | 5
3534 | La_Cd | La | Cd | 0 | Lanthanides - Transition metals | 3.51 | 0.4905741 | 3.019426 |  |  | 0.240747 | 0.6389612 | 0.6648322 | 0.8065853 | 6.04 | 16.15 | 0.9259259 | 2.35186 | 2.89498 | 3.598759 | 3 | 4.35 | 6 | 5
3535 | Ce_Cd | Ce | Cd | 0 | Lanthanides - Transition metals | 3.48 | 0.4890136 | 2.990986 |  |  | 0.2692167 | 0.6389612 | 0.6446036 | 0.8065853 | 7.34 | 16.15 | 1.129135 | 2.35186 | 2.862569 | 3.598759 | 3 | 4.35 | 6 | 5
3536 | Pr_Cd | Pr | Cd | 0 | Lanthanides - Transition metals | 3.47 | 0.49596 | 2.97404 |  |  | 0.284996 | 0.6389612 | 0.6639998 | 0.8065853 | 6.65 | 16.15 | 0.9200671 | 2.35186 | 2.830459 | 3.598759 | 2.85 | 4.35 | 6 | 5
3537 | Nd_Cd | Nd | Cd | 0 | Lanthanides - Transition metals | 3.45 | 0.4922578 | 2.957742 |  |  | 0.3066874 | 0.6389612 | 0.6836833 | 0.8065853 | 7.16 | 16.15 | 0.9413397 | 2.35186 | 2.85 | 3.598759 | 2.85 | 4.35 | 6 | 5
3538 | Pm_Cd | Pm | Cd | 0 | Lanthanides - Transition metals | 3.43 | 0.490888 | 2.939112 |  |  | 0.3271066 | 0.6389612 | 0.676879 | 0.8065853 | 7.42 | 16.15 | 0.9522537 | 2.35186 | 2.870714 | 3.598759 | 2.85 | 4.35 | 6 | 5
3539 | Sm_Cd | Sm | Cd | 0 | Lanthanides - Transition metals | 3.42 | 0.4917226 | 2.928277 |  |  | 0.3466806 | 0.6389612 | 0.6817257 | 0.8065853 | 8.31 | 16.15 | 0.9633586 | 2.35186 | 2.890823 | 3.598759 | 2.85 | 4.35 | 6 | 5
3540 | Eu_Cd | Eu | Cd | 0 | Lanthanides - Transition metals | 3.42 | 0.4976955 | 2.922305 |  |  | 0.365714 | 0.6389612 | 0.6716403 | 0.8065853 | 9.39 | 16.15 | 1.009779 | 2.35186 | 2.907867 | 3.598759 | 2.85 | 4.35 | 6 | 5
3541 | Gd_Cd | Gd | Cd | 0 | Lanthanides - Transition metals | 3.4 | 0.5003899 | 2.89961 |  |  | 0.3985177 | 0.6389612 | 0.6677929 | 0.8065853 | 13.82 | 16.15 | 1.050383 | 2.35186 | 3.019917 | 3.598759 | 3 | 4.35 | 6 | 5
3542 | Tb_Cd | Tb | Cd | 0 | Lanthanides - Transition metals | 3.38 | 0.4954144 | 2.884586 |  |  | 0.4014652 | 0.6389612 | 0.663804 | 0.8065853 | 7.7 | 16.15 | 1.009779 | 2.35186 | 2.948203 | 3.598759 | 2.85 | 4.35 | 6 | 5
3543 | Dy_Cd | Dy | Cd | 0 | Lanthanides - Transition metals | 3.36 | 0.4993447 | 2.860655 |  |  | 0.4191131 | 0.6389612 | 0.7005957 | 0.8065853 | 8.36 | 16.15 | 1.021908 | 2.35186 | 2.967242 | 3.598759 | 2.85 | 4.35 | 6 | 5
3544 | Ho_Cd | Ho | Cd | 0 | Lanthanides - Transition metals | 3.36 | 0.5027992 | 2.857201 |  |  | 0.4367902 | 0.6389612 | 0.6810044 | 0.8065853 | 8.31 | 16.15 | 1.034258 | 2.35186 | 2.985088 | 3.598759 | 2.85 | 4.35 | 6 | 5
3545 | Er_Cd | Er | Cd | 0 | Lanthanides - Transition metals | 3.33 | 0.4910055 | 2.838994 |  |  | 0.4536061 | 0.6389612 | 0.7021305 | 0.8065853 | 7.6 | 16.15 | 1.046832 | 2.35186 | 3.00314 | 3.598759 | 2.85 | 4.35 | 6 | 5
3546 | Tm_Cd | Tm | Cd | 0 | Lanthanides - Transition metals | 3.34 | 0.5085957 | 2.831404 |  |  | 0.470518 | 0.6389612 | 0.6841738 | 0.8065853 | 9 | 16.15 | 1.059637 | 2.35186 | 3.019463 | 3.598759 | 2.85 | 4.35 | 6 | 5
3547 | Yb_Cd | Yb | Cd | 0 | Lanthanides - Transition metals | 3.31 | 0.5030067 | 2.806993 |  |  | 0.4864465 | 0.6389612 | 0.7021136 | 0.8065853 | 10.19 | 16.15 | 0.9861592 | 2.35186 | 3.035897 | 3.598759 | 2.85 | 4.35 | 6 | 5
3548 | Lu_Cd | Lu | Cd | 0 | Transition metals - Transition metals | 3.31 | 0.5006334 | 2.809367 |  |  | 0.4987805 | 0.6389612 | 0.6821127 | 0.8065853 | 6.4 | 16.15 | 1.143118 | 2.35186 | 3.108526 | 3.598759 | 3 | 4.35 | 6 | 5
3549 | Hf_Cd | Hf | Cd | 0 | Transition metals - Transition metals | 3.19 | 0.418845 | 2.771155 |  |  | 0.3386421 | 0.6389612 | 0.7053904 | 0.8065853 | 7.05 | 16.15 | 1.3634 | 2.35186 | 3.303413 | 3.598759 | 3.15 | 4.35 | 6 | 5
3550 | Ta_Cd | Ta | Cd | 0 | Transition metals - Transition metals | 3.14 | 0.3789723 | 2.761028 |  |  | 0.4072985 | 0.6389612 | 0.6966212 | 0.8065853 | 7.79 | 16.15 | 1.548133 | 2.35186 | 3.445981 | 3.598759 | 3.3 | 4.35 | 6 | 5
3551 | W_Cd | W | Cd | 0 | Transition metals - Transition metals | 3.06 | 0.3038235 | 2.756177 |  |  | 0.4451921 | 0.6389612 | 0.7495358 | 0.8065853 | 8.58 | 16.15 | 1.838137 | 2.35186 | 3.483104 | 3.598759 | 3.45 | 4.35 | 6 | 5
3552 | Re_Cd | Re | Cd | 0 | Transition metals - Transition metals | 2.95 | 0.2314369 | 2.718563 |  |  | 0.4833208 | 0.6389612 | 0.7769857 | 0.8065853 | 9.05 | 16.15 | 2.09778 | 2.35186 | 3.495248 | 3.598759 | 3.6 | 4.35 | 6 | 5
3553 | Os_Cd | Os | Cd | 0 | Transition metals - Transition metals | 2.88 | 0.2550827 | 2.624917 |  |  | 0.5196828 | 0.6389612 | 0.8042362 | 0.8065853 | 9.19 | 16.15 | 2.25347 | 2.35186 | 3.566387 | 3.598759 | 3.75 | 4.35 | 6 | 5
3554 | Cd_Ir | Cd | Ir | 0 | Transition metals - Transition metals | 2.85 | 0.2704628 | 2.579537 |  |  | 0.6389612 | 0.5503212 | 0.8065853 | 0.7997345 | 16.15 | 10.83 | 2.35186 | 2.620263 | 3.598759 | 3.603264 | 4.35 | 3.9 | 5 | 6
3555 | Pt_Cd | Pt | Cd | 0 | Transition metals - Transition metals | 2.8 | 0.328715 | 2.471285 |  |  | 0.5928156 | 0.6389612 | 0.7905356 | 0.8065853 | 9.49 | 16.15 | 2.346487 | 2.35186 | 3.709369 | 3.598759 | 3.55 | 4.35 | 6 | 5
3556 | Cd_Au | Cd | Au | 0 | Transition metals - Transition metals | 2.8 | 0.2779932 | 2.522007 |  |  | 0.6389612 | 0.67354 | 0.8065853 | 0.7985567 | 16.15 | 10.92 | 2.35186 | 2.406348 | 3.598759 | 3.835919 | 4.35 | 3.7 | 5 | 6
3557 | Cd_Hg | Cd | Hg | 0 | Transition metals - Transition metals | 2.76 | 0.2580114 | 2.501989 |  |  | 0.6389612 | 0.7073231 | 0.8065853 | 0.8436048 | 16.15 | 14.11 | 2.35186 | 2.459155 | 3.598759 | 3.820627 | 4.35 | 4.35 | 5 | 6
3558 | Cd_Tl | Cd | Tl | 0 | Poor metals - Transition metals | 2.89 | 0.2633865 | 2.626614 |  |  | 0.6389612 | 0.3914868 | 0.8065853 | 0.797692 | 16.15 | 10.2 | 2.35186 | 2.411265 | 3.598759 | 4.335458 | 4.35 | 5 | 5 | 6
3559 | Cd_Pb | Cd | Pb | 0 | Poor metals - Transition metals | 2.9 | 0.2684239 | 2.631576 |  |  | 0.6389612 | 0.4398663 | 0.8065853 | 0.8229326 | 16.15 | 11.01 | 2.35186 | 2.72473 | 3.598759 | 4.917292 | 4.35 | 5.65 | 5 | 6
3560 | Cd_Bi | Cd | Bi | 0 | Poor metals - Transition metals | 2.92 | 0.2506743 | 2.669326 |  |  | 0.6389612 | 0.470518 | 0.8065853 | 0.8021737 | 16.15 | 10.71 | 2.35186 | 2.763037 | 3.598759 | 5.473052 | 4.35 | 6.3 | 5 | 6
3561 | Cd_Po | Cd | Po | 1 | Metalloids - Transition metals | 2.84 | 0.2292263 | 2.610774 |  |  | 0.6389612 | 0.5147142 | 0.8065853 | 0.6410901 | 16.15 | 12.22 | 2.35186 | 3.305589 | 3.598759 | 6.011295 | 4.35 | 6.95 | 5 | 6
3562 | Cd_At | Cd | At | 1 | Halogens - Transition metals | 2.94 | 0.2783804 | 2.66162 |  |  | 0.6389612 | 0.5503212 | 0.8065853 | 0.5905323 | 16.15 | 12.63 | 2.35186 | 3.517053 | 3.598759 | 6.55654 | 4.35 | 7.6 | 5 | 6
3563 | Cd_Rn | Cd | Rn | 0 | Noble gases - Transition metals | 2.94 | 0.2684033 | 2.671597 |  |  | 0.6389612 | 0.6114214 | 0.8065853 | 0.755859375 | 16.15 | 14.6 | 2.35186 | 4.09145 | 3.598759 | 7.118185 | 4.35 | 8.25 | 5 | 6
3564 | Fr_Cd | Fr | Cd | 0 | Alkali metals - Transition metals | 4.04 | 0.5133198 | 3.52668 |  |  | 0.1465375 | 0.6389612 | 0.5829556 | 0.8065853 | 4.07 | 16.15 | 0.4423978 | 2.35186 | 2.018103 | 3.598759 | 2.2 | 4.35 | 7 | 5
3565 | Ra_Cd | Ra | Cd | 0 | Alkaline earth metals - Transition metals | 3.65 | 0.4494261 | 3.200574 |  |  | 0.2010782 | 0.6389612 | 0.5237692 | 0.8065853 | 5.28 | 16.15 | 0.7054281 | 2.35186 | 2.777191 | 3.598759 | 2.85 | 4.35 | 7 | 5
3566 | Ac_Cd | Ac | Cd | 0 | Actinides - Transition metals | 3.59 | 0.4712489 | 3.118751 |  |  | 0.2454003 | 0.6389612 | 0.5472679 | 0.8065853 | 5.77 | 16.15 | 0.8671523 | 2.35186 | 2.926621 | 3.598759 | 3 | 4.35 | 7 | 5
3567 | Th_Cd | Th | Cd | 0 | Actinides - Transition metals | 3.5 | 0.4784881 | 3.021512 |  |  | 0.2641598 | 0.6389612 | 0.6524648 | 0.8065853 | 6.4 | 16.15 | 1.028571 | 2.35186 | 3.017176 | 3.598759 | 3.15 | 4.35 | 7 | 5
3568 | Pa_Cd | Pa | Cd | 0 | Actinides - Transition metals | 3.44 | 0.46721 | 2.97279 |  |  | 0.3190189 | 0.6389612 | 0.665102 | 0.8065853 | 6.32 | 16.15 | 1.050383 | 2.35186 | 2.982449 | 3.598759 | 3 | 4.35 | 7 | 5
3569 | U_Cd | U | Cd | 0 | Actinides - Transition metals | 3.4 | 0.4614501 | 2.93855 |  |  | 0.3596283 | 0.6389612 | 0.6216791 | 0.8065853 | 7.49 | 16.15 | 1.038062 | 2.35186 | 2.98195 | 3.598759 | 3 | 4.35 | 7 | 5
3570 | Np_Cd | Np | Cd | 0 | Actinides - Transition metals | 3.34 | 0.4190772 | 2.920923 |  |  | 0.3592309 | 0.6389612 | 0.6941465 | 0.8065853 | 8.16 | 16.15 | 1.025957 | 2.35186 | 2.980394 | 3.598759 | 3 | 4.35 | 7 | 5
3571 | Pu_Cd | Pu | Cd | 0 | Actinides - Transition metals | 3.31 | 0.4102617 | 2.899738 |  |  | 0.3928005 | 0.6389612 | 0.7052825 | 0.8065853 | 7.26 | 16.15 | 0.9633586 | 2.35186 | 2.96022 | 3.598759 | 2.85 | 4.35 | 7 | 5
3572 | Am_Cd | Am | Cd | 0 | Actinides - Transition metals | 3.24 | 0.3379469 | 2.902053 |  |  | 0.4095659 | 0.6389612 | 0.7426891 | 0.8065853 | 8.31 | 16.15 | 1.034258 | 2.35186 | 2.972692 | 3.598759 | 2.85 | 4.35 | 7 | 5
3573 | Cm_Cd | Cm | Cd | 0 | Actinides - Transition metals | 3.13 | 0.1766966 | 2.953303 |  |  | 0.4110353 | 0.6389612 | 0.829878 | 0.8065853 | 10.88 | 16.15 | 1.088692 | 2.35186 | 2.827667 | 3.598759 | 3 | 4.35 | 7 | 5
3574 | Bk_Cd | Bk | Cd | 0 | Actinides - Transition metals | 3.12 | 0.2760992 | 2.843901 |  |  | 0.444796 | 0.6389612 | 0.8793601 | 0.8065853 | 7.7 | 16.15 | 1.009779 | 2.35186 | 3.008139 | 3.598759 | 2.85 | 4.35 | 7 | 5
3575 | Cf_Cd | Cf | Cd | 0 | Actinides - Transition metals | 3.12 | 0.2855818 | 2.834418 |  |  | 0.4616085 | 0.6389612 | 0.83288 | 0.8065853 | 8.36 | 16.15 | 1.009779 | 2.35186 | 3.023384 | 3.598759 | 2.85 | 4.35 | 7 | 5
3576 | In_In | In | In | 0 | Poor metals - Poor metals | 2.84 | 0.1508773 | 2.689123 |  |  | 0.3587038 | 0.3587038 | 0.8004525 | 0.8004525 | 9.28 | 9.28 | 2.479667 | 2.479667 | 4.191297 | 4.191297 | 5 | 5 | 5 | 5
3577 | In_Sn | In | Sn | 0 | Poor metals - Poor metals | 2.81 | 0.1758625 | 2.634137 |  |  | 0.3587038 | 0.4225986 | 0.8004525 | 0.8105048 | 9.28 | 10.22 | 2.479667 | 2.882653 | 4.191297 | 4.827363 | 5 | 5.65 | 5 | 5
3578 | In_Sb | In | Sb | 1 | Metalloids - Poor metals | 2.81 | 0.1526512 | 2.657349 |  |  | 0.3587038 | 0.4880907 | 0.8004525 | 0.8217812 | 9.28 | 11.17 | 2.479667 | 3.214286 | 4.191297 | 5.465563 | 5 | 6.3 | 5 | 5
3579 | In_Te | In | Te | 1 | Metalloids - Poor metals | 2.8 | 0.1109959 | 2.689004 | 2.69 | 0.37 | 0.3587038 | 0.5404919 | 0.8004525 | 0.6665137 | 9.28 | 11.95 | 2.479667 | 3.757569 | 4.191297 | 6.077461 | 5 | 6.95 | 5 | 5
3580 | In_I | In | I | 1 | Halogens - Poor metals | 2.81 | 0.172728 | 2.637272 | 2.63 | 0.37 | 0.3587038 | 0.5969904 | 0.8004525 | 0.6836602 | 9.28 | 13.35 | 2.479667 | 4.296455 | 4.191297 | 6.686976 | 5 | 7.6 | 5 | 5
3581 | In_Xe | In | Xe | 0 | Noble gases - Poor metals | 2.82 | 0.1896823 | 2.630318 |  |  | 0.3587038 | 0.6640535 | 0.8004525 | 0.7684848 | 9.28 | 14.95 | 2.479667 | 4.807412 | 4.191297 | 7.286766 | 5 | 8.25 | 5 | 5
3582 | Cs_In | Cs | In | 0 | Alkali metals - Poor metals | 3.86 | 0.5238946 | 3.336105 |  |  | 0.1356192 | 0.3587038 | 0.6553076 | 0.8004525 | 3.89 | 9.28 | 0.4087396 | 2.479667 | 1.973298 | 4.191297 | 2.2 | 5 | 6 | 5
3583 | Ba_In | Ba | In | 0 | Alkaline earth metals - Poor metals | 3.57 | 0.423857 | 3.146143 |  |  | 0.1944556 | 0.3587038 | 0.6427374 | 0.8004525 | 5.21 | 9.28 | 0.7418784 | 2.479667 | 2.758214 | 4.191297 | 2.85 | 5 | 6 | 5
3584 | La_In | La | In | 0 | Lanthanides - Poor metals | 3.49 | 0.4790048 | 3.010995 |  |  | 0.240747 | 0.3587038 | 0.6648322 | 0.8004525 | 6.04 | 9.28 | 0.9259259 | 2.479667 | 2.89498 | 4.191297 | 3 | 5 | 6 | 5
3585 | Ce_In | Ce | In | 0 | Lanthanides - Poor metals | 3.46 | 0.4761083 | 2.983892 |  |  | 0.2692167 | 0.3587038 | 0.6446036 | 0.8004525 | 7.34 | 9.28 | 1.129135 | 2.479667 | 2.862569 | 4.191297 | 3 | 5 | 6 | 5
3586 | Pr_In | Pr | In | 0 | Lanthanides - Poor metals | 3.45 | 0.4837448 | 2.966255 |  |  | 0.284996 | 0.3587038 | 0.6639998 | 0.8004525 | 6.65 | 9.28 | 0.9200671 | 2.479667 | 2.830459 | 4.191297 | 2.85 | 5 | 6 | 5
3587 | Nd_In | Nd | In | 0 | Lanthanides - Poor metals | 3.43 | 0.4819932 | 2.948007 |  |  | 0.3066874 | 0.3587038 | 0.6836833 | 0.8004525 | 7.16 | 9.28 | 0.9413397 | 2.479667 | 2.85 | 4.191297 | 2.85 | 5 | 6 | 5
3588 | Pm_In | Pm | In | 0 | Lanthanides - Poor metals | 3.41 | 0.4803229 | 2.929677 |  |  | 0.3271066 | 0.3587038 | 0.676879 | 0.8004525 | 7.42 | 9.28 | 0.9522537 | 2.479667 | 2.870714 | 4.191297 | 2.85 | 5 | 6 | 5
3589 | Sm_In | Sm | In | 0 | Lanthanides - Poor metals | 3.4 | 0.4810036 | 2.918996 |  |  | 0.3466806 | 0.3587038 | 0.6817257 | 0.8004525 | 8.31 | 9.28 | 0.9633586 | 2.479667 | 2.890823 | 4.191297 | 2.85 | 5 | 6 | 5
3590 | Eu_In | Eu | In | 0 | Lanthanides - Poor metals | 3.4 | 0.4866721 | 2.913328 |  |  | 0.365714 | 0.3587038 | 0.6716403 | 0.8004525 | 9.39 | 9.28 | 1.009779 | 2.479667 | 2.907867 | 4.191297 | 2.85 | 5 | 6 | 5
3591 | Gd_In | Gd | In | 0 | Lanthanides - Poor metals | 3.38 | 0.489676 | 2.890324 |  |  | 0.3985177 | 0.3587038 | 0.6677929 | 0.8004525 | 13.82 | 9.28 | 1.050383 | 2.479667 | 3.019917 | 4.191297 | 3 | 5 | 6 | 5
3592 | Tb_In | Tb | In | 0 | Lanthanides - Poor metals | 3.36 | 0.4859932 | 2.874007 |  |  | 0.4014652 | 0.3587038 | 0.663804 | 0.8004525 | 7.7 | 9.28 | 1.009779 | 2.479667 | 2.948203 | 4.191297 | 2.85 | 5 | 6 | 5
3593 | Dy_In | Dy | In | 0 | Lanthanides - Poor metals | 3.34 | 0.4922256 | 2.847774 |  |  | 0.4191131 | 0.3587038 | 0.7005957 | 0.8004525 | 8.36 | 9.28 | 1.021908 | 2.479667 | 2.967242 | 4.191297 | 2.85 | 5 | 6 | 5
3594 | Ho_In | Ho | In | 0 | Lanthanides - Poor metals | 3.34 | 0.4968882 | 2.843112 |  |  | 0.4367902 | 0.3587038 | 0.6810044 | 0.8004525 | 8.31 | 9.28 | 1.034258 | 2.479667 | 2.985088 | 4.191297 | 2.85 | 5 | 6 | 5
3595 | Er_In | Er | In | 0 | Lanthanides - Poor metals | 3.31 | 0.4877393 | 2.822261 |  |  | 0.4536061 | 0.3587038 | 0.7021305 | 0.8004525 | 7.6 | 9.28 | 1.046832 | 2.479667 | 3.00314 | 4.191297 | 2.85 | 5 | 6 | 5
3596 | Tm_In | Tm | In | 0 | Lanthanides - Poor metals | 3.32 | 0.5034654 | 2.816535 |  |  | 0.470518 | 0.3587038 | 0.6841738 | 0.8004525 | 9 | 9.28 | 1.059637 | 2.479667 | 3.019463 | 4.191297 | 2.85 | 5 | 6 | 5
3597 | Yb_In | Yb | In | 0 | Lanthanides - Poor metals | 3.29 | 0.5009516 | 2.789048 |  |  | 0.4864465 | 0.3587038 | 0.7021136 | 0.8004525 | 10.19 | 9.28 | 0.9861592 | 2.479667 | 3.035897 | 4.191297 | 2.85 | 5 | 6 | 5
3598 | Lu_In | Lu | In | 0 | Poor metals - Transition metals | 3.29 | 0.4943288 | 2.795671 |  |  | 0.4987805 | 0.3587038 | 0.6821127 | 0.8004525 | 6.4 | 9.28 | 1.143118 | 2.479667 | 3.108526 | 4.191297 | 3 | 5 | 6 | 5
3599 | Hf_In | Hf | In | 0 | Poor metals - Transition metals | 3.17 | 0.4164048 | 2.753595 |  |  | 0.3386421 | 0.3587038 | 0.7053904 | 0.8004525 | 7.05 | 9.28 | 1.3634 | 2.479667 | 3.303413 | 4.191297 | 3.15 | 5 | 6 | 5
3600 | Ta_In | Ta | In | 0 | Poor metals - Transition metals | 3.12 | 0.3787307 | 2.741269 |  |  | 0.4072985 | 0.3587038 | 0.6966212 | 0.8004525 | 7.79 | 9.28 | 1.548133 | 2.479667 | 3.445981 | 4.191297 | 3.3 | 5 | 6 | 5
3601 | W_In | W | In | 0 | Poor metals - Transition metals | 3.04 | 0.309457 | 2.730543 |  |  | 0.4451921 | 0.3587038 | 0.7495358 | 0.8004525 | 8.58 | 9.28 | 1.838137 | 2.479667 | 3.483104 | 4.191297 | 3.45 | 5 | 6 | 5
3602 | Re_In | Re | In | 0 | Poor metals - Transition metals | 2.93 | 0.2414981 | 2.688502 |  |  | 0.4833208 | 0.3587038 | 0.7769857 | 0.8004525 | 9.05 | 9.28 | 2.09778 | 2.479667 | 3.495248 | 4.191297 | 3.6 | 5 | 6 | 5
3603 | Os_In | Os | In | 0 | Poor metals - Transition metals | 2.86 | 0.2625687 | 2.597431 |  |  | 0.5196828 | 0.3587038 | 0.8042362 | 0.8004525 | 9.19 | 9.28 | 2.25347 | 2.479667 | 3.566387 | 4.191297 | 3.75 | 5 | 6 | 5
3604 | In_Ir | In | Ir | 0 | Poor metals - Transition metals | 2.83 | 0.1825967 | 2.647403 |  |  | 0.3587038 | 0.5503212 | 0.8004525 | 0.7997345 | 9.28 | 10.83 | 2.479667 | 2.620263 | 4.191297 | 3.603264 | 5 | 3.9 | 5 | 6
3605 | Pt_In | Pt | In | 0 | Poor metals - Transition metals | 2.78 | 0.3361753 | 2.443825 |  |  | 0.5928156 | 0.3587038 | 0.7905356 | 0.8004525 | 9.49 | 9.28 | 2.346487 | 2.479667 | 3.709369 | 4.191297 | 3.55 | 5 | 6 | 5
3606 | Au_In | Au | In | 0 | Poor metals - Transition metals | 2.78 | 0.3570993 | 2.422901 |  |  | 0.67354 | 0.3587038 | 0.7985567 | 0.8004525 | 10.92 | 9.28 | 2.406348 | 2.479667 | 3.835919 | 4.191297 | 3.7 | 5 | 6 | 5
3607 | Hg_In | Hg | In | 0 | Poor metals - Transition metals | 2.74 | 0.09222638 | 2.647774 |  |  | 0.7073231 | 0.3587038 | 0.8436048 | 0.8004525 | 14.11 | 9.28 | 2.459155 | 2.479667 | 3.820627 | 4.191297 | 4.35 | 5 | 6 | 5
3608 | Tl_In | Tl | In | 0 | Poor metals - Poor metals | 2.87 | -0.03246282 | 2.902463 |  |  | 0.3914868 | 0.3587038 | 0.797692 | 0.8004525 | 10.2 | 9.28 | 2.411265 | 2.479667 | 4.335458 | 4.191297 | 5 | 5 | 6 | 5
3609 | In_Pb | In | Pb | 0 | Poor metals - Poor metals | 2.88 | 0.1772609 | 2.702739 |  |  | 0.3587038 | 0.4398663 | 0.8004525 | 0.8229326 | 9.28 | 11.01 | 2.479667 | 2.72473 | 4.191297 | 4.917292 | 5 | 5.65 | 5 | 6
3610 | In_Bi | In | Bi | 0 | Poor metals - Poor metals | 2.9 | 0.1526512 | 2.747349 |  |  | 0.3587038 | 0.470518 | 0.8004525 | 0.8021737 | 9.28 | 10.71 | 2.479667 | 2.763037 | 4.191297 | 5.473052 | 5 | 6.3 | 5 | 6
3611 | In_Po | In | Po | 1 | Metalloids - Poor metals | 2.82 | 0.1259318 | 2.694068 |  |  | 0.3587038 | 0.5147142 | 0.8004525 | 0.6410901 | 9.28 | 12.22 | 2.479667 | 3.305589 | 4.191297 | 6.011295 | 5 | 6.95 | 5 | 6
3612 | In_At | In | At | 1 | Halogens - Poor metals | 2.92 | 0.1763335 | 2.743667 |  |  | 0.3587038 | 0.5503212 | 0.8004525 | 0.5905323 | 9.28 | 12.63 | 2.479667 | 3.517053 | 4.191297 | 6.55654 | 5 | 7.6 | 5 | 6
3613 | In_Rn | In | Rn | 0 | Noble gases - Poor metals | 2.92 | 0.1816665 | 2.738333 |  |  | 0.3587038 | 0.6114214 | 0.8004525 | 0.755859375 | 9.28 | 14.6 | 2.479667 | 4.09145 | 4.191297 | 7.118185 | 5 | 8.25 | 5 | 6
3614 | Fr_In | Fr | In | 0 | Alkali metals - Poor metals | 4.02 | 0.495325 | 3.524675 |  |  | 0.1465375 | 0.3587038 | 0.5829556 | 0.8004525 | 4.07 | 9.28 | 0.4423978 | 2.479667 | 2.018103 | 4.191297 | 2.2 | 5 | 7 | 5
3615 | Ra_In | Ra | In | 0 | Alkaline earth metals - Poor metals | 3.63 | 0.4457376 | 3.184262 |  |  | 0.2010782 | 0.3587038 | 0.5237692 | 0.8004525 | 5.28 | 9.28 | 0.7054281 | 2.479667 | 2.777191 | 4.191297 | 2.85 | 5 | 7 | 5
3616 | Ac_In | Ac | In | 0 | Actinides - Poor metals | 3.57 | 0.4664482 | 3.103552 |  |  | 0.2454003 | 0.3587038 | 0.5472679 | 0.8004525 | 5.77 | 9.28 | 0.8671523 | 2.479667 | 2.926621 | 4.191297 | 3 | 5 | 7 | 5
3617 | Th_In | Th | In | 0 | Actinides - Poor metals | 3.48 | 0.4702505 | 3.00975 |  |  | 0.2641598 | 0.3587038 | 0.6524648 | 0.8004525 | 6.4 | 9.28 | 1.028571 | 2.479667 | 3.017176 | 4.191297 | 3.15 | 5 | 7 | 5
3618 | Pa_In | Pa | In | 0 | Actinides - Poor metals | 3.42 | 0.4644439 | 2.955556 |  |  | 0.3190189 | 0.3587038 | 0.665102 | 0.8004525 | 6.32 | 9.28 | 1.050383 | 2.479667 | 2.982449 | 4.191297 | 3 | 5 | 7 | 5
3619 | U_In | U | In | 0 | Actinides - Poor metals | 3.38 | 0.4560688 | 2.923931 |  |  | 0.3596283 | 0.3587038 | 0.6216791 | 0.8004525 | 7.49 | 9.28 | 1.038062 | 2.479667 | 2.98195 | 4.191297 | 3 | 5 | 7 | 5
3620 | Np_In | Np | In | 0 | Actinides - Poor metals | 3.32 | 0.4313079 | 2.888692 |  |  | 0.3592309 | 0.3587038 | 0.6941465 | 0.8004525 | 8.16 | 9.28 | 1.025957 | 2.479667 | 2.980394 | 4.191297 | 3 | 5 | 7 | 5
3621 | Pu_In | Pu | In | 0 | Actinides - Poor metals | 3.29 | 0.4245488 | 2.865451 |  |  | 0.3928005 | 0.3587038 | 0.7052825 | 0.8004525 | 7.26 | 9.28 | 0.9633586 | 2.479667 | 2.96022 | 4.191297 | 2.85 | 5 | 7 | 5
3622 | Am_In | Am | In | 0 | Actinides - Poor metals | 3.22 | 0.3509241 | 2.869076 |  |  | 0.4095659 | 0.3587038 | 0.7426891 | 0.8004525 | 8.31 | 9.28 | 1.034258 | 2.479667 | 2.972692 | 4.191297 | 2.85 | 5 | 7 | 5
3623 | Cm_In | Cm | In | 0 | Actinides - Poor metals | 3.11 | 0.2148505 | 2.895149 |  |  | 0.4110353 | 0.3587038 | 0.829878 | 0.8004525 | 10.88 | 9.28 | 1.088692 | 2.479667 | 2.827667 | 4.191297 | 3 | 5 | 7 | 5
3624 | Bk_In | Bk | In | 0 | Actinides - Poor metals | 3.1 | 0.2910894 | 2.808911 |  |  | 0.444796 | 0.3587038 | 0.8793601 | 0.8004525 | 7.7 | 9.28 | 1.009779 | 2.479667 | 3.008139 | 4.191297 | 2.85 | 5 | 7 | 5
3625 | Cf_In | Cf | In | 0 | Actinides - Poor metals | 3.1 | 0.3013899 | 2.79861 |  |  | 0.4616085 | 0.3587038 | 0.83288 | 0.8004525 | 8.36 | 9.28 | 1.009779 | 2.479667 | 3.023384 | 4.191297 | 2.85 | 5 | 7 | 5
3626 | Sn_Sn | Sn | Sn | 0 | Poor metals - Poor metals | 2.78 | 0.1057193 | 2.674281 |  |  | 0.4225986 | 0.4225986 | 0.8105048 | 0.8105048 | 10.22 | 10.22 | 2.882653 | 2.882653 | 4.827363 | 4.827363 | 5.65 | 5.65 | 5 | 5
3627 | Sn_Sb | Sn | Sb | 1 | Metalloids - Poor metals | 2.78 | 0.07352101 | 2.706479 |  |  | 0.4225986 | 0.4880907 | 0.8105048 | 0.8217812 | 10.22 | 11.17 | 2.882653 | 3.214286 | 4.827363 | 5.465563 | 5.65 | 6.3 | 5 | 5
3628 | Sn_Te | Sn | Te | 1 | Metalloids - Poor metals | 2.77 | 0.01386716 | 2.756133 | 2.7535 | 0.37 | 0.4225986 | 0.5404919 | 0.8105048 | 0.6665137 | 10.22 | 11.95 | 2.882653 | 3.757569 | 4.827363 | 6.077461 | 5.65 | 6.95 | 5 | 5
3629 | Sn_I | Sn | I | 1 | Halogens - Poor metals | 2.78 | 0.07545159 | 2.704548 | 2.737333 | 0.37 | 0.4225986 | 0.5969904 | 0.8105048 | 0.6836602 | 10.22 | 13.35 | 2.882653 | 4.296455 | 4.827363 | 6.686976 | 5.65 | 7.6 | 5 | 5
3630 | Sn_Xe | Sn | Xe | 0 | Noble gases - Poor metals | 2.79 | 0.09155066 | 2.698449 |  |  | 0.4225986 | 0.6640535 | 0.8105048 | 0.7684848 | 10.22 | 14.95 | 2.882653 | 4.807412 | 4.827363 | 7.286766 | 5.65 | 8.25 | 5 | 5
3631 | Cs_Sn | Cs | Sn | 0 | Alkali metals - Poor metals | 3.83 | 0.5550294 | 3.274971 |  |  | 0.1356192 | 0.4225986 | 0.6553076 | 0.8105048 | 3.89 | 10.22 | 0.4087396 | 2.882653 | 1.973298 | 4.827363 | 2.2 | 5.65 | 6 | 5
3632 | Ba_Sn | Ba | Sn | 0 | Alkaline earth metals - Poor metals | 3.54 | 0.4508423 | 3.089158 |  |  | 0.1944556 | 0.4225986 | 0.6427374 | 0.8105048 | 5.21 | 10.22 | 0.7418784 | 2.882653 | 2.758214 | 4.827363 | 2.85 | 5.65 | 6 | 5
3633 | La_Sn | La | Sn | 0 | Lanthanides - Poor metals | 3.46 | 0.5086777 | 2.951322 |  |  | 0.240747 | 0.4225986 | 0.6648322 | 0.8105048 | 6.04 | 10.22 | 0.9259259 | 2.882653 | 2.89498 | 4.827363 | 3 | 5.65 | 6 | 5
3634 | Ce_Sn | Ce | Sn | 0 | Lanthanides - Poor metals | 3.43 | 0.5057351 | 2.924265 |  |  | 0.2692167 | 0.4225986 | 0.6446036 | 0.8105048 | 7.34 | 10.22 | 1.129135 | 2.882653 | 2.862569 | 4.827363 | 3 | 5.65 | 6 | 5
3635 | Pr_Sn | Pr | Sn | 0 | Lanthanides - Poor metals | 3.42 | 0.5133716 | 2.906628 |  |  | 0.284996 | 0.4225986 | 0.6639998 | 0.8105048 | 6.65 | 10.22 | 0.9200671 | 2.882653 | 2.830459 | 4.827363 | 2.85 | 5.65 | 6 | 5
3636 | Nd_Sn | Nd | Sn | 0 | Lanthanides - Poor metals | 3.4 | 0.5104095 | 2.889591 |  |  | 0.3066874 | 0.4225986 | 0.6836833 | 0.8105048 | 7.16 | 10.22 | 0.9413397 | 2.882653 | 2.85 | 4.827363 | 2.85 | 5.65 | 6 | 5
3637 | Pm_Sn | Pm | Sn | 0 | Lanthanides - Poor metals | 3.38 | 0.5099497 | 2.87005 |  |  | 0.3271066 | 0.4225986 | 0.676879 | 0.8105048 | 7.42 | 10.22 | 0.9522537 | 2.882653 | 2.870714 | 4.827363 | 2.85 | 5.65 | 6 | 5
3638 | Sm_Sn | Sm | Sn | 0 | Lanthanides - Poor metals | 3.37 | 0.5107843 | 2.859216 |  |  | 0.3466806 | 0.4225986 | 0.6817257 | 0.8105048 | 8.31 | 10.22 | 0.9633586 | 2.882653 | 2.890823 | 4.827363 | 2.85 | 5.65 | 6 | 5
3639 | Eu_Sn | Eu | Sn | 0 | Lanthanides - Poor metals | 3.37 | 0.5164527 | 2.853547 |  |  | 0.365714 | 0.4225986 | 0.6716403 | 0.8105048 | 9.39 | 10.22 | 1.009779 | 2.882653 | 2.907867 | 4.827363 | 2.85 | 5.65 | 6 | 5
3640 | Gd_Sn | Gd | Sn | 0 | Lanthanides - Poor metals | 3.35 | 0.5207311 | 2.829269 |  |  | 0.3985177 | 0.4225986 | 0.6677929 | 0.8105048 | 13.82 | 10.22 | 1.050383 | 2.882653 | 3.019917 | 4.827363 | 3 | 5.65 | 6 | 5
3641 | Tb_Sn | Tb | Sn | 0 | Lanthanides - Poor metals | 3.33 | 0.5157739 | 2.814226 |  |  | 0.4014652 | 0.4225986 | 0.663804 | 0.8105048 | 7.7 | 10.22 | 1.009779 | 2.882653 | 2.948203 | 4.827363 | 2.85 | 5.65 | 6 | 5
3642 | Dy_Sn | Dy | Sn | 0 | Lanthanides - Poor metals | 3.31 | 0.5205712 | 2.789429 |  |  | 0.4191131 | 0.4225986 | 0.7005957 | 0.8105048 | 8.36 | 10.22 | 1.021908 | 2.882653 | 2.967242 | 4.827363 | 2.85 | 5.65 | 6 | 5
3643 | Ho_Sn | Ho | Sn | 0 | Lanthanides - Poor metals | 3.31 | 0.5264443 | 2.783556 |  |  | 0.4367902 | 0.4225986 | 0.6810044 | 0.8105048 | 8.31 | 10.22 | 1.034258 | 2.882653 | 2.985088 | 4.827363 | 2.85 | 5.65 | 6 | 5
3644 | Er_Sn | Er | Sn | 0 | Lanthanides - Poor metals | 3.28 | 0.5160849 | 2.763915 |  |  | 0.4536061 | 0.4225986 | 0.7021305 | 0.8105048 | 7.6 | 10.22 | 1.046832 | 2.882653 | 3.00314 | 4.827363 | 2.85 | 5.65 | 6 | 5
3645 | Tm_Sn | Tm | Sn | 0 | Lanthanides - Poor metals | 3.29 | 0.531811 | 2.758189 |  |  | 0.470518 | 0.4225986 | 0.6841738 | 0.8105048 | 9 | 10.22 | 1.059637 | 2.882653 | 3.019463 | 4.827363 | 2.85 | 5.65 | 6 | 5
3646 | Yb_Sn | Yb | Sn | 0 | Lanthanides - Poor metals | 3.26 | 0.5292972 | 2.730703 |  |  | 0.4864465 | 0.4225986 | 0.7021136 | 0.8105048 | 10.19 | 10.22 | 0.9861592 | 2.882653 | 3.035897 | 4.827363 | 2.85 | 5.65 | 6 | 5
3647 | Lu_Sn | Lu | Sn | 0 | Poor metals - Transition metals | 3.26 | 0.5238849 | 2.736115 |  |  | 0.4987805 | 0.4225986 | 0.6821127 | 0.8105048 | 6.4 | 10.22 | 1.143118 | 2.882653 | 3.108526 | 4.827363 | 3 | 5.65 | 6 | 5
3648 | Hf_Sn | Hf | Sn | 0 | Poor metals - Transition metals | 3.14 | 0.4432969 | 2.696703 |  |  | 0.3386421 | 0.4225986 | 0.7053904 | 0.8105048 | 7.05 | 10.22 | 1.3634 | 2.882653 | 3.303413 | 4.827363 | 3.15 | 5.65 | 6 | 5
3649 | Ta_Sn | Ta | Sn | 0 | Poor metals - Transition metals | 3.09 | 0.4056228 | 2.684377 |  |  | 0.4072985 | 0.4225986 | 0.6966212 | 0.8105048 | 7.79 | 10.22 | 1.548133 | 2.882653 | 3.445981 | 4.827363 | 3.3 | 5.65 | 6 | 5
3650 | W_Sn | W | Sn | 0 | Poor metals - Transition metals | 3.01 | 0.3373243 | 2.672676 |  |  | 0.4451921 | 0.4225986 | 0.7495358 | 0.8105048 | 8.58 | 10.22 | 1.838137 | 2.882653 | 3.483104 | 4.827363 | 3.45 | 5.65 | 6 | 5
3651 | Re_Sn | Re | Sn | 0 | Poor metals - Transition metals | 2.9 | 0.2697348 | 2.630265 |  |  | 0.4833208 | 0.4225986 | 0.7769857 | 0.8105048 | 9.05 | 10.22 | 2.09778 | 2.882653 | 3.495248 | 4.827363 | 3.6 | 5.65 | 6 | 5
3652 | Os_Sn | Os | Sn | 0 | Poor metals - Transition metals | 2.83 | 0.2873213 | 2.542679 |  |  | 0.5196828 | 0.4225986 | 0.8042362 | 0.8105048 | 9.19 | 10.22 | 2.25347 | 2.882653 | 3.566387 | 4.827363 | 3.75 | 5.65 | 6 | 5
3653 | Ir_Sn | Ir | Sn | 0 | Poor metals - Transition metals | 2.8 | 0.1703089 | 2.629691 |  |  | 0.5503212 | 0.4225986 | 0.7997345 | 0.8105048 | 10.83 | 10.22 | 2.620263 | 2.882653 | 3.603264 | 4.827363 | 3.9 | 5.65 | 6 | 5
3654 | Pt_Sn | Pt | Sn | 0 | Poor metals - Transition metals | 2.75 | 0.3653763 | 2.384624 |  |  | 0.5928156 | 0.4225986 | 0.7905356 | 0.8105048 | 9.49 | 10.22 | 2.346487 | 2.882653 | 3.709369 | 4.827363 | 3.55 | 5.65 | 6 | 5
3655 | Au_Sn | Au | Sn | 0 | Poor metals - Transition metals | 2.75 | 0.3898687 | 2.360131 |  |  | 0.67354 | 0.4225986 | 0.7985567 | 0.8105048 | 10.92 | 10.22 | 2.406348 | 2.882653 | 3.835919 | 4.827363 | 3.7 | 5.65 | 6 | 5
3656 | Hg_Sn | Hg | Sn | 0 | Poor metals - Transition metals | 2.71 | 0.1248474 | 2.585153 |  |  | 0.7073231 | 0.4225986 | 0.8436048 | 0.8105048 | 14.11 | 10.22 | 2.459155 | 2.882653 | 3.820627 | 4.827363 | 4.35 | 5.65 | 6 | 5
3657 | Tl_Sn | Tl | Sn | 0 | Poor metals - Poor metals | 2.84 | -0.002966695 | 2.842967 |  |  | 0.3914868 | 0.4225986 | 0.797692 | 0.8105048 | 10.2 | 10.22 | 2.411265 | 2.882653 | 4.335458 | 4.827363 | 5 | 5.65 | 6 | 5
3658 | Pb_Sn | Pb | Sn | 0 | Poor metals - Poor metals | 2.85 | 0.04980743 | 2.800193 |  |  | 0.4398663 | 0.4225986 | 0.8229326 | 0.8105048 | 11.01 | 10.22 | 2.72473 | 2.882653 | 4.917292 | 4.827363 | 5.65 | 5.65 | 6 | 5
3659 | Bi_Sn | Bi | Sn | 0 | Poor metals - Poor metals | 2.87 | 0.0485356 | 2.821464 |  |  | 0.470518 | 0.4225986 | 0.8021737 | 0.8105048 | 10.71 | 10.22 | 2.763037 | 2.882653 | 5.473052 | 4.827363 | 6.3 | 5.65 | 6 | 5
3660 | Sn_Po | Sn | Po | 1 | Metalloids - Poor metals | 2.79 | 0.0320885 | 2.757911 |  |  | 0.4225986 | 0.5147142 | 0.8105048 | 0.6410901 | 10.22 | 12.22 | 2.882653 | 3.305589 | 4.827363 | 6.011295 | 5.65 | 6.95 | 5 | 6
3661 | Sn_At | Sn | At | 1 | Halogens - Poor metals | 2.89 | 0.07990067 | 2.810099 |  |  | 0.4225986 | 0.5503212 | 0.8105048 | 0.5905323 | 10.22 | 12.63 | 2.882653 | 3.517053 | 4.827363 | 6.55654 | 5.65 | 7.6 | 5 | 6
3662 | Sn_Rn | Sn | Rn | 0 | Noble gases - Poor metals | 2.89 | 0.0832106 | 2.806789 |  |  | 0.4225986 | 0.6114214 | 0.8105048 | 0.755859375 | 10.22 | 14.6 | 2.882653 | 4.09145 | 4.827363 | 7.118185 | 5.65 | 8.25 | 5 | 6
3663 | Fr_Sn | Fr | Sn | 0 | Alkali metals - Poor metals | 3.99 | 0.5238234 | 3.466177 |  |  | 0.1465375 | 0.4225986 | 0.5829556 | 0.8105048 | 4.07 | 10.22 | 0.4423978 | 2.882653 | 2.018103 | 4.827363 | 2.2 | 5.65 | 7 | 5
3664 | Ra_Sn | Ra | Sn | 0 | Alkaline earth metals - Poor metals | 3.6 | 0.46824 | 3.13176 |  |  | 0.2010782 | 0.4225986 | 0.5237692 | 0.8105048 | 5.28 | 10.22 | 0.7054281 | 2.882653 | 2.777191 | 4.827363 | 2.85 | 5.65 | 7 | 5
3665 | Ac_Sn | Ac | Sn | 0 | Actinides - Poor metals | 3.54 | 0.4895119 | 3.050488 |  |  | 0.2454003 | 0.4225986 | 0.5472679 | 0.8105048 | 5.77 | 10.22 | 0.8671523 | 2.882653 | 2.926621 | 4.827363 | 3 | 5.65 | 7 | 5
3666 | Th_Sn | Th | Sn | 0 | Actinides - Poor metals | 3.45 | 0.4997793 | 2.950221 |  |  | 0.2641598 | 0.4225986 | 0.6524648 | 0.8105048 | 6.4 | 10.22 | 1.028571 | 2.882653 | 3.017176 | 4.827363 | 3.15 | 5.65 | 7 | 5
3667 | Pa_Sn | Pa | Sn | 0 | Actinides - Poor metals | 3.39 | 0.4937025 | 2.896297 |  |  | 0.3190189 | 0.4225986 | 0.665102 | 0.8105048 | 6.32 | 10.22 | 1.050383 | 2.882653 | 2.982449 | 4.827363 | 3 | 5.65 | 7 | 5
3668 | U_Sn | U | Sn | 0 | Actinides - Poor metals | 3.35 | 0.4804676 | 2.869532 |  |  | 0.3596283 | 0.4225986 | 0.6216791 | 0.8105048 | 7.49 | 10.22 | 1.038062 | 2.882653 | 2.98195 | 4.827363 | 3 | 5.65 | 7 | 5
3669 | Np_Sn | Np | Sn | 0 | Actinides - Poor metals | 3.29 | 0.4568323 | 2.833168 |  |  | 0.3592309 | 0.4225986 | 0.6941465 | 0.8105048 | 8.16 | 10.22 | 1.025957 | 2.882653 | 2.980394 | 4.827363 | 3 | 5.65 | 7 | 5
3670 | Pu_Sn | Pu | Sn | 0 | Actinides - Poor metals | 3.26 | 0.4500732 | 2.809927 |  |  | 0.3928005 | 0.4225986 | 0.7052825 | 0.8105048 | 7.26 | 10.22 | 0.9633586 | 2.882653 | 2.96022 | 4.827363 | 2.85 | 5.65 | 7 | 5
3671 | Am_Sn | Am | Sn | 0 | Actinides - Poor metals | 3.19 | 0.3776483 | 2.812352 |  |  | 0.4095659 | 0.4225986 | 0.7426891 | 0.8105048 | 8.31 | 10.22 | 1.034258 | 2.882653 | 2.972692 | 4.827363 | 2.85 | 5.65 | 7 | 5
3672 | Cm_Sn | Cm | Sn | 0 | Actinides - Poor metals | 3.08 | 0.23822 | 2.84178 |  |  | 0.4110353 | 0.4225986 | 0.829878 | 0.8105048 | 10.88 | 10.22 | 1.088692 | 2.882653 | 2.827667 | 4.827363 | 3 | 5.65 | 7 | 5
3673 | Bk_Sn | Bk | Sn | 0 | Actinides - Poor metals | 3.07 | 0.3161947 | 2.753805 |  |  | 0.444796 | 0.4225986 | 0.8793601 | 0.8105048 | 7.7 | 10.22 | 1.009779 | 2.882653 | 3.008139 | 4.827363 | 2.85 | 5.65 | 7 | 5
3674 | Cf_Sn | Cf | Sn | 0 | Actinides - Poor metals | 3.07 | 0.3269128 | 2.743087 |  |  | 0.4616085 | 0.4225986 | 0.83288 | 0.8105048 | 8.36 | 10.22 | 1.009779 | 2.882653 | 3.023384 | 4.827363 | 2.85 | 5.65 | 7 | 5
3675 | Sb_Sb | Sb | Sb | 1 | Metalloids - Metalloids | 2.78 | 0.08142434 | 2.698576 |  |  | 0.4880907 | 0.4880907 | 0.8217812 | 0.8217812 | 11.17 | 11.17 | 3.214286 | 3.214286 | 5.465563 | 5.465563 | 6.3 | 6.3 | 5 | 5
3676 | Sb_Te | Sb | Te | 1 | Metalloids - Metalloids | 2.77 | 0.01160828 | 2.758392 | 2.78 | 0.37 | 0.4880907 | 0.5404919 | 0.8217812 | 0.6665137 | 11.17 | 11.95 | 3.214286 | 3.757569 | 5.465563 | 6.077461 | 6.3 | 6.95 | 5 | 5
3677 | Sb_I | Sb | I | 1 | Halogens - Metalloids | 2.78 | 0.07196918 | 2.708031 | 2.72 | 0.37 | 0.4880907 | 0.5969904 | 0.8217812 | 0.6836602 | 11.17 | 13.35 | 3.214286 | 4.296455 | 5.465563 | 6.686976 | 6.3 | 7.6 | 5 | 5
3678 | Sb_Xe | Sb | Xe | 0 | Metalloids - Noble gases | 2.79 | 0.08936343 | 2.700637 |  |  | 0.4880907 | 0.6640535 | 0.8217812 | 0.7684848 | 11.17 | 14.95 | 3.214286 | 4.807412 | 5.465563 | 7.286766 | 6.3 | 8.25 | 5 | 5
3679 | Cs_Sb | Cs | Sb | 1 | Alkali metals - Metalloids | 3.83 | 0.579461 | 3.250539 |  |  | 0.1356192 | 0.4880907 | 0.6553076 | 0.8217812 | 3.89 | 11.17 | 0.4087396 | 3.214286 | 1.973298 | 5.465563 | 2.2 | 6.3 | 6 | 5
3680 | Ba_Sb | Ba | Sb | 1 | Alkaline earth metals - Metalloids | 3.54 | 0.4442171 | 3.095783 |  |  | 0.1944556 | 0.4880907 | 0.6427374 | 0.8217812 | 5.21 | 11.17 | 0.7418784 | 3.214286 | 2.758214 | 5.465563 | 2.85 | 6.3 | 6 | 5
3681 | La_Sb | La | Sb | 1 | Lanthanides - Metalloids | 3.46 | 0.5024391 | 2.957561 |  |  | 0.240747 | 0.4880907 | 0.6648322 | 0.8217812 | 6.04 | 11.17 | 0.9259259 | 3.214286 | 2.89498 | 5.465563 | 3 | 6.3 | 6 | 5
3682 | Ce_Sb | Ce | Sb | 1 | Lanthanides - Metalloids | 3.43 | 0.4994965 | 2.930503 |  |  | 0.2692167 | 0.4880907 | 0.6446036 | 0.8217812 | 7.34 | 11.17 | 1.129135 | 3.214286 | 2.862569 | 5.465563 | 3 | 6.3 | 6 | 5
3683 | Pr_Sb | Pr | Sb | 1 | Lanthanides - Metalloids | 3.42 | 0.507133 | 2.912867 |  |  | 0.284996 | 0.4880907 | 0.6639998 | 0.8217812 | 6.65 | 11.17 | 0.9200671 | 3.214286 | 2.830459 | 5.465563 | 2.85 | 6.3 | 6 | 5
3684 | Nd_Sb | Nd | Sb | 1 | Lanthanides - Metalloids | 3.4 | 0.5041709 | 2.895829 |  |  | 0.3066874 | 0.4880907 | 0.6836833 | 0.8217812 | 7.16 | 11.17 | 0.9413397 | 3.214286 | 2.85 | 5.465563 | 2.85 | 6.3 | 6 | 5
3685 | Pm_Sb | Pm | Sb | 1 | Lanthanides - Metalloids | 3.38 | 0.5037111 | 2.876289 |  |  | 0.3271066 | 0.4880907 | 0.676879 | 0.8217812 | 7.42 | 11.17 | 0.9522537 | 3.214286 | 2.870714 | 5.465563 | 2.85 | 6.3 | 6 | 5
3686 | Sm_Sb | Sm | Sb | 1 | Lanthanides - Metalloids | 3.37 | 0.5045457 | 2.865454 |  |  | 0.3466806 | 0.4880907 | 0.6817257 | 0.8217812 | 8.31 | 11.17 | 0.9633586 | 3.214286 | 2.890823 | 5.465563 | 2.85 | 6.3 | 6 | 5
3687 | Eu_Sb | Eu | Sb | 1 | Lanthanides - Metalloids | 3.37 | 0.5101548 | 2.859845 |  |  | 0.365714 | 0.4880907 | 0.6716403 | 0.8217812 | 9.39 | 11.17 | 1.009779 | 3.214286 | 2.907867 | 5.465563 | 2.85 | 6.3 | 6 | 5
3688 | Gd_Sb | Gd | Sb | 1 | Lanthanides - Metalloids | 3.35 | 0.5144332 | 2.835567 |  |  | 0.3985177 | 0.4880907 | 0.6677929 | 0.8217812 | 13.82 | 11.17 | 1.050383 | 3.214286 | 3.019917 | 5.465563 | 3 | 6.3 | 6 | 5
3689 | Tb_Sb | Tb | Sb | 1 | Lanthanides - Metalloids | 3.33 | 0.5095353 | 2.820465 |  |  | 0.4014652 | 0.4880907 | 0.663804 | 0.8217812 | 7.7 | 11.17 | 1.009779 | 3.214286 | 2.948203 | 5.465563 | 2.85 | 6.3 | 6 | 5
3690 | Dy_Sb | Dy | Sb | 1 | Lanthanides - Metalloids | 3.31 | 0.511344 | 2.798656 |  |  | 0.4191131 | 0.4880907 | 0.7005957 | 0.8217812 | 8.36 | 11.17 | 1.021908 | 3.214286 | 2.967242 | 5.465563 | 2.85 | 6.3 | 6 | 5
3691 | Ho_Sb | Ho | Sb | 1 | Lanthanides - Metalloids | 3.31 | 0.5202057 | 2.789794 |  |  | 0.4367902 | 0.4880907 | 0.6810044 | 0.8217812 | 8.31 | 11.17 | 1.034258 | 3.214286 | 2.985088 | 5.465563 | 2.85 | 6.3 | 6 | 5
3692 | Er_Sb | Er | Sb | 1 | Lanthanides - Metalloids | 3.28 | 0.506917 | 2.773083 |  |  | 0.4536061 | 0.4880907 | 0.7021305 | 0.8217812 | 7.6 | 11.17 | 1.046832 | 3.214286 | 3.00314 | 5.465563 | 2.85 | 6.3 | 6 | 5
3693 | Tm_Sb | Tm | Sb | 1 | Lanthanides - Metalloids | 3.29 | 0.525513 | 2.764487 |  |  | 0.470518 | 0.4880907 | 0.6841738 | 0.8217812 | 9 | 11.17 | 1.059637 | 3.214286 | 3.019463 | 5.465563 | 2.85 | 6.3 | 6 | 5
3694 | Yb_Sb | Yb | Sb | 1 | Lanthanides - Metalloids | 3.26 | 0.5200699 | 2.73993 |  |  | 0.4864465 | 0.4880907 | 0.7021136 | 0.8217812 | 10.19 | 11.17 | 0.9861592 | 3.214286 | 3.035897 | 5.465563 | 2.85 | 6.3 | 6 | 5
3695 | Lu_Sb | Lu | Sb | 1 | Metalloids - Transition metals | 3.26 | 0.5176463 | 2.742354 |  |  | 0.4987805 | 0.4880907 | 0.6821127 | 0.8217812 | 6.4 | 11.17 | 1.143118 | 3.214286 | 3.108526 | 5.465563 | 3 | 6.3 | 6 | 5
3696 | Hf_Sb | Hf | Sb | 1 | Metalloids - Transition metals | 3.14 | 0.4326956 | 2.707304 |  |  | 0.3386421 | 0.4880907 | 0.7053904 | 0.8217812 | 7.05 | 11.17 | 1.3634 | 3.214286 | 3.303413 | 5.465563 | 3.15 | 6.3 | 6 | 5
3697 | Ta_Sb | Ta | Sb | 1 | Metalloids - Transition metals | 3.09 | 0.3963303 | 2.69367 |  |  | 0.4072985 | 0.4880907 | 0.6966212 | 0.8217812 | 7.79 | 11.17 | 1.548133 | 3.214286 | 3.445981 | 5.465563 | 3.3 | 6.3 | 6 | 5
3698 | W_Sb | W | Sb | 1 | Metalloids - Transition metals | 3.01 | 0.3260668 | 2.683933 |  |  | 0.4451921 | 0.4880907 | 0.7495358 | 0.8217812 | 8.58 | 11.17 | 1.838137 | 3.214286 | 3.483104 | 5.465563 | 3.45 | 6.3 | 6 | 5
3699 | Re_Sb | Re | Sb | 1 | Metalloids - Transition metals | 2.9 | 0.255984 | 2.644016 |  |  | 0.4833208 | 0.4880907 | 0.7769857 | 0.8217812 | 9.05 | 11.17 | 2.09778 | 3.214286 | 3.495248 | 5.465563 | 3.6 | 6.3 | 6 | 5
3700 | Os_Sb | Os | Sb | 1 | Metalloids - Transition metals | 2.83 | 0.2740134 | 2.555987 |  |  | 0.5196828 | 0.4880907 | 0.8042362 | 0.8217812 | 9.19 | 11.17 | 2.25347 | 3.214286 | 3.566387 | 5.465563 | 3.75 | 6.3 | 6 | 5
3701 | Ir_Sb | Ir | Sb | 1 | Metalloids - Transition metals | 2.8 | 0.1550327 | 2.644967 |  |  | 0.5503212 | 0.4880907 | 0.7997345 | 0.8217812 | 10.83 | 11.17 | 2.620263 | 3.214286 | 3.603264 | 5.465563 | 3.9 | 6.3 | 6 | 5
3702 | Pt_Sb | Pt | Sb | 1 | Metalloids - Transition metals | 2.75 | 0.3501 | 2.3999 |  |  | 0.5928156 | 0.4880907 | 0.7905356 | 0.8217812 | 9.49 | 11.17 | 2.346487 | 3.214286 | 3.709369 | 5.465563 | 3.55 | 6.3 | 6 | 5
3703 | Au_Sb | Au | Sb | 1 | Metalloids - Transition metals | 2.75 | 0.3662048 | 2.383795 |  |  | 0.67354 | 0.4880907 | 0.7985567 | 0.8217812 | 10.92 | 11.17 | 2.406348 | 3.214286 | 3.835919 | 5.465563 | 3.7 | 6.3 | 6 | 5
3704 | Hg_Sb | Hg | Sb | 1 | Metalloids - Transition metals | 2.71 | 0.1022419 | 2.607758 |  |  | 0.7073231 | 0.4880907 | 0.8436048 | 0.8217812 | 14.11 | 11.17 | 2.459155 | 3.214286 | 3.820627 | 5.465563 | 4.35 | 6.3 | 6 | 5
3705 | Tl_Sb | Tl | Sb | 1 | Metalloids - Poor metals | 2.84 | -0.03294741 | 2.872947 |  |  | 0.3914868 | 0.4880907 | 0.797692 | 0.8217812 | 10.2 | 11.17 | 2.411265 | 3.214286 | 4.335458 | 5.465563 | 5 | 6.3 | 6 | 5
3706 | Pb_Sb | Pb | Sb | 1 | Metalloids - Poor metals | 2.85 | 0.02071105 | 2.829289 |  |  | 0.4398663 | 0.4880907 | 0.8229326 | 0.8217812 | 11.01 | 11.17 | 2.72473 | 3.214286 | 4.917292 | 5.465563 | 5.65 | 6.3 | 6 | 5
3707 | Bi_Sb | Bi | Sb | 1 | Metalloids - Poor metals | 2.87 | 0.01881221 | 2.851188 |  |  | 0.470518 | 0.4880907 | 0.8021737 | 0.8217812 | 10.71 | 11.17 | 2.763037 | 3.214286 | 5.473052 | 5.465563 | 6.3 | 6.3 | 6 | 5
3708 | Sb_Po | Sb | Po | 1 | Metalloids - Metalloids | 2.79 | 0.03126039 | 2.75874 |  |  | 0.4880907 | 0.5147142 | 0.8217812 | 0.6410901 | 11.17 | 12.22 | 3.214286 | 3.305589 | 5.465563 | 6.011295 | 6.3 | 6.95 | 5 | 6
3709 | Sb_At | Sb | At | 1 | Halogens - Metalloids | 2.89 | 0.07560045 | 2.8144 |  |  | 0.4880907 | 0.5503212 | 0.8217812 | 0.5905323 | 11.17 | 12.63 | 3.214286 | 3.517053 | 5.465563 | 6.55654 | 6.3 | 7.6 | 5 | 6
3710 | Sb_Rn | Sb | Rn | 0 | Metalloids - Noble gases | 2.89 | 0.08102337 | 2.808977 |  |  | 0.4880907 | 0.6114214 | 0.8217812 | 0.755859375 | 11.17 | 14.6 | 3.214286 | 4.09145 | 5.465563 | 7.118185 | 6.3 | 8.25 | 5 | 6
3711 | Fr_Sb | Fr | Sb | 1 | Alkali metals - Metalloids | 3.99 | 0.54566 | 3.44434 |  |  | 0.1465375 | 0.4880907 | 0.5829556 | 0.8217812 | 4.07 | 11.17 | 0.4423978 | 3.214286 | 2.018103 | 5.465563 | 2.2 | 6.3 | 7 | 5
3712 | Ra_Sb | Ra | Sb | 1 | Alkaline earth metals - Metalloids | 3.6 | 0.4621351 | 3.137865 |  |  | 0.2010782 | 0.4880907 | 0.5237692 | 0.8217812 | 5.28 | 11.17 | 0.7054281 | 3.214286 | 2.777191 | 5.465563 | 2.85 | 6.3 | 7 | 5
3713 | Ac_Sb | Ac | Sb | 0 | Actinides - Metalloids | 3.54 | 0.4814844 | 3.058516 |  |  | 0.2454003 | 0.4880907 | 0.5472679 | 0.8217812 | 5.77 | 11.17 | 0.8671523 | 3.214286 | 2.926621 | 5.465563 | 3 | 6.3 | 7 | 5
3714 | Th_Sb | Th | Sb | 0 | Actinides - Metalloids | 3.45 | 0.4935407 | 2.956459 |  |  | 0.2641598 | 0.4880907 | 0.6524648 | 0.8217812 | 6.4 | 11.17 | 1.028571 | 3.214286 | 3.017176 | 5.465563 | 3.15 | 6.3 | 7 | 5
3715 | Pa_Sb | Pa | Sb | 0 | Actinides - Metalloids | 3.39 | 0.4874639 | 2.902536 |  |  | 0.3190189 | 0.4880907 | 0.665102 | 0.8217812 | 6.32 | 11.17 | 1.050383 | 3.214286 | 2.982449 | 5.465563 | 3 | 6.3 | 7 | 5
3716 | U_Sb | U | Sb | 0 | Actinides - Metalloids | 3.35 | 0.4724401 | 2.87756 |  |  | 0.3596283 | 0.4880907 | 0.6216791 | 0.8217812 | 7.49 | 11.17 | 1.038062 | 3.214286 | 2.98195 | 5.465563 | 3 | 6.3 | 7 | 5
3717 | Np_Sb | Np | Sb | 0 | Actinides - Metalloids | 3.29 | 0.4476644 | 2.842336 |  |  | 0.3592309 | 0.4880907 | 0.6941465 | 0.8217812 | 8.16 | 11.17 | 1.025957 | 3.214286 | 2.980394 | 5.465563 | 3 | 6.3 | 7 | 5
3718 | Pu_Sb | Pu | Sb | 0 | Actinides - Metalloids | 3.26 | 0.4395964 | 2.820404 |  |  | 0.3928005 | 0.4880907 | 0.7052825 | 0.8217812 | 7.26 | 11.17 | 0.9633586 | 3.214286 | 2.96022 | 5.465563 | 2.85 | 6.3 | 7 | 5
3719 | Am_Sb | Am | Sb | 0 | Actinides - Metalloids | 3.19 | 0.3665748 | 2.823425 |  |  | 0.4095659 | 0.4880907 | 0.7426891 | 0.8217812 | 8.31 | 11.17 | 1.034258 | 3.214286 | 2.972692 | 5.465563 | 2.85 | 6.3 | 7 | 5
3720 | Cm_Sb | Cm | Sb | 0 | Actinides - Metalloids | 3.08 | 0.2195167 | 2.860483 |  |  | 0.4110353 | 0.4880907 | 0.829878 | 0.8217812 | 10.88 | 11.17 | 1.088692 | 3.214286 | 2.827667 | 5.465563 | 3 | 6.3 | 7 | 5
3721 | Bk_Sb | Bk | Sb | 0 | Actinides - Metalloids | 3.07 | 0.2919662 | 2.778034 |  |  | 0.444796 | 0.4880907 | 0.8793601 | 0.8217812 | 7.7 | 11.17 | 1.009779 | 3.214286 | 3.008139 | 5.465563 | 2.85 | 6.3 | 7 | 5
3722 | Cf_Sb | Cf | Sb | 0 | Actinides - Metalloids | 3.07 | 0.3034216 | 2.766578 |  |  | 0.4616085 | 0.4880907 | 0.83288 | 0.8217812 | 8.36 | 11.17 | 1.009779 | 3.214286 | 3.023384 | 5.465563 | 2.85 | 6.3 | 7 | 5
3723 | Te_Te | Te | Te | 1 | Metalloids - Metalloids | 2.76 | 0.01464884 | 2.745351 | 2.76 | 0.37 | 0.5404919 | 0.5404919 | 0.6665137 | 0.6665137 | 11.95 | 11.95 | 3.757569 | 3.757569 | 6.077461 | 6.077461 | 6.95 | 6.95 | 5 | 5
3724 | Te_I | Te | I | 1 | Halogens - Metalloids | 2.77 | 0.03708594 | 2.732914 | 2.771 | 0.37 | 0.5404919 | 0.5969904 | 0.6665137 | 0.6836602 | 11.95 | 13.35 | 3.757569 | 4.296455 | 6.077461 | 6.686976 | 6.95 | 7.6 | 5 | 5
3725 | Te_Xe | Te | Xe | 0 | Metalloids - Noble gases | 2.78 | 0.04789562 | 2.732104 |  |  | 0.5404919 | 0.6640535 | 0.6665137 | 0.7684848 | 11.95 | 14.95 | 3.757569 | 4.807412 | 6.077461 | 7.286766 | 6.95 | 8.25 | 5 | 5
3726 | Cs_Te | Cs | Te | 1 | Alkali metals - Metalloids | 3.82 | 0.6337232 | 3.186277 | 3.16 | 0.37 | 0.1356192 | 0.5404919 | 0.6553076 | 0.6665137 | 3.89 | 11.95 | 0.4087396 | 3.757569 | 1.973298 | 6.077461 | 2.2 | 6.95 | 6 | 5
3727 | Ba_Te | Ba | Te | 1 | Alkaline earth metals - Metalloids | 3.53 | 0.4397211 | 3.090279 | 3.08 | 0.37 | 0.1944556 | 0.5404919 | 0.6427374 | 0.6665137 | 5.21 | 11.95 | 0.7418784 | 3.757569 | 2.758214 | 6.077461 | 2.85 | 6.95 | 6 | 5
3728 | La_Te | La | Te | 1 | Lanthanides - Metalloids | 3.45 | 0.4959801 | 2.95402 | 2.94 | 0.37 | 0.240747 | 0.5404919 | 0.6648322 | 0.6665137 | 6.04 | 11.95 | 0.9259259 | 3.757569 | 2.89498 | 6.077461 | 3 | 6.95 | 6 | 5
3729 | Ce_Te | Ce | Te | 1 | Lanthanides - Metalloids | 3.42 | 0.4933147 | 2.926685 | 2.92 | 0.37 | 0.2692167 | 0.5404919 | 0.6446036 | 0.6665137 | 7.34 | 11.95 | 1.129135 | 3.757569 | 2.862569 | 6.077461 | 3 | 6.95 | 6 | 5
3730 | Pr_Te | Pr | Te | 1 | Lanthanides - Metalloids | 3.41 | 0.4987212 | 2.911279 | 2.9 | 0.37 | 0.284996 | 0.5404919 | 0.6639998 | 0.6665137 | 6.65 | 11.95 | 0.9200671 | 3.757569 | 2.830459 | 6.077461 | 2.85 | 6.95 | 6 | 5
3731 | Nd_Te | Nd | Te | 1 | Lanthanides - Metalloids | 3.39 | 0.4941742 | 2.895826 | 2.89 | 0.37 | 0.3066874 | 0.5404919 | 0.6836833 | 0.6665137 | 7.16 | 11.95 | 0.9413397 | 3.757569 | 2.85 | 6.077461 | 2.85 | 6.95 | 6 | 5
3732 | Pm_Te | Pm | Te | 1 | Lanthanides - Metalloids | 3.37 | 0.4940149 | 2.875985 |  |  | 0.3271066 | 0.5404919 | 0.676879 | 0.6665137 | 7.42 | 11.95 | 0.9522537 | 3.757569 | 2.870714 | 6.077461 | 2.85 | 6.95 | 6 | 5
3733 | Sm_Te | Sm | Te | 1 | Lanthanides - Metalloids | 3.36 | 0.4948495 | 2.86515 | 2.86 | 0.37 | 0.3466806 | 0.5404919 | 0.6817257 | 0.6665137 | 8.31 | 11.95 | 0.9633586 | 3.757569 | 2.890823 | 6.077461 | 2.85 | 6.95 | 6 | 5
3734 | Eu_Te | Eu | Te | 1 | Lanthanides - Metalloids | 3.36 | 0.5004092 | 2.859591 | 2.85 | 0.37 | 0.365714 | 0.5404919 | 0.6716403 | 0.6665137 | 9.39 | 11.95 | 1.009779 | 3.757569 | 2.907867 | 6.077461 | 2.85 | 6.95 | 6 | 5
3735 | Gd_Te | Gd | Te | 1 | Lanthanides - Metalloids | 3.34 | 0.5023955 | 2.837604 | 2.84 | 0.37 | 0.3985177 | 0.5404919 | 0.6677929 | 0.6665137 | 13.82 | 11.95 | 1.050383 | 3.757569 | 3.019917 | 6.077461 | 3 | 6.95 | 6 | 5
3736 | Tb_Te | Tb | Te | 1 | Lanthanides - Metalloids | 3.32 | 0.4976054 | 2.822395 | 2.82 | 0.37 | 0.4014652 | 0.5404919 | 0.663804 | 0.6665137 | 7.7 | 11.95 | 1.009779 | 3.757569 | 2.948203 | 6.077461 | 2.85 | 6.95 | 6 | 5
3737 | Dy_Te | Dy | Te | 1 | Lanthanides - Metalloids | 3.3 | 0.4922259 | 2.807774 | 2.8 | 0.37 | 0.4191131 | 0.5404919 | 0.7005957 | 0.6665137 | 8.36 | 11.95 | 1.021908 | 3.757569 | 2.967242 | 6.077461 | 2.85 | 6.95 | 6 | 5
3738 | Ho_Te | Ho | Te | 1 | Lanthanides - Metalloids | 3.3 | 0.501378 | 2.798622 | 2.8 | 0.37 | 0.4367902 | 0.5404919 | 0.6810044 | 0.6665137 | 8.31 | 11.95 | 1.034258 | 3.757569 | 2.985088 | 6.077461 | 2.85 | 6.95 | 6 | 5
3739 | Er_Te | Er | Te | 1 | Lanthanides - Metalloids | 3.27 | 0.4849871 | 2.785013 | 2.78 | 0.37 | 0.4536061 | 0.5404919 | 0.7021305 | 0.6665137 | 7.6 | 11.95 | 1.046832 | 3.757569 | 3.00314 | 6.077461 | 2.85 | 6.95 | 6 | 5
3740 | Tm_Te | Tm | Te | 1 | Lanthanides - Metalloids | 3.28 | 0.5048222 | 2.775178 | 2.77 | 0.37 | 0.470518 | 0.5404919 | 0.6841738 | 0.6665137 | 9 | 11.95 | 1.059637 | 3.757569 | 3.019463 | 6.077461 | 2.85 | 6.95 | 6 | 5
3741 | Yb_Te | Yb | Te | 1 | Lanthanides - Metalloids | 3.25 | 0.4948026 | 2.755197 | 2.76 | 0.37 | 0.4864465 | 0.5404919 | 0.7021136 | 0.6665137 | 10.19 | 11.95 | 0.9861592 | 3.757569 | 3.035897 | 6.077461 | 2.85 | 6.95 | 6 | 5
3742 | Lu_Te | Lu | Te | 1 | Metalloids - Transition metals | 3.25 | 0.4978221 | 2.752178 | 2.75 | 0.37 | 0.4987805 | 0.5404919 | 0.6821127 | 0.6665137 | 6.4 | 11.95 | 1.143118 | 3.757569 | 3.108526 | 6.077461 | 3 | 6.95 | 6 | 5
3743 | Hf_Te | Hf | Te | 1 | Metalloids - Transition metals | 3.13 | 0.4084553 | 2.721545 | 2.72 | 0.37 | 0.3386421 | 0.5404919 | 0.7053904 | 0.6665137 | 7.05 | 11.95 | 1.3634 | 3.757569 | 3.303413 | 6.077461 | 3.15 | 6.95 | 6 | 5
3744 | Ta_Te | Ta | Te | 1 | Metalloids - Transition metals | 3.08 | 0.3713298 | 2.70867 | 2.7 | 0.37 | 0.4072985 | 0.5404919 | 0.6966212 | 0.6665137 | 7.79 | 11.95 | 1.548133 | 3.757569 | 3.445981 | 6.077461 | 3.3 | 6.95 | 6 | 5
3745 | W_Te | W | Te | 1 | Metalloids - Transition metals | 3 | 0.2874419 | 2.712558 | 2.71 | 0.37 | 0.4451921 | 0.5404919 | 0.7495358 | 0.6665137 | 8.58 | 11.95 | 1.838137 | 3.757569 | 3.483104 | 6.077461 | 3.45 | 6.95 | 6 | 5
3746 | Re_Te | Re | Te | 1 | Metalloids - Transition metals | 2.89 | 0.2118157 | 2.678184 | 2.7 | 0.37 | 0.4833208 | 0.5404919 | 0.7769857 | 0.6665137 | 9.05 | 11.95 | 2.09778 | 3.757569 | 3.495248 | 6.077461 | 3.6 | 6.95 | 6 | 5
3747 | Os_Te | Os | Te | 1 | Metalloids - Transition metals | 2.82 | 0.2364245 | 2.583576 |  |  | 0.5196828 | 0.5404919 | 0.8042362 | 0.6665137 | 9.19 | 11.95 | 2.25347 | 3.757569 | 3.566387 | 6.077461 | 3.75 | 6.95 | 6 | 5
3748 | Ir_Te | Ir | Te | 1 | Metalloids - Transition metals | 2.79 | 0.1060049 | 2.683995 | 2.71 | 0.37 | 0.5503212 | 0.5404919 | 0.7997345 | 0.6665137 | 10.83 | 11.95 | 2.620263 | 3.757569 | 3.603264 | 6.077461 | 3.9 | 6.95 | 6 | 5
3749 | Pt_Te | Pt | Te | 1 | Metalloids - Transition metals | 2.74 | 0.313118 | 2.426882 | 2.45 | 0.37 | 0.5928156 | 0.5404919 | 0.7905356 | 0.6665137 | 9.49 | 11.95 | 2.346487 | 3.757569 | 3.709369 | 6.077461 | 3.55 | 6.95 | 6 | 5
3750 | Au_Te | Au | Te | 1 | Metalloids - Transition metals | 2.74 | 0.3377691 | 2.402231 | 2.41 | 0.37 | 0.67354 | 0.5404919 | 0.7985567 | 0.6665137 | 10.92 | 11.95 | 2.406348 | 3.757569 | 3.835919 | 6.077461 | 3.7 | 6.95 | 6 | 5
3751 | Hg_Te | Hg | Te | 1 | Metalloids - Transition metals | 2.7 | 0.05789408 | 2.642106 | 2.61 | 0.37 | 0.7073231 | 0.5404919 | 0.8436048 | 0.6665137 | 14.11 | 11.95 | 2.459155 | 3.757569 | 3.820627 | 6.077461 | 4.35 | 6.95 | 6 | 5
3752 | Tl_Te | Tl | Te | 1 | Metalloids - Poor metals | 2.83 | -0.08081493 | 2.910815 | 2.93 | 0.37 | 0.3914868 | 0.5404919 | 0.797692 | 0.6665137 | 10.2 | 11.95 | 2.411265 | 3.757569 | 4.335458 | 6.077461 | 5 | 6.95 | 6 | 5
3753 | Pb_Te | Pb | Te | 1 | Metalloids - Poor metals | 2.84 | -0.03633497 | 2.876335 | 2.84 | 0.37 | 0.4398663 | 0.5404919 | 0.8229326 | 0.6665137 | 11.01 | 11.95 | 2.72473 | 3.757569 | 4.917292 | 6.077461 | 5.65 | 6.95 | 6 | 5
3754 | Bi_Te | Bi | Te | 1 | Metalloids - Poor metals | 2.86 | -0.03989987 | 2.8999 | 2.87 | 0.37 | 0.470518 | 0.5404919 | 0.8021737 | 0.6665137 | 10.71 | 11.95 | 2.763037 | 3.757569 | 5.473052 | 6.077461 | 6.3 | 6.95 | 6 | 5
3755 | Po_Te | Po | Te | 1 | Metalloids - Metalloids | 2.78 | -0.08681136 | 2.866811 |  |  | 0.5147142 | 0.5404919 | 0.6410901 | 0.6665137 | 12.22 | 11.95 | 3.305589 | 3.757569 | 6.011295 | 6.077461 | 6.95 | 6.95 | 6 | 5
3756 | At_Te | At | Te | 1 | Halogens - Metalloids | 2.88 | -0.09166517 | 2.971665 |  |  | 0.5503212 | 0.5404919 | 0.5905323 | 0.6665137 | 12.63 | 11.95 | 3.517053 | 3.757569 | 6.55654 | 6.077461 | 7.6 | 6.95 | 6 | 5
3757 | Te_Rn | Te | Rn | 0 | Metalloids - Noble gases | 2.88 | 0.04216061 | 2.837839 |  |  | 0.5404919 | 0.6114214 | 0.6665137 | 0.755859375 | 11.95 | 14.6 | 3.757569 | 4.09145 | 6.077461 | 7.118185 | 6.95 | 8.25 | 5 | 6
3758 | Fr_Te | Fr | Te | 1 | Alkali metals - Metalloids | 3.98 | 0.5935088 | 3.386491 |  |  | 0.1465375 | 0.5404919 | 0.5829556 | 0.6665137 | 4.07 | 11.95 | 0.4423978 | 3.757569 | 2.018103 | 6.077461 | 2.2 | 6.95 | 7 | 5
3759 | Ra_Te | Ra | Te | 1 | Alkaline earth metals - Metalloids | 3.59 | 0.4800511 | 3.109949 |  |  | 0.2010782 | 0.5404919 | 0.5237692 | 0.6665137 | 5.28 | 11.95 | 0.7054281 | 3.757569 | 2.777191 | 6.077461 | 2.85 | 6.95 | 7 | 5
3760 | Ac_Te | Ac | Te | 0 | Actinides - Metalloids | 3.53 | 0.4926165 | 3.037384 |  |  | 0.2454003 | 0.5404919 | 0.5472679 | 0.6665137 | 5.77 | 11.95 | 0.8671523 | 3.757569 | 2.926621 | 6.077461 | 3 | 6.95 | 7 | 5
3761 | Th_Te | Th | Te | 0 | Actinides - Metalloids | 3.44 | 0.4845771 | 2.955423 | 2.94 | 0.37 | 0.2641598 | 0.5404919 | 0.6524648 | 0.6665137 | 6.4 | 11.95 | 1.028571 | 3.757569 | 3.017176 | 6.077461 | 3.15 | 6.95 | 7 | 5
3762 | Pa_Te | Pa | Te | 0 | Actinides - Metalloids | 3.38 | 0.4755228 | 2.904477 |  |  | 0.3190189 | 0.5404919 | 0.665102 | 0.6665137 | 6.32 | 11.95 | 1.050383 | 3.757569 | 2.982449 | 6.077461 | 3 | 6.95 | 7 | 5
3763 | U_Te | U | Te | 0 | Actinides - Metalloids | 3.34 | 0.4690281 | 2.870972 | 2.86 | 0.37 | 0.3596283 | 0.5404919 | 0.6216791 | 0.6665137 | 7.49 | 11.95 | 1.038062 | 3.757569 | 2.98195 | 6.077461 | 3 | 6.95 | 7 | 5
3764 | Np_Te | Np | Te | 0 | Actinides - Metalloids | 3.28 | 0.4223902 | 2.85761 |  |  | 0.3592309 | 0.5404919 | 0.6941465 | 0.6665137 | 8.16 | 11.95 | 1.025957 | 3.757569 | 2.980394 | 6.077461 | 3 | 6.95 | 7 | 5
3765 | Pu_Te | Pu | Te | 0 | Actinides - Metalloids | 3.25 | 0.4036163 | 2.846384 |  |  | 0.3928005 | 0.5404919 | 0.7052825 | 0.6665137 | 7.26 | 11.95 | 0.9633586 | 3.757569 | 2.96022 | 6.077461 | 2.85 | 6.95 | 7 | 5
3766 | Am_Te | Am | Te | 0 | Actinides - Metalloids | 3.18 | 0.3283031 | 2.851697 |  |  | 0.4095659 | 0.5404919 | 0.7426891 | 0.6665137 | 8.31 | 11.95 | 1.034258 | 3.757569 | 2.972692 | 6.077461 | 2.85 | 6.95 | 7 | 5
3767 | Cm_Te | Cm | Te | 0 | Actinides - Metalloids | 3.07 | 0.1547201 | 2.91528 |  |  | 0.4110353 | 0.5404919 | 0.829878 | 0.6665137 | 10.88 | 11.95 | 1.088692 | 3.757569 | 2.827667 | 6.077461 | 3 | 6.95 | 7 | 5
3768 | Bk_Te | Bk | Te | 0 | Actinides - Metalloids | 3.06 | 0.2376608 | 2.822339 |  |  | 0.444796 | 0.5404919 | 0.8793601 | 0.6665137 | 7.7 | 11.95 | 1.009779 | 3.757569 | 3.008139 | 6.077461 | 2.85 | 6.95 | 7 | 5
3769 | Cf_Te | Cf | Te | 0 | Actinides - Metalloids | 3.06 | 0.2567184 | 2.803282 |  |  | 0.4616085 | 0.5404919 | 0.83288 | 0.6665137 | 8.36 | 11.95 | 1.009779 | 3.757569 | 3.023384 | 6.077461 | 2.85 | 6.95 | 7 | 5
3770 | I_I | I | I | 1 | Halogens - Halogens | 2.78 | 0.08485378 | 2.695146 |  |  | 0.5969904 | 0.5969904 | 0.6836602 | 0.6836602 | 13.35 | 13.35 | 4.296455 | 4.296455 | 6.686976 | 6.686976 | 7.6 | 7.6 | 5 | 5
3771 | I_Xe | I | Xe | 0 | Halogens - Noble gases | 2.79 | 0.08519803 | 2.704802 |  |  | 0.5969904 | 0.6640535 | 0.6836602 | 0.7684848 | 13.35 | 14.95 | 4.296455 | 4.807412 | 6.686976 | 7.286766 | 7.6 | 8.25 | 5 | 5
3772 | Cs_I | Cs | I | 1 | Alkali metals - Halogens | 3.83 | 0.6523218 | 3.177678 | 3.18 | 0.37 | 0.1356192 | 0.5969904 | 0.6553076 | 0.6836602 | 3.89 | 13.35 | 0.4087396 | 4.296455 | 1.973298 | 6.686976 | 2.2 | 7.6 | 6 | 5
3773 | Ba_I | Ba | I | 1 | Alkaline earth metals - Halogens | 3.54 | 0.468663 | 3.071337 | 3.13 | 0.37 | 0.1944556 | 0.5969904 | 0.6427374 | 0.6836602 | 5.21 | 13.35 | 0.7418784 | 4.296455 | 2.758214 | 6.686976 | 2.85 | 7.6 | 6 | 5
3774 | La_I | La | I | 1 | Halogens - Lanthanides | 3.46 | 0.5311928 | 2.928807 | 2.93 | 0.37 | 0.240747 | 0.5969904 | 0.6648322 | 0.6836602 | 6.04 | 13.35 | 0.9259259 | 4.296455 | 2.89498 | 6.686976 | 3 | 7.6 | 6 | 5
3775 | Ce_I | Ce | I | 1 | Halogens - Lanthanides | 3.43 | 0.5270641 | 2.902936 | 2.92 | 0.37 | 0.2692167 | 0.5969904 | 0.6446036 | 0.6836602 | 7.34 | 13.35 | 1.129135 | 4.296455 | 2.862569 | 6.686976 | 3 | 7.6 | 6 | 5
3776 | Pr_I | Pr | I | 1 | Halogens - Lanthanides | 3.42 | 0.5328342 | 2.887166 | 2.89 | 0.37 | 0.284996 | 0.5969904 | 0.6639998 | 0.6836602 | 6.65 | 13.35 | 0.9200671 | 4.296455 | 2.830459 | 6.686976 | 2.85 | 7.6 | 6 | 5
3777 | Nd_I | Nd | I | 1 | Halogens - Lanthanides | 3.4 | 0.5283709 | 2.871629 | 2.87 | 0.37 | 0.3066874 | 0.5969904 | 0.6836833 | 0.6836602 | 7.16 | 13.35 | 0.9413397 | 4.296455 | 2.85 | 6.686976 | 2.85 | 7.6 | 6 | 5
3778 | Pm_I | Pm | I | 1 | Halogens - Lanthanides | 3.38 | 0.5288586 | 2.851141 |  |  | 0.3271066 | 0.5969904 | 0.676879 | 0.6836602 | 7.42 | 13.35 | 0.9522537 | 4.296455 | 2.870714 | 6.686976 | 2.85 | 7.6 | 6 | 5
3779 | Sm_I | Sm | I | 1 | Halogens - Lanthanides | 3.37 | 0.5289849 | 2.841015 | 2.84 | 0.37 | 0.3466806 | 0.5969904 | 0.6817257 | 0.6836602 | 8.31 | 13.35 | 0.9633586 | 4.296455 | 2.890823 | 6.686976 | 2.85 | 7.6 | 6 | 5
3780 | Eu_I | Eu | I | 1 | Halogens - Lanthanides | 3.37 | 0.5365756 | 2.833424 | 2.83 | 0.37 | 0.365714 | 0.5969904 | 0.6716403 | 0.6836602 | 9.39 | 13.35 | 1.009779 | 4.296455 | 2.907867 | 6.686976 | 2.85 | 7.6 | 6 | 5
3781 | Gd_I | Gd | I | 1 | Halogens - Lanthanides | 3.35 | 0.5393749 | 2.810625 | 2.82 | 0.37 | 0.3985177 | 0.5969904 | 0.6677929 | 0.6836602 | 13.82 | 13.35 | 1.050383 | 4.296455 | 3.019917 | 6.686976 | 3 | 7.6 | 6 | 5
3782 | Tb_I | Tb | I | 1 | Halogens - Lanthanides | 3.33 | 0.5315333 | 2.798467 | 2.8 | 0.37 | 0.4014652 | 0.5969904 | 0.663804 | 0.6836602 | 7.7 | 13.35 | 1.009779 | 4.296455 | 2.948203 | 6.686976 | 2.85 | 7.6 | 6 | 5
3783 | Dy_I | Dy | I | 1 | Halogens - Lanthanides | 3.31 | 0.5357256 | 2.774274 | 2.77 | 0.37 | 0.4191131 | 0.5969904 | 0.7005957 | 0.6836602 | 8.36 | 13.35 | 1.021908 | 4.296455 | 2.967242 | 6.686976 | 2.85 | 7.6 | 6 | 5
3784 | Ho_I | Ho | I | 1 | Halogens - Lanthanides | 3.31 | 0.5384756 | 2.771524 | 2.77 | 0.37 | 0.4367902 | 0.5969904 | 0.6810044 | 0.6836602 | 8.31 | 13.35 | 1.034258 | 4.296455 | 2.985088 | 6.686976 | 2.85 | 7.6 | 6 | 5
3785 | Er_I | Er | I | 1 | Halogens - Lanthanides | 3.28 | 0.5275519 | 2.752448 | 2.75 | 0.37 | 0.4536061 | 0.5969904 | 0.7021305 | 0.6836602 | 7.6 | 13.35 | 1.046832 | 4.296455 | 3.00314 | 6.686976 | 2.85 | 7.6 | 6 | 5
3786 | Tm_I | Tm | I | 1 | Halogens - Lanthanides | 3.29 | 0.5427392 | 2.747261 | 2.74 | 0.37 | 0.470518 | 0.5969904 | 0.6841738 | 0.6836602 | 9 | 13.35 | 1.059637 | 4.296455 | 3.019463 | 6.686976 | 2.85 | 7.6 | 6 | 5
3787 | Yb_I | Yb | I | 1 | Halogens - Lanthanides | 3.26 | 0.5429094 | 2.717091 | 2.72 | 0.37 | 0.4864465 | 0.5969904 | 0.7021136 | 0.6836602 | 10.19 | 13.35 | 0.9861592 | 4.296455 | 3.035897 | 6.686976 | 2.85 | 7.6 | 6 | 5
3788 | Lu_I | Lu | I | 1 | Halogens - Transition metals | 3.26 | 0.5389621 | 2.721038 | 2.73 | 0.37 | 0.4987805 | 0.5969904 | 0.6821127 | 0.6836602 | 6.4 | 13.35 | 1.143118 | 4.296455 | 3.108526 | 6.686976 | 3 | 7.6 | 6 | 5
3789 | Hf_I | Hf | I | 1 | Halogens - Transition metals | 3.14 | 0.4593411 | 2.680659 | 2.68 | 0.37 | 0.3386421 | 0.5969904 | 0.7053904 | 0.6836602 | 7.05 | 13.35 | 1.3634 | 4.296455 | 3.303413 | 6.686976 | 3.15 | 7.6 | 6 | 5
3790 | Ta_I | Ta | I | 1 | Halogens - Transition metals | 3.09 | 0.4188889 | 2.671111 | 2.66 | 0.37 | 0.4072985 | 0.5969904 | 0.6966212 | 0.6836602 | 7.79 | 13.35 | 1.548133 | 4.296455 | 3.445981 | 6.686976 | 3.3 | 7.6 | 6 | 5
3791 | W_I | W | I | 1 | Halogens - Transition metals | 3.01 | 0.3454388 | 2.664561 | 2.66 | 0.37 | 0.4451921 | 0.5969904 | 0.7495358 | 0.6836602 | 8.58 | 13.35 | 1.838137 | 4.296455 | 3.483104 | 6.686976 | 3.45 | 7.6 | 6 | 5
3792 | Re_I | Re | I | 1 | Halogens - Transition metals | 2.9 | 0.272358 | 2.627642 | 2.61 | 0.37 | 0.4833208 | 0.5969904 | 0.7769857 | 0.6836602 | 9.05 | 13.35 | 2.09778 | 4.296455 | 3.495248 | 6.686976 | 3.6 | 7.6 | 6 | 5
3793 | Os_I | Os | I | 1 | Halogens - Transition metals | 2.83 | 0.2997254 | 2.530275 |  |  | 0.5196828 | 0.5969904 | 0.8042362 | 0.6836602 | 9.19 | 13.35 | 2.25347 | 4.296455 | 3.566387 | 6.686976 | 3.75 | 7.6 | 6 | 5
3794 | Ir_I | Ir | I | 1 | Halogens - Transition metals | 2.8 | 0.1694263 | 2.630574 | 2.66 | 0.37 | 0.5503212 | 0.5969904 | 0.7997345 | 0.6836602 | 10.83 | 13.35 | 2.620263 | 4.296455 | 3.603264 | 6.686976 | 3.9 | 7.6 | 6 | 5
3795 | Pt_I | Pt | I | 1 | Halogens - Transition metals | 2.75 | 0.3764854 | 2.373515 | 2.37 | 0.37 | 0.5928156 | 0.5969904 | 0.7905356 | 0.6836602 | 9.49 | 13.35 | 2.346487 | 4.296455 | 3.709369 | 6.686976 | 3.55 | 7.6 | 6 | 5
3796 | Au_I | Au | I | 1 | Halogens - Transition metals | 2.75 | 0.3971901 | 2.35281 | 2.34 | 0.37 | 0.67354 | 0.5969904 | 0.7985567 | 0.6836602 | 10.92 | 13.35 | 2.406348 | 4.296455 | 3.835919 | 6.686976 | 3.7 | 7.6 | 6 | 5
3797 | Hg_I | Hg | I | 1 | Halogens - Transition metals | 2.71 | 0.116354 | 2.593646 | 2.59 | 0.37 | 0.7073231 | 0.5969904 | 0.8436048 | 0.6836602 | 14.11 | 13.35 | 2.459155 | 4.296455 | 3.820627 | 6.686976 | 4.35 | 7.6 | 6 | 5
3798 | Tl_I | Tl | I | 1 | Halogens - Poor metals | 2.84 | -0.0192932 | 2.859293 | 2.866 | 0.37 | 0.3914868 | 0.5969904 | 0.797692 | 0.6836602 | 10.2 | 13.35 | 2.411265 | 4.296455 | 4.335458 | 6.686976 | 5 | 7.6 | 6 | 5
3799 | Pb_I | Pb | I | 1 | Halogens - Poor metals | 2.85 | 0.02587927 | 2.824121 | 2.78 | 0.37 | 0.4398663 | 0.5969904 | 0.8229326 | 0.6836602 | 11.01 | 13.35 | 2.72473 | 4.296455 | 4.917292 | 6.686976 | 5.65 | 7.6 | 6 | 5
3800 | Bi_I | Bi | I | 1 | Halogens - Poor metals | 2.87 | 0.02017924 | 2.849821 | 2.84 | 0.37 | 0.470518 | 0.5969904 | 0.8021737 | 0.6836602 | 10.71 | 13.35 | 2.763037 | 4.296455 | 5.473052 | 6.686976 | 6.3 | 7.6 | 6 | 5
3801 | Po_I | Po | I | 1 | Halogens - Metalloids | 2.79 | -0.06181326 | 2.851813 |  |  | 0.5147142 | 0.5969904 | 0.6410901 | 0.6836602 | 12.22 | 13.35 | 3.305589 | 4.296455 | 6.011295 | 6.686976 | 6.95 | 7.6 | 6 | 5
3802 | At_I | At | I | 1 | Halogens - Halogens | 2.89 | -0.06560544 | 2.955605 |  |  | 0.5503212 | 0.5969904 | 0.5905323 | 0.6836602 | 12.63 | 13.35 | 3.517053 | 4.296455 | 6.55654 | 6.686976 | 7.6 | 7.6 | 6 | 5
3803 | Rn_I | Rn | I | 0 | Halogens - Noble gases | 2.89 | 0.01284162 | 2.877158 |  |  | 0.6114214 | 0.5969904 | 0.755859375 | 0.6836602 | 14.6 | 13.35 | 4.09145 | 4.296455 | 7.118185 | 6.686976 | 8.25 | 7.6 | 6 | 5
3804 | Fr_I | Fr | I | 1 | Alkali metals - Halogens | 3.99 | 0.6099544 | 3.380046 |  |  | 0.1465375 | 0.5969904 | 0.5829556 | 0.6836602 | 4.07 | 13.35 | 0.4423978 | 4.296455 | 2.018103 | 6.686976 | 2.2 | 7.6 | 7 | 5
3805 | Ra_I | Ra | I | 1 | Alkaline earth metals - Halogens | 3.6 | 0.5066794 | 3.093321 |  |  | 0.2010782 | 0.5969904 | 0.5237692 | 0.6836602 | 5.28 | 13.35 | 0.7054281 | 4.296455 | 2.777191 | 6.686976 | 2.85 | 7.6 | 7 | 5
3806 | Ac_I | Ac | I | 1 | Actinides - Halogens | 3.54 | 0.5252185 | 3.014782 |  |  | 0.2454003 | 0.5969904 | 0.5472679 | 0.6836602 | 5.77 | 13.35 | 0.8671523 | 4.296455 | 2.926621 | 6.686976 | 3 | 7.6 | 7 | 5
3807 | Th_I | Th | I | 1 | Actinides - Halogens | 3.45 | 0.5183624 | 2.931638 | 2.93 | 0.37 | 0.2641598 | 0.5969904 | 0.6524648 | 0.6836602 | 6.4 | 13.35 | 1.028571 | 4.296455 | 3.017176 | 6.686976 | 3.15 | 7.6 | 7 | 5
3808 | Pa_I | Pa | I | 1 | Actinides - Halogens | 3.39 | 0.5083655 | 2.881634 |  |  | 0.3190189 | 0.5969904 | 0.665102 | 0.6836602 | 6.32 | 13.35 | 1.050383 | 4.296455 | 2.982449 | 6.686976 | 3 | 7.6 | 7 | 5
3809 | U_I | U | I | 1 | Actinides - Halogens | 3.35 | 0.5019642 | 2.848036 | 2.84 | 0.37 | 0.3596283 | 0.5969904 | 0.6216791 | 0.6836602 | 7.49 | 13.35 | 1.038062 | 4.296455 | 2.98195 | 6.686976 | 3 | 7.6 | 7 | 5
3810 | Np_I | Np | I | 1 | Actinides - Halogens | 3.29 | 0.4614 | 2.8286 |  |  | 0.3592309 | 0.5969904 | 0.6941465 | 0.6836602 | 8.16 | 13.35 | 1.025957 | 4.296455 | 2.980394 | 6.686976 | 3 | 7.6 | 7 | 5
3811 | Pu_I | Pu | I | 1 | Actinides - Halogens | 3.26 | 0.4474565 | 2.812544 |  |  | 0.3928005 | 0.5969904 | 0.7052825 | 0.6836602 | 7.26 | 13.35 | 0.9633586 | 4.296455 | 2.96022 | 6.686976 | 2.85 | 7.6 | 7 | 5
3812 | Am_I | Am | I | 1 | Actinides - Halogens | 3.19 | 0.3745369 | 2.815463 |  |  | 0.4095659 | 0.5969904 | 0.7426891 | 0.6836602 | 8.31 | 13.35 | 1.034258 | 4.296455 | 2.972692 | 6.686976 | 2.85 | 7.6 | 7 | 5
3813 | Cm_I | Cm | I | 1 | Actinides - Halogens | 3.08 | 0.1929828 | 2.887017 |  |  | 0.4110353 | 0.5969904 | 0.829878 | 0.6836602 | 10.88 | 13.35 | 1.088692 | 4.296455 | 2.827667 | 6.686976 | 3 | 7.6 | 7 | 5
3814 | Bk_I | Bk | I | 1 | Actinides - Halogens | 3.07 | 0.2890566 | 2.780943 |  |  | 0.444796 | 0.5969904 | 0.8793601 | 0.6836602 | 7.7 | 13.35 | 1.009779 | 4.296455 | 3.008139 | 6.686976 | 2.85 | 7.6 | 7 | 5
3815 | Cf_I | Cf | I | 1 | Actinides - Halogens | 3.07 | 0.297301 | 2.772699 |  |  | 0.4616085 | 0.5969904 | 0.83288 | 0.6836602 | 8.36 | 13.35 | 1.009779 | 4.296455 | 3.023384 | 6.686976 | 2.85 | 7.6 | 7 | 5
3816 | Xe_Xe | Xe | Xe | 0 | Noble gases - Noble gases | 2.8 | 0.08179633 | 2.718204 |  |  | 0.6640535 | 0.6640535 | 0.7684848 | 0.7684848 | 14.95 | 14.95 | 4.807412 | 4.807412 | 7.286766 | 7.286766 | 8.25 | 8.25 | 5 | 5
3817 | Cs_Xe | Cs | Xe | 0 | Alkali metals - Noble gases | 3.84 | 0.6582286 | 3.181771 |  |  | 0.1356192 | 0.6640535 | 0.6553076 | 0.7684848 | 3.89 | 14.95 | 0.4087396 | 4.807412 | 1.973298 | 7.286766 | 2.2 | 8.25 | 6 | 5
3818 | Ba_Xe | Ba | Xe | 0 | Alkaline earth metals - Noble gases | 3.55 | 0.4744887 | 3.075511 |  |  | 0.1944556 | 0.6640535 | 0.6427374 | 0.7684848 | 5.21 | 14.95 | 0.7418784 | 4.807412 | 2.758214 | 7.286766 | 2.85 | 8.25 | 6 | 5
3819 | La_Xe | La | Xe | 0 | Lanthanides - Noble gases | 3.47 | 0.5368336 | 2.933166 |  |  | 0.240747 | 0.6640535 | 0.6648322 | 0.7684848 | 6.04 | 14.95 | 0.9259259 | 4.807412 | 2.89498 | 7.286766 | 3 | 8.25 | 6 | 5
3820 | Ce_Xe | Ce | Xe | 0 | Lanthanides - Noble gases | 3.44 | 0.5328631 | 2.907137 |  |  | 0.2692167 | 0.6640535 | 0.6446036 | 0.7684848 | 7.34 | 14.95 | 1.129135 | 4.807412 | 2.862569 | 7.286766 | 3 | 8.25 | 6 | 5
3821 | Pr_Xe | Pr | Xe | 0 | Lanthanides - Noble gases | 3.43 | 0.538475 | 2.891525 |  |  | 0.284996 | 0.6640535 | 0.6639998 | 0.7684848 | 6.65 | 14.95 | 0.9200671 | 4.807412 | 2.830459 | 7.286766 | 2.85 | 8.25 | 6 | 5
3822 | Nd_Xe | Nd | Xe | 0 | Lanthanides - Noble gases | 3.41 | 0.5340117 | 2.875988 |  |  | 0.3066874 | 0.6640535 | 0.6836833 | 0.7684848 | 7.16 | 14.95 | 0.9413397 | 4.807412 | 2.85 | 7.286766 | 2.85 | 8.25 | 6 | 5
3823 | Pm_Xe | Pm | Xe | 0 | Lanthanides - Noble gases | 3.39 | 0.5344994 | 2.855501 |  |  | 0.3271066 | 0.6640535 | 0.676879 | 0.7684848 | 7.42 | 14.95 | 0.9522537 | 4.807412 | 2.870714 | 7.286766 | 2.85 | 8.25 | 6 | 5
3824 | Sm_Xe | Sm | Xe | 0 | Lanthanides - Noble gases | 3.38 | 0.5346257 | 2.845374 |  |  | 0.3466806 | 0.6640535 | 0.6817257 | 0.7684848 | 8.31 | 14.95 | 0.9633586 | 4.807412 | 2.890823 | 7.286766 | 2.85 | 8.25 | 6 | 5
3825 | Eu_Xe | Eu | Xe | 0 | Lanthanides - Noble gases | 3.38 | 0.5424256 | 2.837574 |  |  | 0.365714 | 0.6640535 | 0.6716403 | 0.7684848 | 9.39 | 14.95 | 1.009779 | 4.807412 | 2.907867 | 7.286766 | 2.85 | 8.25 | 6 | 5
3826 | Gd_Xe | Gd | Xe | 0 | Lanthanides - Noble gases | 3.36 | 0.5446501 | 2.81535 |  |  | 0.3985177 | 0.6640535 | 0.6677929 | 0.7684848 | 13.82 | 14.95 | 1.050383 | 4.807412 | 3.019917 | 7.286766 | 3 | 8.25 | 6 | 5
3827 | Tb_Xe | Tb | Xe | 0 | Lanthanides - Noble gases | 3.34 | 0.5371741 | 2.802826 |  |  | 0.4014652 | 0.6640535 | 0.663804 | 0.7684848 | 7.7 | 14.95 | 1.009779 | 4.807412 | 2.948203 | 7.286766 | 2.85 | 8.25 | 6 | 5
3828 | Dy_Xe | Dy | Xe | 0 | Lanthanides - Noble gases | 3.32 | 0.5409528 | 2.779047 |  |  | 0.4191131 | 0.6640535 | 0.7005957 | 0.7684848 | 8.36 | 14.95 | 1.021908 | 4.807412 | 2.967242 | 7.286766 | 2.85 | 8.25 | 6 | 5
3829 | Ho_Xe | Ho | Xe | 0 | Lanthanides - Noble gases | 3.32 | 0.5439534 | 2.776047 |  |  | 0.4367902 | 0.6640535 | 0.6810044 | 0.7684848 | 8.31 | 14.95 | 1.034258 | 4.807412 | 2.985088 | 7.286766 | 2.85 | 8.25 | 6 | 5
3830 | Er_Xe | Er | Xe | 0 | Lanthanides - Noble gases | 3.29 | 0.532779 | 2.757221 |  |  | 0.4536061 | 0.6640535 | 0.7021305 | 0.7684848 | 7.6 | 14.95 | 1.046832 | 4.807412 | 3.00314 | 7.286766 | 2.85 | 8.25 | 6 | 5
3831 | Tm_Xe | Tm | Xe | 0 | Lanthanides - Noble gases | 3.3 | 0.5485843 | 2.751416 |  |  | 0.470518 | 0.6640535 | 0.6841738 | 0.7684848 | 9 | 14.95 | 1.059637 | 4.807412 | 3.019463 | 7.286766 | 2.85 | 8.25 | 6 | 5
3832 | Yb_Xe | Yb | Xe | 0 | Lanthanides - Noble gases | 3.27 | 0.5476789 | 2.722321 |  |  | 0.4864465 | 0.6640535 | 0.7021136 | 0.7684848 | 10.19 | 14.95 | 0.9861592 | 4.807412 | 3.035897 | 7.286766 | 2.85 | 8.25 | 6 | 5
3833 | Lu_Xe | Lu | Xe | 0 | Noble gases - Transition metals | 3.27 | 0.544598 | 2.725402 |  |  | 0.4987805 | 0.6640535 | 0.6821127 | 0.7684848 | 6.4 | 14.95 | 1.143118 | 4.807412 | 3.108526 | 7.286766 | 3 | 8.25 | 6 | 5
3834 | Hf_Xe | Hf | Xe | 0 | Noble gases - Transition metals | 3.15 | 0.463861 | 2.686139 |  |  | 0.3386421 | 0.6640535 | 0.7053904 | 0.7684848 | 7.05 | 14.95 | 1.3634 | 4.807412 | 3.303413 | 7.286766 | 3.15 | 8.25 | 6 | 5
3835 | Ta_Xe | Ta | Xe | 0 | Noble gases - Transition metals | 3.1 | 0.4233633 | 2.676637 |  |  | 0.4072985 | 0.6640535 | 0.6966212 | 0.7684848 | 7.79 | 14.95 | 1.548133 | 4.807412 | 3.445981 | 7.286766 | 3.3 | 8.25 | 6 | 5
3836 | W_Xe | W | Xe | 0 | Noble gases - Transition metals | 3.02 | 0.3518813 | 2.668119 |  |  | 0.4451921 | 0.6640535 | 0.7495358 | 0.7684848 | 8.58 | 14.95 | 1.838137 | 4.807412 | 3.483104 | 7.286766 | 3.45 | 8.25 | 6 | 5
3837 | Re_Xe | Re | Xe | 0 | Noble gases - Transition metals | 2.91 | 0.2788006 | 2.631199 |  |  | 0.4833208 | 0.6640535 | 0.7769857 | 0.7684848 | 9.05 | 14.95 | 2.09778 | 4.807412 | 3.495248 | 7.286766 | 3.6 | 8.25 | 6 | 5
3838 | Os_Xe | Os | Xe | 0 | Noble gases - Transition metals | 2.84 | 0.3083357 | 2.531664 |  |  | 0.5196828 | 0.6640535 | 0.8042362 | 0.7684848 | 9.19 | 14.95 | 2.25347 | 4.807412 | 3.566387 | 7.286766 | 3.75 | 8.25 | 6 | 5
3839 | Ir_Xe | Ir | Xe | 0 | Noble gases - Transition metals | 2.81 | 0.1821716 | 2.627828 |  |  | 0.5503212 | 0.6640535 | 0.7997345 | 0.7684848 | 10.83 | 14.95 | 2.620263 | 4.807412 | 3.603264 | 7.286766 | 3.9 | 8.25 | 6 | 5
3840 | Pt_Xe | Pt | Xe | 0 | Noble gases - Transition metals | 2.76 | 0.3735328 | 2.386467 |  |  | 0.5928156 | 0.6640535 | 0.7905356 | 0.7684848 | 9.49 | 14.95 | 2.346487 | 4.807412 | 3.709369 | 7.286766 | 3.55 | 8.25 | 6 | 5
3841 | Au_Xe | Au | Xe | 0 | Noble gases - Transition metals | 2.76 | 0.387222 | 2.372778 |  |  | 0.67354 | 0.6640535 | 0.7985567 | 0.7684848 | 10.92 | 14.95 | 2.406348 | 4.807412 | 3.835919 | 7.286766 | 3.7 | 8.25 | 6 | 5
3842 | Hg_Xe | Hg | Xe | 0 | Noble gases - Transition metals | 2.72 | 0.1181797 | 2.60182 |  |  | 0.7073231 | 0.6640535 | 0.8436048 | 0.7684848 | 14.11 | 14.95 | 2.459155 | 4.807412 | 3.820627 | 7.286766 | 4.35 | 8.25 | 6 | 5
3843 | Tl_Xe | Tl | Xe | 0 | Noble gases - Poor metals | 2.85 | -0.001057162 | 2.851057 |  |  | 0.3914868 | 0.6640535 | 0.797692 | 0.7684848 | 10.2 | 14.95 | 2.411265 | 4.807412 | 4.335458 | 7.286766 | 5 | 8.25 | 6 | 5
3844 | Pb_Xe | Pb | Xe | 0 | Noble gases - Poor metals | 2.86 | 0.04354266 | 2.816457 |  |  | 0.4398663 | 0.6640535 | 0.8229326 | 0.7684848 | 11.01 | 14.95 | 2.72473 | 4.807412 | 4.917292 | 7.286766 | 5.65 | 8.25 | 6 | 5
3845 | Bi_Xe | Bi | Xe | 0 | Noble gases - Poor metals | 2.88 | 0.03784263 | 2.842157 |  |  | 0.470518 | 0.6640535 | 0.8021737 | 0.7684848 | 10.71 | 14.95 | 2.763037 | 4.807412 | 5.473052 | 7.286766 | 6.3 | 8.25 | 6 | 5
3846 | Po_Xe | Po | Xe | 0 | Metalloids - Noble gases | 2.8 | -0.05550345 | 2.855503 |  |  | 0.5147142 | 0.6640535 | 0.6410901 | 0.7684848 | 12.22 | 14.95 | 3.305589 | 4.807412 | 6.011295 | 7.286766 | 6.95 | 8.25 | 6 | 5
3847 | At_Xe | At | Xe | 0 | Halogens - Noble gases | 2.9 | -0.05929563 | 2.959296 |  |  | 0.5503212 | 0.6640535 | 0.5905323 | 0.7684848 | 12.63 | 14.95 | 3.517053 | 4.807412 | 6.55654 | 7.286766 | 7.6 | 8.25 | 6 | 5
3848 | Rn_Xe | Rn | Xe | 0 | Noble gases - Noble gases | 2.9 | 0.01811413 | 2.881886 |  |  | 0.6114214 | 0.6640535 | 0.755859375 | 0.7684848 | 14.6 | 14.95 | 4.09145 | 4.807412 | 7.118185 | 7.286766 | 8.25 | 8.25 | 6 | 5
3849 | Fr_Xe | Fr | Xe | 0 | Alkali metals - Noble gases | 4 | 0.6130333 | 3.386967 |  |  | 0.1465375 | 0.6640535 | 0.5829556 | 0.7684848 | 4.07 | 14.95 | 0.4423978 | 4.807412 | 2.018103 | 7.286766 | 2.2 | 8.25 | 7 | 5
3850 | Ra_Xe | Ra | Xe | 0 | Alkaline earth metals - Noble gases | 3.61 | 0.5114932 | 3.098507 |  |  | 0.2010782 | 0.6640535 | 0.5237692 | 0.7684848 | 5.28 | 14.95 | 0.7054281 | 4.807412 | 2.777191 | 7.286766 | 2.85 | 8.25 | 7 | 5
3851 | Ac_Xe | Ac | Xe | 0 | Actinides - Noble gases | 3.55 | 0.5308128 | 3.019187 |  |  | 0.2454003 | 0.6640535 | 0.5472679 | 0.7684848 | 5.77 | 14.95 | 0.8671523 | 4.807412 | 2.926621 | 7.286766 | 3 | 8.25 | 7 | 5
3852 | Th_Xe | Th | Xe | 0 | Actinides - Noble gases | 3.46 | 0.5217467 | 2.938253 |  |  | 0.2641598 | 0.6640535 | 0.6524648 | 0.7684848 | 6.4 | 14.95 | 1.028571 | 4.807412 | 3.017176 | 7.286766 | 3.15 | 8.25 | 7 | 5
3853 | Pa_Xe | Pa | Xe | 0 | Actinides - Noble gases | 3.4 | 0.5117499 | 2.88825 |  |  | 0.3190189 | 0.6640535 | 0.665102 | 0.7684848 | 6.32 | 14.95 | 1.050383 | 4.807412 | 2.982449 | 7.286766 | 3 | 8.25 | 7 | 5
3854 | U_Xe | U | Xe | 0 | Actinides - Noble gases | 3.36 | 0.5075585 | 2.852442 |  |  | 0.3596283 | 0.6640535 | 0.6216791 | 0.7684848 | 7.49 | 14.95 | 1.038062 | 4.807412 | 2.98195 | 7.286766 | 3 | 8.25 | 7 | 5
3855 | Np_Xe | Np | Xe | 0 | Actinides - Noble gases | 3.3 | 0.4645337 | 2.835466 |  |  | 0.3592309 | 0.6640535 | 0.6941465 | 0.7684848 | 8.16 | 14.95 | 1.025957 | 4.807412 | 2.980394 | 7.286766 | 3 | 8.25 | 7 | 5
3856 | Pu_Xe | Pu | Xe | 0 | Actinides - Noble gases | 3.27 | 0.4506357 | 2.819364 |  |  | 0.3928005 | 0.6640535 | 0.7052825 | 0.7684848 | 7.26 | 14.95 | 0.9633586 | 4.807412 | 2.96022 | 7.286766 | 2.85 | 8.25 | 7 | 5
3857 | Am_Xe | Am | Xe | 0 | Actinides - Noble gases | 3.2 | 0.3772957 | 2.822704 |  |  | 0.4095659 | 0.6640535 | 0.7426891 | 0.7684848 | 8.31 | 14.95 | 1.034258 | 4.807412 | 2.972692 | 7.286766 | 2.85 | 8.25 | 7 | 5
3858 | Cm_Xe | Cm | Xe | 0 | Actinides - Noble gases | 3.09 | 0.1894245 | 2.900576 |  |  | 0.4110353 | 0.6640535 | 0.829878 | 0.7684848 | 10.88 | 14.95 | 1.088692 | 4.807412 | 2.827667 | 7.286766 | 3 | 8.25 | 7 | 5
3859 | Bk_Xe | Bk | Xe | 0 | Actinides - Noble gases | 3.08 | 0.2883573 | 2.791643 |  |  | 0.444796 | 0.6640535 | 0.8793601 | 0.7684848 | 7.7 | 14.95 | 1.009779 | 4.807412 | 3.008139 | 7.286766 | 2.85 | 8.25 | 7 | 5
3860 | Cf_Xe | Cf | Xe | 0 | Actinides - Noble gases | 3.08 | 0.296621 | 2.783379 |  |  | 0.4616085 | 0.6640535 | 0.83288 | 0.7684848 | 8.36 | 14.95 | 1.009779 | 4.807412 | 3.023384 | 7.286766 | 2.85 | 8.25 | 7 | 5
3861 | Cs_Cs | Cs | Cs | 0 | Alkali metals - Alkali metals | 4.88 | 0.4971646 | 4.382835 |  |  | 0.1356192 | 0.1356192 | 0.6553076 | 0.6553076 | 3.89 | 3.89 | 0.4087396 | 0.4087396 | 1.973298 | 1.973298 | 2.2 | 2.2 | 6 | 6
3862 | Cs_Ba | Cs | Ba | 0 | Alkali metals - Alkaline earth metals | 4.59 | 0.4971646 | 4.092835 |  |  | 0.1356192 | 0.1944556 | 0.6553076 | 0.6427374 | 3.89 | 5.21 | 0.4087396 | 0.7418784 | 1.973298 | 2.758214 | 2.2 | 2.85 | 6 | 6
3863 | Cs_La | Cs | La | 0 | Alkali metals - Lanthanides | 4.51 | 0.5055101 | 4.00449 |  |  | 0.1356192 | 0.240747 | 0.6553076 | 0.6648322 | 3.89 | 6.04 | 0.4087396 | 0.9259259 | 1.973298 | 2.89498 | 2.2 | 3 | 6 | 6
3864 | Cs_Ce | Cs | Ce | 0 | Alkali metals - Lanthanides | 4.48 | 0.5055101 | 3.97449 |  |  | 0.1356192 | 0.2692167 | 0.6553076 | 0.6446036 | 3.89 | 7.34 | 0.4087396 | 1.129135 | 1.973298 | 2.862569 | 2.2 | 3 | 6 | 6
3865 | Cs_Pr | Cs | Pr | 0 | Alkali metals - Lanthanides | 4.47 | 0.4971646 | 3.972835 |  |  | 0.1356192 | 0.284996 | 0.6553076 | 0.6639998 | 3.89 | 6.65 | 0.4087396 | 0.9200671 | 1.973298 | 2.830459 | 2.2 | 2.85 | 6 | 6
3866 | Cs_Nd | Cs | Nd | 0 | Alkali metals - Lanthanides | 4.45 | 0.4924709 | 3.957529 |  |  | 0.1356192 | 0.3066874 | 0.6553076 | 0.6836833 | 3.89 | 7.16 | 0.4087396 | 0.9413397 | 1.973298 | 2.85 | 2.2 | 2.85 | 6 | 6
3867 | Cs_Pm | Cs | Pm | 0 | Alkali metals - Lanthanides | 4.43 | 0.4924709 | 3.937529 |  |  | 0.1356192 | 0.3271066 | 0.6553076 | 0.676879 | 3.89 | 7.42 | 0.4087396 | 0.9522537 | 1.973298 | 2.870714 | 2.2 | 2.85 | 6 | 6
3868 | Cs_Sm | Cs | Sm | 0 | Alkali metals - Lanthanides | 4.42 | 0.4924709 | 3.927529 |  |  | 0.1356192 | 0.3466806 | 0.6553076 | 0.6817257 | 3.89 | 8.31 | 0.4087396 | 0.9633586 | 1.973298 | 2.890823 | 2.2 | 2.85 | 6 | 6
3869 | Cs_Eu | Cs | Eu | 0 | Alkali metals - Lanthanides | 4.42 | 0.4971646 | 3.922835 |  |  | 0.1356192 | 0.365714 | 0.6553076 | 0.6716403 | 3.89 | 9.39 | 0.4087396 | 1.009779 | 1.973298 | 2.907867 | 2.2 | 2.85 | 6 | 6
3870 | Cs_Gd | Cs | Gd | 0 | Alkali metals - Lanthanides | 4.4 | 0.5287915 | 3.871209 |  |  | 0.1356192 | 0.3985177 | 0.6553076 | 0.6677929 | 3.89 | 13.82 | 0.4087396 | 1.050383 | 1.973298 | 3.019917 | 2.2 | 3 | 6 | 6
3871 | Cs_Tb | Cs | Tb | 0 | Alkali metals - Lanthanides | 4.38 | 0.4971646 | 3.882835 |  |  | 0.1356192 | 0.4014652 | 0.6553076 | 0.663804 | 3.89 | 7.7 | 0.4087396 | 1.009779 | 1.973298 | 2.948203 | 2.2 | 2.85 | 6 | 6
3872 | Cs_Dy | Cs | Dy | 0 | Alkali metals - Lanthanides | 4.36 | 0.4924709 | 3.867529 |  |  | 0.1356192 | 0.4191131 | 0.6553076 | 0.7005957 | 3.89 | 8.36 | 0.4087396 | 1.021908 | 1.973298 | 2.967242 | 2.2 | 2.85 | 6 | 6
3873 | Cs_Ho | Cs | Ho | 0 | Alkali metals - Lanthanides | 4.36 | 0.4924709 | 3.867529 |  |  | 0.1356192 | 0.4367902 | 0.6553076 | 0.6810044 | 3.89 | 8.31 | 0.4087396 | 1.034258 | 1.973298 | 2.985088 | 2.2 | 2.85 | 6 | 6
3874 | Cs_Er | Cs | Er | 0 | Alkali metals - Lanthanides | 4.33 | 0.4924709 | 3.837529 |  |  | 0.1356192 | 0.4536061 | 0.6553076 | 0.7021305 | 3.89 | 7.6 | 0.4087396 | 1.046832 | 1.973298 | 3.00314 | 2.2 | 2.85 | 6 | 6
3875 | Cs_Tm | Cs | Tm | 0 | Alkali metals - Lanthanides | 4.34 | 0.4924709 | 3.847529 |  |  | 0.1356192 | 0.470518 | 0.6553076 | 0.6841738 | 3.89 | 9 | 0.4087396 | 1.059637 | 1.973298 | 3.019463 | 2.2 | 2.85 | 6 | 6
3876 | Cs_Yb | Cs | Yb | 0 | Alkali metals - Lanthanides | 4.31 | 0.5149071 | 3.795093 |  |  | 0.1356192 | 0.4864465 | 0.6553076 | 0.7021136 | 3.89 | 10.19 | 0.4087396 | 0.9861592 | 1.973298 | 3.035897 | 2.2 | 2.85 | 6 | 6
3877 | Cs_Lu | Cs | Lu | 0 | Alkali metals - Transition metals | 4.31 | 0.5049436 | 3.805056 |  |  | 0.1356192 | 0.4987805 | 0.6553076 | 0.6821127 | 3.89 | 6.4 | 0.4087396 | 1.143118 | 1.973298 | 3.108526 | 2.2 | 3 | 6 | 6
3878 | Cs_Hf | Cs | Hf | 0 | Alkali metals - Transition metals | 4.19 | 0.5008165 | 3.689184 |  |  | 0.1356192 | 0.3386421 | 0.6553076 | 0.7053904 | 3.89 | 7.05 | 0.4087396 | 1.3634 | 1.973298 | 3.303413 | 2.2 | 3.15 | 6 | 6
3879 | Cs_Ta | Cs | Ta | 0 | Alkali metals - Transition metals | 4.14 | 0.5008165 | 3.639184 |  |  | 0.1356192 | 0.4072985 | 0.6553076 | 0.6966212 | 3.89 | 7.79 | 0.4087396 | 1.548133 | 1.973298 | 3.445981 | 2.2 | 3.3 | 6 | 6
3880 | Cs_W | Cs | W | 0 | Alkali metals - Transition metals | 4.06 | 0.4938765 | 3.566123 |  |  | 0.1356192 | 0.4451921 | 0.6553076 | 0.7495358 | 3.89 | 8.58 | 0.4087396 | 1.838137 | 1.973298 | 3.483104 | 2.2 | 3.45 | 6 | 6
3881 | Cs_Re | Cs | Re | 0 | Alkali metals - Transition metals | 3.95 | 0.4983249 | 3.451675 |  |  | 0.1356192 | 0.4833208 | 0.6553076 | 0.7769857 | 3.89 | 9.05 | 0.4087396 | 2.09778 | 1.973298 | 3.495248 | 2.2 | 3.6 | 6 | 6
3882 | Cs_Os | Cs | Os | 0 | Alkali metals - Transition metals | 3.88 | 0.5003871 | 3.379613 |  |  | 0.1356192 | 0.5196828 | 0.6553076 | 0.8042362 | 3.89 | 9.19 | 0.4087396 | 2.25347 | 1.973298 | 3.566387 | 2.2 | 3.75 | 6 | 6
3883 | Cs_Ir | Cs | Ir | 0 | Alkali metals - Transition metals | 3.85 | 0.5228233 | 3.327177 |  |  | 0.1356192 | 0.5503212 | 0.6553076 | 0.7997345 | 3.89 | 10.83 | 0.4087396 | 2.620263 | 1.973298 | 3.603264 | 2.2 | 3.9 | 6 | 6
3884 | Cs_Pt | Cs | Pt | 0 | Alkali metals - Transition metals | 3.8 | 0.5010927 | 3.298907 |  |  | 0.1356192 | 0.5928156 | 0.6553076 | 0.7905356 | 3.89 | 9.49 | 0.4087396 | 2.346487 | 1.973298 | 3.709369 | 2.2 | 3.55 | 6 | 6
3885 | Cs_Au | Cs | Au | 0 | Alkali metals - Transition metals | 3.8 | 0.5320847 | 3.267915 |  |  | 0.1356192 | 0.67354 | 0.6553076 | 0.7985567 | 3.89 | 10.92 | 0.4087396 | 2.406348 | 1.973298 | 3.835919 | 2.2 | 3.7 | 6 | 6
3886 | Cs_Hg | Cs | Hg | 0 | Alkali metals - Transition metals | 3.76 | 0.5737179 | 3.186282 |  |  | 0.1356192 | 0.7073231 | 0.6553076 | 0.8436048 | 3.89 | 14.11 | 0.4087396 | 2.459155 | 1.973298 | 3.820627 | 2.2 | 4.35 | 6 | 6
3887 | Cs_Tl | Cs | Tl | 0 | Alkali metals - Poor metals | 3.89 | 0.5500841 | 3.339916 |  |  | 0.1356192 | 0.3914868 | 0.6553076 | 0.797692 | 3.89 | 10.2 | 0.4087396 | 2.411265 | 1.973298 | 4.335458 | 2.2 | 5 | 6 | 6
3888 | Cs_Pb | Cs | Pb | 0 | Alkali metals - Poor metals | 3.9 | 0.5567862 | 3.343214 |  |  | 0.1356192 | 0.4398663 | 0.6553076 | 0.8229326 | 3.89 | 11.01 | 0.4087396 | 2.72473 | 1.973298 | 4.917292 | 2.2 | 5.65 | 6 | 6
3889 | Cs_Bi | Cs | Bi | 0 | Alkali metals - Poor metals | 3.92 | 0.579461 | 3.340539 |  |  | 0.1356192 | 0.470518 | 0.6553076 | 0.8021737 | 3.89 | 10.71 | 0.4087396 | 2.763037 | 1.973298 | 5.473052 | 2.2 | 6.3 | 6 | 6
3890 | Cs_Po | Cs | Po | 1 | Alkali metals - Metalloids | 3.84 | 0.6304563 | 3.209544 |  |  | 0.1356192 | 0.5147142 | 0.6553076 | 0.6410901 | 3.89 | 12.22 | 0.4087396 | 3.305589 | 1.973298 | 6.011295 | 2.2 | 6.95 | 6 | 6
3891 | Cs_At | Cs | At | 1 | Alkali metals - Halogens | 3.94 | 0.6652109 | 3.274789 |  |  | 0.1356192 | 0.5503212 | 0.6553076 | 0.5905323 | 3.89 | 12.63 | 0.4087396 | 3.517053 | 1.973298 | 6.55654 | 2.2 | 7.6 | 6 | 6
3892 | Cs_Rn | Cs | Rn | 0 | Alkali metals - Noble gases | 3.94 | 0.6593744 | 3.280626 |  |  | 0.1356192 | 0.6114214 | 0.6553076 | 0.755859375 | 3.89 | 14.6 | 0.4087396 | 4.09145 | 1.973298 | 7.118185 | 2.2 | 8.25 | 6 | 6
3893 | Cs_Fr | Cs | Fr | 0 | Alkali metals - Alkali metals | 5.04 | 0.4971646 | 4.542835 |  |  | 0.1356192 | 0.1465375 | 0.6553076 | 0.5829556 | 3.89 | 4.07 | 0.4087396 | 0.4423978 | 1.973298 | 2.018103 | 2.2 | 2.2 | 6 | 7
3894 | Cs_Ra | Cs | Ra | 0 | Alkali metals - Alkaline earth metals | 4.65 | 0.4971646 | 4.152835 |  |  | 0.1356192 | 0.2010782 | 0.6553076 | 0.5237692 | 3.89 | 5.28 | 0.4087396 | 0.7054281 | 1.973298 | 2.777191 | 2.2 | 2.85 | 6 | 7
3895 | Cs_Ac | Cs | Ac | 0 | Actinides - Alkali metals | 4.59 | 0.5055101 | 4.08449 |  |  | 0.1356192 | 0.2454003 | 0.6553076 | 0.5472679 | 3.89 | 5.77 | 0.4087396 | 0.8671523 | 1.973298 | 2.926621 | 2.2 | 3 | 6 | 7
3896 | Cs_Th | Cs | Th | 0 | Actinides - Alkali metals | 4.5 | 0.5055101 | 3.99449 |  |  | 0.1356192 | 0.2641598 | 0.6553076 | 0.6524648 | 3.89 | 6.4 | 0.4087396 | 1.028571 | 1.973298 | 3.017176 | 2.2 | 3.15 | 6 | 7
3897 | Cs_Pa | Cs | Pa | 0 | Actinides - Alkali metals | 4.44 | 0.5055101 | 3.93449 |  |  | 0.1356192 | 0.3190189 | 0.6553076 | 0.665102 | 3.89 | 6.32 | 0.4087396 | 1.050383 | 1.973298 | 2.982449 | 2.2 | 3 | 6 | 7
3898 | Cs_U | Cs | U | 0 | Actinides - Alkali metals | 4.4 | 0.5055101 | 3.89449 |  |  | 0.1356192 | 0.3596283 | 0.6553076 | 0.6216791 | 3.89 | 7.49 | 0.4087396 | 1.038062 | 1.973298 | 2.98195 | 2.2 | 3 | 6 | 7
3899 | Cs_Np | Cs | Np | 0 | Actinides - Alkali metals | 4.34 | 0.5008165 | 3.839184 |  |  | 0.1356192 | 0.3592309 | 0.6553076 | 0.6941465 | 3.89 | 8.16 | 0.4087396 | 1.025957 | 1.973298 | 2.980394 | 2.2 | 3 | 6 | 7
3900 | Cs_Pu | Cs | Pu | 0 | Actinides - Alkali metals | 4.31 | 0.4924709 | 3.817529 |  |  | 0.1356192 | 0.3928005 | 0.6553076 | 0.7052825 | 3.89 | 7.26 | 0.4087396 | 0.9633586 | 1.973298 | 2.96022 | 2.2 | 2.85 | 6 | 7
3901 | Cs_Am | Cs | Am | 0 | Actinides - Alkali metals | 4.24 | 0.485531 | 3.754469 |  |  | 0.1356192 | 0.4095659 | 0.6553076 | 0.7426891 | 3.89 | 8.31 | 0.4087396 | 1.034258 | 1.973298 | 2.972692 | 2.2 | 2.85 | 6 | 7
3902 | Cs_Cm | Cs | Cm | 0 | Actinides - Alkali metals | 4.13 | 0.5172803 | 3.61272 |  |  | 0.1356192 | 0.4110353 | 0.6553076 | 0.829878 | 3.89 | 10.88 | 0.4087396 | 1.088692 | 1.973298 | 2.827667 | 2.2 | 3 | 6 | 7
3903 | Cs_Bk | Cs | Bk | 0 | Actinides - Alkali metals | 4.12 | 0.4822848 | 3.637715 |  |  | 0.1356192 | 0.444796 | 0.6553076 | 0.8793601 | 3.89 | 7.7 | 0.4087396 | 1.009779 | 1.973298 | 3.008139 | 2.2 | 2.85 | 6 | 7
3904 | Cs_Cf | Cs | Cf | 0 | Actinides - Alkali metals | 4.12 | 0.4852228 | 3.634777 |  |  | 0.1356192 | 0.4616085 | 0.6553076 | 0.83288 | 3.89 | 8.36 | 0.4087396 | 1.009779 | 1.973298 | 3.023384 | 2.2 | 2.85 | 6 | 7
3905 | Ba_Ba | Ba | Ba | 0 | Alkaline earth metals - Alkaline earth metals | 4.3 | 0.4191952 | 3.880805 |  |  | 0.1944556 | 0.1944556 | 0.6427374 | 0.6427374 | 5.21 | 5.21 | 0.7418784 | 0.7418784 | 2.758214 | 2.758214 | 2.85 | 2.85 | 6 | 6
3906 | Ba_La | Ba | La | 0 | Alkaline earth metals - Lanthanides | 4.22 | 0.4244262 | 3.795574 |  |  | 0.1944556 | 0.240747 | 0.6427374 | 0.6648322 | 5.21 | 6.04 | 0.7418784 | 0.9259259 | 2.758214 | 2.89498 | 2.85 | 3 | 6 | 6
3907 | Ba_Ce | Ba | Ce | 0 | Alkaline earth metals - Lanthanides | 4.19 | 0.4244262 | 3.765574 |  |  | 0.1944556 | 0.2692167 | 0.6427374 | 0.6446036 | 5.21 | 7.34 | 0.7418784 | 1.129135 | 2.758214 | 2.862569 | 2.85 | 3 | 6 | 6
3908 | Ba_Pr | Ba | Pr | 0 | Alkaline earth metals - Lanthanides | 4.18 | 0.4191952 | 3.760805 |  |  | 0.1944556 | 0.284996 | 0.6427374 | 0.6639998 | 5.21 | 6.65 | 0.7418784 | 0.9200671 | 2.758214 | 2.830459 | 2.85 | 2.85 | 6 | 6
3909 | Ba_Nd | Ba | Nd | 0 | Alkaline earth metals - Lanthanides | 4.16 | 0.4146665 | 3.745334 |  |  | 0.1944556 | 0.3066874 | 0.6427374 | 0.6836833 | 5.21 | 7.16 | 0.7418784 | 0.9413397 | 2.758214 | 2.85 | 2.85 | 2.85 | 6 | 6
3910 | Ba_Pm | Ba | Pm | 0 | Alkaline earth metals - Lanthanides | 4.14 | 0.4146665 | 3.725334 |  |  | 0.1944556 | 0.3271066 | 0.6427374 | 0.676879 | 5.21 | 7.42 | 0.7418784 | 0.9522537 | 2.758214 | 2.870714 | 2.85 | 2.85 | 6 | 6
3911 | Ba_Sm | Ba | Sm | 0 | Alkaline earth metals - Lanthanides | 4.13 | 0.4146665 | 3.715334 |  |  | 0.1944556 | 0.3466806 | 0.6427374 | 0.6817257 | 5.21 | 8.31 | 0.7418784 | 0.9633586 | 2.758214 | 2.890823 | 2.85 | 2.85 | 6 | 6
3912 | Ba_Eu | Ba | Eu | 0 | Alkaline earth metals - Lanthanides | 4.13 | 0.4191952 | 3.710805 |  |  | 0.1944556 | 0.365714 | 0.6427374 | 0.6716403 | 5.21 | 9.39 | 0.7418784 | 1.009779 | 2.758214 | 2.907867 | 2.85 | 2.85 | 6 | 6
3913 | Ba_Gd | Ba | Gd | 0 | Alkaline earth metals - Lanthanides | 4.11 | 0.4219133 | 3.688087 |  |  | 0.1944556 | 0.3985177 | 0.6427374 | 0.6677929 | 5.21 | 13.82 | 0.7418784 | 1.050383 | 2.758214 | 3.019917 | 2.85 | 3 | 6 | 6
3914 | Ba_Tb | Ba | Tb | 0 | Alkaline earth metals - Lanthanides | 4.09 | 0.4191952 | 3.670805 |  |  | 0.1944556 | 0.4014652 | 0.6427374 | 0.663804 | 5.21 | 7.7 | 0.7418784 | 1.009779 | 2.758214 | 2.948203 | 2.85 | 2.85 | 6 | 6
3915 | Ba_Dy | Ba | Dy | 0 | Alkaline earth metals - Lanthanides | 4.07 | 0.4146665 | 3.655334 |  |  | 0.1944556 | 0.4191131 | 0.6427374 | 0.7005957 | 5.21 | 8.36 | 0.7418784 | 1.021908 | 2.758214 | 2.967242 | 2.85 | 2.85 | 6 | 6
3916 | Ba_Ho | Ba | Ho | 0 | Alkaline earth metals - Lanthanides | 4.07 | 0.4146665 | 3.655334 |  |  | 0.1944556 | 0.4367902 | 0.6427374 | 0.6810044 | 5.21 | 8.31 | 0.7418784 | 1.034258 | 2.758214 | 2.985088 | 2.85 | 2.85 | 6 | 6
3917 | Ba_Er | Ba | Er | 0 | Alkaline earth metals - Lanthanides | 4.04 | 0.4146665 | 3.625334 |  |  | 0.1944556 | 0.4536061 | 0.6427374 | 0.7021305 | 5.21 | 7.6 | 0.7418784 | 1.046832 | 2.758214 | 3.00314 | 2.85 | 2.85 | 6 | 6
3918 | Ba_Tm | Ba | Tm | 0 | Alkaline earth metals - Lanthanides | 4.05 | 0.4146665 | 3.635334 |  |  | 0.1944556 | 0.470518 | 0.6427374 | 0.6841738 | 5.21 | 9 | 0.7418784 | 1.059637 | 2.758214 | 3.019463 | 2.85 | 2.85 | 6 | 6
3919 | Ba_Yb | Ba | Yb | 0 | Alkaline earth metals - Lanthanides | 4.02 | 0.4367102 | 3.58329 |  |  | 0.1944556 | 0.4864465 | 0.6427374 | 0.7021136 | 5.21 | 10.19 | 0.7418784 | 0.9861592 | 2.758214 | 3.035897 | 2.85 | 2.85 | 6 | 6
3920 | Ba_Lu | Ba | Lu | 0 | Alkaline earth metals - Transition metals | 4.02 | 0.4259182 | 3.594082 |  |  | 0.1944556 | 0.4987805 | 0.6427374 | 0.6821127 | 5.21 | 6.4 | 0.7418784 | 1.143118 | 2.758214 | 3.108526 | 2.85 | 3 | 6 | 6
3921 | Ba_Hf | Ba | Hf | 0 | Alkaline earth metals - Transition metals | 3.9 | 0.4198975 | 3.480102 |  |  | 0.1944556 | 0.3386421 | 0.6427374 | 0.7053904 | 5.21 | 7.05 | 0.7418784 | 1.3634 | 2.758214 | 3.303413 | 2.85 | 3.15 | 6 | 6
3922 | Ba_Ta | Ba | Ta | 0 | Alkaline earth metals - Transition metals | 3.85 | 0.4198975 | 3.430102 |  |  | 0.1944556 | 0.4072985 | 0.6427374 | 0.6966212 | 5.21 | 7.79 | 0.7418784 | 1.548133 | 2.758214 | 3.445981 | 2.85 | 3.3 | 6 | 6
3923 | Ba_W | Ba | W | 0 | Alkaline earth metals - Transition metals | 3.77 | 0.4121637 | 3.357836 |  |  | 0.1944556 | 0.4451921 | 0.6427374 | 0.7495358 | 5.21 | 8.58 | 0.7418784 | 1.838137 | 2.758214 | 3.483104 | 2.85 | 3.45 | 6 | 6
3924 | Ba_Re | Ba | Re | 0 | Alkaline earth metals - Transition metals | 3.66 | 0.4160104 | 3.24399 |  |  | 0.1944556 | 0.4833208 | 0.6427374 | 0.7769857 | 5.21 | 9.05 | 0.7418784 | 2.09778 | 2.758214 | 3.495248 | 2.85 | 3.6 | 6 | 6
3925 | Ba_Os | Ba | Os | 0 | Alkaline earth metals - Transition metals | 3.59 | 0.4199662 | 3.170034 |  |  | 0.1944556 | 0.5196828 | 0.6427374 | 0.8042362 | 5.21 | 9.19 | 0.7418784 | 2.25347 | 2.758214 | 3.566387 | 2.85 | 3.75 | 6 | 6
3926 | Ba_Ir | Ba | Ir | 0 | Alkaline earth metals - Transition metals | 3.56 | 0.4420099 | 3.11799 |  |  | 0.1944556 | 0.5503212 | 0.6427374 | 0.7997345 | 5.21 | 10.83 | 0.7418784 | 2.620263 | 2.758214 | 3.603264 | 2.85 | 3.9 | 6 | 6
3927 | Ba_Pt | Ba | Pt | 0 | Alkaline earth metals - Transition metals | 3.51 | 0.4201965 | 3.089803 |  |  | 0.1944556 | 0.5928156 | 0.6427374 | 0.7905356 | 5.21 | 9.49 | 0.7418784 | 2.346487 | 2.758214 | 3.709369 | 2.85 | 3.55 | 6 | 6
3928 | Ba_Au | Ba | Au | 0 | Alkaline earth metals - Transition metals | 3.51 | 0.4476666 | 3.062333 |  |  | 0.1944556 | 0.67354 | 0.6427374 | 0.7985567 | 5.21 | 10.92 | 0.7418784 | 2.406348 | 2.758214 | 3.835919 | 2.85 | 3.7 | 6 | 6
3929 | Ba_Hg | Ba | Hg | 0 | Alkaline earth metals - Transition metals | 3.47 | 0.4533917 | 3.016608 |  |  | 0.1944556 | 0.7073231 | 0.6427374 | 0.8436048 | 5.21 | 14.11 | 0.7418784 | 2.459155 | 2.758214 | 3.820627 | 2.85 | 4.35 | 6 | 6
3930 | Ba_Tl | Ba | Tl | 0 | Alkaline earth metals - Poor metals | 3.6 | 0.445897 | 3.154103 |  |  | 0.1944556 | 0.3914868 | 0.6427374 | 0.797692 | 5.21 | 10.2 | 0.7418784 | 2.411265 | 2.758214 | 4.335458 | 2.85 | 5 | 6 | 6
3931 | Ba_Pb | Ba | Pb | 0 | Alkaline earth metals - Poor metals | 3.61 | 0.4525991 | 3.157401 |  |  | 0.1944556 | 0.4398663 | 0.6427374 | 0.8229326 | 5.21 | 11.01 | 0.7418784 | 2.72473 | 2.758214 | 4.917292 | 2.85 | 5.65 | 6 | 6
3932 | Ba_Bi | Ba | Bi | 0 | Alkaline earth metals - Poor metals | 3.63 | 0.4442171 | 3.185783 |  |  | 0.1944556 | 0.470518 | 0.6427374 | 0.8021737 | 5.21 | 10.71 | 0.7418784 | 2.763037 | 2.758214 | 5.473052 | 2.85 | 6.3 | 6 | 6
3933 | Ba_Po | Ba | Po | 1 | Alkaline earth metals - Metalloids | 3.55 | 0.4489508 | 3.101049 |  |  | 0.1944556 | 0.5147142 | 0.6427374 | 0.6410901 | 5.21 | 12.22 | 0.7418784 | 3.305589 | 2.758214 | 6.011295 | 2.85 | 6.95 | 6 | 6
3934 | Ba_At | Ba | At | 1 | Alkaline earth metals - Halogens | 3.65 | 0.4864349 | 3.163565 |  |  | 0.1944556 | 0.5503212 | 0.6427374 | 0.5905323 | 5.21 | 12.63 | 0.7418784 | 3.517053 | 2.758214 | 6.55654 | 2.85 | 7.6 | 6 | 6
3935 | Ba_Rn | Ba | Rn | 0 | Alkaline earth metals - Noble gases | 3.65 | 0.4713622 | 3.178638 |  |  | 0.1944556 | 0.6114214 | 0.6427374 | 0.755859375 | 5.21 | 14.6 | 0.7418784 | 4.09145 | 2.758214 | 7.118185 | 2.85 | 8.25 | 6 | 6
3936 | Fr_Ba | Fr | Ba | 0 | Alkali metals - Alkaline earth metals | 4.75 | 0.4762077 | 4.273792 |  |  | 0.1465375 | 0.1944556 | 0.5829556 | 0.6427374 | 4.07 | 5.21 | 0.4423978 | 0.7418784 | 2.018103 | 2.758214 | 2.2 | 2.85 | 7 | 6
3937 | Ra_Ba | Ra | Ba | 0 | Alkaline earth metals - Alkaline earth metals | 4.36 | 0.4393523 | 3.920648 |  |  | 0.2010782 | 0.1944556 | 0.5237692 | 0.6427374 | 5.28 | 5.21 | 0.7054281 | 0.7418784 | 2.777191 | 2.758214 | 2.85 | 2.85 | 7 | 6
3938 | Ba_Ac | Ba | Ac | 0 | Actinides - Alkaline earth metals | 4.3 | 0.4244262 | 3.875574 |  |  | 0.1944556 | 0.2454003 | 0.6427374 | 0.5472679 | 5.21 | 5.77 | 0.7418784 | 0.8671523 | 2.758214 | 2.926621 | 2.85 | 3 | 6 | 7
3939 | Ba_Th | Ba | Th | 0 | Actinides - Alkaline earth metals | 4.21 | 0.4244262 | 3.785574 |  |  | 0.1944556 | 0.2641598 | 0.6427374 | 0.6524648 | 5.21 | 6.4 | 0.7418784 | 1.028571 | 2.758214 | 3.017176 | 2.85 | 3.15 | 6 | 7
3940 | Ba_Pa | Ba | Pa | 0 | Actinides - Alkaline earth metals | 4.15 | 0.4244262 | 3.725574 |  |  | 0.1944556 | 0.3190189 | 0.6427374 | 0.665102 | 5.21 | 6.32 | 0.7418784 | 1.050383 | 2.758214 | 2.982449 | 2.85 | 3 | 6 | 7
3941 | Ba_U | Ba | U | 0 | Actinides - Alkaline earth metals | 4.11 | 0.4244262 | 3.685574 |  |  | 0.1944556 | 0.3596283 | 0.6427374 | 0.6216791 | 5.21 | 7.49 | 0.7418784 | 1.038062 | 2.758214 | 2.98195 | 2.85 | 3 | 6 | 7
3942 | Ba_Np | Ba | Np | 0 | Actinides - Alkaline earth metals | 4.05 | 0.4198975 | 3.630102 |  |  | 0.1944556 | 0.3592309 | 0.6427374 | 0.6941465 | 5.21 | 8.16 | 0.7418784 | 1.025957 | 2.758214 | 2.980394 | 2.85 | 3 | 6 | 7
3943 | Ba_Pu | Ba | Pu | 0 | Actinides - Alkaline earth metals | 4.02 | 0.4146665 | 3.605334 |  |  | 0.1944556 | 0.3928005 | 0.6427374 | 0.7052825 | 5.21 | 7.26 | 0.7418784 | 0.9633586 | 2.758214 | 2.96022 | 2.85 | 2.85 | 6 | 7
3944 | Ba_Am | Ba | Am | 0 | Actinides - Alkaline earth metals | 3.95 | 0.4069327 | 3.543067 |  |  | 0.1944556 | 0.4095659 | 0.6427374 | 0.7426891 | 5.21 | 8.31 | 0.7418784 | 1.034258 | 2.758214 | 2.972692 | 2.85 | 2.85 | 6 | 7
3945 | Ba_Cm | Ba | Cm | 0 | Actinides - Alkaline earth metals | 3.84 | 0.435175 | 3.404825 |  |  | 0.1944556 | 0.4110353 | 0.6427374 | 0.829878 | 5.21 | 10.88 | 0.7418784 | 1.088692 | 2.758214 | 2.827667 | 2.85 | 3 | 6 | 7
3946 | Ba_Bk | Ba | Bk | 0 | Actinides - Alkaline earth metals | 3.83 | 0.4036865 | 3.426314 |  |  | 0.1944556 | 0.444796 | 0.6427374 | 0.8793601 | 5.21 | 7.7 | 0.7418784 | 1.009779 | 2.758214 | 3.008139 | 2.85 | 2.85 | 6 | 7
3947 | Ba_Cf | Ba | Cf | 0 | Actinides - Alkaline earth metals | 3.83 | 0.4066245 | 3.423375 |  |  | 0.1944556 | 0.4616085 | 0.6427374 | 0.83288 | 5.21 | 8.36 | 0.7418784 | 1.009779 | 2.758214 | 3.023384 | 2.85 | 2.85 | 6 | 7
3948 | La_La | La | La | 0 | Lanthanides - Lanthanides | 4.14 | 0.4779484 | 3.662052 |  |  | 0.240747 | 0.240747 | 0.6648322 | 0.6648322 | 6.04 | 6.04 | 0.9259259 | 0.9259259 | 2.89498 | 2.89498 | 3 | 3 | 6 | 6
3949 | La_Ce | La | Ce | 0 | Lanthanides - Lanthanides | 4.11 | 0.4779484 | 3.632052 |  |  | 0.240747 | 0.2692167 | 0.6648322 | 0.6446036 | 6.04 | 7.34 | 0.9259259 | 1.129135 | 2.89498 | 2.862569 | 3 | 3 | 6 | 6
3950 | Pr_La | Pr | La | 0 | Lanthanides - Lanthanides | 4.1 | 0.4826884 | 3.617312 |  |  | 0.284996 | 0.240747 | 0.6639998 | 0.6648322 | 6.65 | 6.04 | 0.9200671 | 0.9259259 | 2.830459 | 2.89498 | 2.85 | 3 | 6 | 6
3951 | La_Nd | La | Nd | 0 | Lanthanides - Lanthanides | 4.08 | 0.467716 | 3.612284 |  |  | 0.240747 | 0.3066874 | 0.6648322 | 0.6836833 | 6.04 | 7.16 | 0.9259259 | 0.9413397 | 2.89498 | 2.85 | 3 | 2.85 | 6 | 6
3952 | La_Pm | La | Pm | 0 | Lanthanides - Lanthanides | 4.06 | 0.467716 | 3.592284 |  |  | 0.240747 | 0.3271066 | 0.6648322 | 0.676879 | 6.04 | 7.42 | 0.9259259 | 0.9522537 | 2.89498 | 2.870714 | 3 | 2.85 | 6 | 6
3953 | La_Sm | La | Sm | 0 | Lanthanides - Lanthanides | 4.05 | 0.467716 | 3.582284 |  |  | 0.240747 | 0.3466806 | 0.6648322 | 0.6817257 | 6.04 | 8.31 | 0.9259259 | 0.9633586 | 2.89498 | 2.890823 | 3 | 2.85 | 6 | 6
3954 | La_Eu | La | Eu | 0 | Lanthanides - Lanthanides | 4.05 | 0.4724097 | 3.57759 |  |  | 0.240747 | 0.365714 | 0.6648322 | 0.6716403 | 6.04 | 9.39 | 0.9259259 | 1.009779 | 2.89498 | 2.907867 | 3 | 2.85 | 6 | 6
3955 | La_Gd | La | Gd | 0 | Lanthanides - Lanthanides | 4.03 | 0.4787178 | 3.551282 |  |  | 0.240747 | 0.3985177 | 0.6648322 | 0.6677929 | 6.04 | 13.82 | 0.9259259 | 1.050383 | 2.89498 | 3.019917 | 3 | 3 | 6 | 6
3956 | La_Tb | La | Tb | 0 | Lanthanides - Lanthanides | 4.01 | 0.4724097 | 3.53759 |  |  | 0.240747 | 0.4014652 | 0.6648322 | 0.663804 | 6.04 | 7.7 | 0.9259259 | 1.009779 | 2.89498 | 2.948203 | 3 | 2.85 | 6 | 6
3957 | La_Dy | La | Dy | 0 | Lanthanides - Lanthanides | 3.99 | 0.467716 | 3.522284 |  |  | 0.240747 | 0.4191131 | 0.6648322 | 0.7005957 | 6.04 | 8.36 | 0.9259259 | 1.021908 | 2.89498 | 2.967242 | 3 | 2.85 | 6 | 6
3958 | La_Ho | La | Ho | 0 | Lanthanides - Lanthanides | 3.99 | 0.467716 | 3.522284 |  |  | 0.240747 | 0.4367902 | 0.6648322 | 0.6810044 | 6.04 | 8.31 | 0.9259259 | 1.034258 | 2.89498 | 2.985088 | 3 | 2.85 | 6 | 6
3959 | La_Er | La | Er | 0 | Lanthanides - Lanthanides | 3.96 | 0.467716 | 3.492284 |  |  | 0.240747 | 0.4536061 | 0.6648322 | 0.7021305 | 6.04 | 7.6 | 0.9259259 | 1.046832 | 2.89498 | 3.00314 | 3 | 2.85 | 6 | 6
3960 | La_Tm | La | Tm | 0 | Lanthanides - Lanthanides | 3.97 | 0.467716 | 3.502284 |  |  | 0.240747 | 0.470518 | 0.6648322 | 0.6841738 | 6.04 | 9 | 0.9259259 | 1.059637 | 2.89498 | 3.019463 | 3 | 2.85 | 6 | 6
3961 | La_Yb | La | Yb | 0 | Lanthanides - Lanthanides | 3.94 | 0.491886 | 3.448114 |  |  | 0.240747 | 0.4864465 | 0.6648322 | 0.7021136 | 6.04 | 10.19 | 0.9259259 | 0.9861592 | 2.89498 | 3.035897 | 3 | 2.85 | 6 | 6
3962 | La_Lu | La | Lu | 0 | Lanthanides - Transition metals | 3.94 | 0.4792754 | 3.460725 |  |  | 0.240747 | 0.4987805 | 0.6648322 | 0.6821127 | 6.04 | 6.4 | 0.9259259 | 1.143118 | 2.89498 | 3.108526 | 3 | 3 | 6 | 6
3963 | La_Hf | La | Hf | 0 | Lanthanides - Transition metals | 3.82 | 0.4732547 | 3.346745 |  |  | 0.240747 | 0.3386421 | 0.6648322 | 0.7053904 | 6.04 | 7.05 | 0.9259259 | 1.3634 | 2.89498 | 3.303413 | 3 | 3.15 | 6 | 6
3964 | La_Ta | La | Ta | 0 | Lanthanides - Transition metals | 3.77 | 0.4732547 | 3.296745 |  |  | 0.240747 | 0.4072985 | 0.6648322 | 0.6966212 | 6.04 | 7.79 | 0.9259259 | 1.548133 | 2.89498 | 3.445981 | 3 | 3.3 | 6 | 6
3965 | La_W | La | W | 0 | Lanthanides - Transition metals | 3.69 | 0.4658456 | 3.224154 |  |  | 0.240747 | 0.4451921 | 0.6648322 | 0.7495358 | 6.04 | 8.58 | 0.9259259 | 1.838137 | 2.89498 | 3.483104 | 3 | 3.45 | 6 | 6
3966 | La_Re | La | Re | 0 | Lanthanides - Transition metals | 3.58 | 0.4696923 | 3.110308 |  |  | 0.240747 | 0.4833208 | 0.6648322 | 0.7769857 | 6.04 | 9.05 | 0.9259259 | 2.09778 | 2.89498 | 3.495248 | 3 | 3.6 | 6 | 6
3967 | La_Os | La | Os | 0 | Lanthanides - Transition metals | 3.51 | 0.4736481 | 3.036352 |  |  | 0.240747 | 0.5196828 | 0.6648322 | 0.8042362 | 6.04 | 9.19 | 0.9259259 | 2.25347 | 2.89498 | 3.566387 | 3 | 3.75 | 6 | 6
3968 | La_Ir | La | Ir | 0 | Lanthanides - Transition metals | 3.48 | 0.497818 | 2.982182 |  |  | 0.240747 | 0.5503212 | 0.6648322 | 0.7997345 | 6.04 | 10.83 | 0.9259259 | 2.620263 | 2.89498 | 3.603264 | 3 | 3.9 | 6 | 6
3969 | La_Pt | La | Pt | 0 | Lanthanides - Transition metals | 3.43 | 0.473798 | 2.956202 |  |  | 0.240747 | 0.5928156 | 0.6648322 | 0.7905356 | 6.04 | 9.49 | 0.9259259 | 2.346487 | 2.89498 | 3.709369 | 3 | 3.55 | 6 | 6
3970 | La_Au | La | Au | 0 | Lanthanides - Transition metals | 3.43 | 0.5033943 | 2.926606 |  |  | 0.240747 | 0.67354 | 0.6648322 | 0.7985567 | 6.04 | 10.92 | 0.9259259 | 2.406348 | 2.89498 | 3.835919 | 3 | 3.7 | 6 | 6
3971 | La_Hg | La | Hg | 0 | Lanthanides - Transition metals | 3.39 | 0.5089588 | 2.881041 |  |  | 0.240747 | 0.7073231 | 0.6648322 | 0.8436048 | 6.04 | 14.11 | 0.9259259 | 2.459155 | 2.89498 | 3.820627 | 3 | 4.35 | 6 | 6
3972 | La_Tl | La | Tl | 0 | Lanthanides - Poor metals | 3.52 | 0.5031711 | 3.016829 |  |  | 0.240747 | 0.3914868 | 0.6648322 | 0.797692 | 6.04 | 10.2 | 0.9259259 | 2.411265 | 2.89498 | 4.335458 | 3 | 5 | 6 | 6
3973 | La_Pb | La | Pb | 0 | Lanthanides - Poor metals | 3.53 | 0.5100782 | 3.019922 |  |  | 0.240747 | 0.4398663 | 0.6648322 | 0.8229326 | 6.04 | 11.01 | 0.9259259 | 2.72473 | 2.89498 | 4.917292 | 3 | 5.65 | 6 | 6
3974 | La_Bi | La | Bi | 0 | Lanthanides - Poor metals | 3.55 | 0.5024391 | 3.047561 |  |  | 0.240747 | 0.470518 | 0.6648322 | 0.8021737 | 6.04 | 10.71 | 0.9259259 | 2.763037 | 2.89498 | 5.473052 | 3 | 6.3 | 6 | 6
3975 | La_Po | La | Po | 1 | Lanthanides - Metalloids | 3.47 | 0.5047216 | 2.965278 |  |  | 0.240747 | 0.5147142 | 0.6648322 | 0.6410901 | 6.04 | 12.22 | 0.9259259 | 3.305589 | 2.89498 | 6.011295 | 3 | 6.95 | 6 | 6
3976 | La_At | La | At | 1 | Halogens - Lanthanides | 3.57 | 0.5423645 | 3.027635 |  |  | 0.240747 | 0.5503212 | 0.6648322 | 0.5905323 | 6.04 | 12.63 | 0.9259259 | 3.517053 | 2.89498 | 6.55654 | 3 | 7.6 | 6 | 6
3977 | La_Rn | La | Rn | 0 | Lanthanides - Noble gases | 3.57 | 0.5326681 | 3.037332 |  |  | 0.240747 | 0.6114214 | 0.6648322 | 0.755859375 | 6.04 | 14.6 | 0.9259259 | 4.09145 | 2.89498 | 7.118185 | 3 | 8.25 | 6 | 6
3978 | Fr_La | Fr | La | 0 | Alkali metals - Lanthanides | 4.67 | 0.4845533 | 4.185447 |  |  | 0.1465375 | 0.240747 | 0.5829556 | 0.6648322 | 4.07 | 6.04 | 0.4423978 | 0.9259259 | 2.018103 | 2.89498 | 2.2 | 3 | 7 | 6
3979 | Ra_La | Ra | La | 0 | Alkaline earth metals - Lanthanides | 4.28 | 0.4445833 | 3.835417 |  |  | 0.2010782 | 0.240747 | 0.5237692 | 0.6648322 | 5.28 | 6.04 | 0.7054281 | 0.9259259 | 2.777191 | 2.89498 | 2.85 | 3 | 7 | 6
3980 | Ac_La | Ac | La | 0 | Actinides - Lanthanides | 4.22 | 0.4645134 | 3.755487 |  |  | 0.2454003 | 0.240747 | 0.5472679 | 0.6648322 | 5.77 | 6.04 | 0.8671523 | 0.9259259 | 2.926621 | 2.89498 | 3 | 3 | 7 | 6
3981 | La_Th | La | Th | 0 | Actinides - Lanthanides | 4.13 | 0.4779484 | 3.652052 |  |  | 0.240747 | 0.2641598 | 0.6648322 | 0.6524648 | 6.04 | 6.4 | 0.9259259 | 1.028571 | 2.89498 | 3.017176 | 3 | 3.15 | 6 | 7
3982 | La_Pa | La | Pa | 0 | Actinides - Lanthanides | 4.07 | 0.4779484 | 3.592052 |  |  | 0.240747 | 0.3190189 | 0.6648322 | 0.665102 | 6.04 | 6.32 | 0.9259259 | 1.050383 | 2.89498 | 2.982449 | 3 | 3 | 6 | 7
3983 | La_U | La | U | 0 | Actinides - Lanthanides | 4.03 | 0.4779484 | 3.552052 |  |  | 0.240747 | 0.3596283 | 0.6648322 | 0.6216791 | 6.04 | 7.49 | 0.9259259 | 1.038062 | 2.89498 | 2.98195 | 3 | 3 | 6 | 7
3984 | La_Np | La | Np | 0 | Actinides - Lanthanides | 3.97 | 0.4732547 | 3.496745 |  |  | 0.240747 | 0.3592309 | 0.6648322 | 0.6941465 | 6.04 | 8.16 | 0.9259259 | 1.025957 | 2.89498 | 2.980394 | 3 | 3 | 6 | 7
3985 | La_Pu | La | Pu | 0 | Actinides - Lanthanides | 3.94 | 0.467716 | 3.472284 |  |  | 0.240747 | 0.3928005 | 0.6648322 | 0.7052825 | 6.04 | 7.26 | 0.9259259 | 0.9633586 | 2.89498 | 2.96022 | 3 | 2.85 | 6 | 7
3986 | La_Am | La | Am | 0 | Actinides - Lanthanides | 3.87 | 0.4603069 | 3.409693 |  |  | 0.240747 | 0.4095659 | 0.6648322 | 0.7426891 | 6.04 | 8.31 | 0.9259259 | 1.034258 | 2.89498 | 2.972692 | 3 | 2.85 | 6 | 7
3987 | La_Cm | La | Cm | 0 | Actinides - Lanthanides | 3.76 | 0.490627 | 3.269373 |  |  | 0.240747 | 0.4110353 | 0.6648322 | 0.829878 | 6.04 | 10.88 | 0.9259259 | 1.088692 | 2.89498 | 2.827667 | 3 | 3 | 6 | 7
3988 | La_Bk | La | Bk | 0 | Actinides - Lanthanides | 3.75 | 0.4567045 | 3.293295 |  |  | 0.240747 | 0.444796 | 0.6648322 | 0.8793601 | 6.04 | 7.7 | 0.9259259 | 1.009779 | 2.89498 | 3.008139 | 3 | 2.85 | 6 | 7
3989 | La_Cf | La | Cf | 0 | Actinides - Lanthanides | 3.75 | 0.4596425 | 3.290357 |  |  | 0.240747 | 0.4616085 | 0.6648322 | 0.83288 | 6.04 | 8.36 | 0.9259259 | 1.009779 | 2.89498 | 3.023384 | 3 | 2.85 | 6 | 7
3990 | Ce_Ce | Ce | Ce | 0 | Lanthanides - Lanthanides | 4.08 | 0.4776058 | 3.602394 |  |  | 0.2692167 | 0.2692167 | 0.6446036 | 0.6446036 | 7.34 | 7.34 | 1.129135 | 1.129135 | 2.862569 | 2.862569 | 3 | 3 | 6 | 6
3991 | Pr_Ce | Pr | Ce | 0 | Lanthanides - Lanthanides | 4.07 | 0.4826884 | 3.587312 |  |  | 0.284996 | 0.2692167 | 0.6639998 | 0.6446036 | 6.65 | 7.34 | 0.9200671 | 1.129135 | 2.830459 | 2.862569 | 2.85 | 3 | 6 | 6
3992 | Nd_Ce | Nd | Ce | 0 | Lanthanides - Lanthanides | 4.05 | 0.480571 | 3.569429 |  |  | 0.3066874 | 0.2692167 | 0.6836833 | 0.6446036 | 7.16 | 7.34 | 0.9413397 | 1.129135 | 2.85 | 2.862569 | 2.85 | 3 | 6 | 6
3993 | Pm_Ce | Pm | Ce | 0 | Lanthanides - Lanthanides | 4.03 | 0.4789007 | 3.551099 |  |  | 0.3271066 | 0.2692167 | 0.676879 | 0.6446036 | 7.42 | 7.34 | 0.9522537 | 1.129135 | 2.870714 | 2.862569 | 2.85 | 3 | 6 | 6
3994 | Sm_Ce | Sm | Ce | 0 | Lanthanides - Lanthanides | 4.02 | 0.4795815 | 3.540418 |  |  | 0.3466806 | 0.2692167 | 0.6817257 | 0.6446036 | 8.31 | 7.34 | 0.9633586 | 1.129135 | 2.890823 | 2.862569 | 2.85 | 3 | 6 | 6
3995 | Eu_Ce | Eu | Ce | 0 | Lanthanides - Lanthanides | 4.02 | 0.4859404 | 3.53406 |  |  | 0.365714 | 0.2692167 | 0.6716403 | 0.6446036 | 9.39 | 7.34 | 1.009779 | 1.129135 | 2.907867 | 2.862569 | 2.85 | 3 | 6 | 6
3996 | Gd_Ce | Gd | Ce | 0 | Lanthanides - Lanthanides | 4 | 0.4862417 | 3.513758 |  |  | 0.3985177 | 0.2692167 | 0.6677929 | 0.6446036 | 13.82 | 7.34 | 1.050383 | 1.129135 | 3.019917 | 2.862569 | 3 | 3 | 6 | 6
3997 | Tb_Ce | Tb | Ce | 0 | Lanthanides - Lanthanides | 3.98 | 0.484302 | 3.495698 |  |  | 0.4014652 | 0.2692167 | 0.663804 | 0.6446036 | 7.7 | 7.34 | 1.009779 | 1.129135 | 2.948203 | 2.862569 | 2.85 | 3 | 6 | 6
3998 | Dy_Ce | Dy | Ce | 0 | Lanthanides - Lanthanides | 3.96 | 0.4895822 | 3.470418 |  |  | 0.4191131 | 0.2692167 | 0.7005957 | 0.6446036 | 8.36 | 7.34 | 1.021908 | 1.129135 | 2.967242 | 2.862569 | 2.85 | 3 | 6 | 6
3999 | Ho_Ce | Ho | Ce | 0 | Lanthanides - Lanthanides | 3.96 | 0.4913878 | 3.468612 |  |  | 0.4367902 | 0.2692167 | 0.6810044 | 0.6446036 | 8.31 | 7.34 | 1.034258 | 1.129135 | 2.985088 | 2.862569 | 2.85 | 3 | 6 | 6
4000 | Er_Ce | Er | Ce | 0 | Lanthanides - Lanthanides | 3.93 | 0.4850025 | 3.444997 |  |  | 0.4536061 | 0.2692167 | 0.7021305 | 0.6446036 | 7.6 | 7.34 | 1.046832 | 1.129135 | 3.00314 | 2.862569 | 2.85 | 3 | 6 | 6
4001 | Tm_Ce | Tm | Ce | 0 | Lanthanides - Lanthanides | 3.94 | 0.498178 | 3.441822 |  |  | 0.470518 | 0.2692167 | 0.6841738 | 0.6446036 | 9 | 7.34 | 1.059637 | 1.129135 | 3.019463 | 2.862569 | 2.85 | 3 | 6 | 6
4002 | Yb_Ce | Yb | Ce | 0 | Lanthanides - Lanthanides | 3.91 | 0.4970816 | 3.412918 |  |  | 0.4864465 | 0.2692167 | 0.7021136 | 0.6446036 | 10.19 | 7.34 | 0.9861592 | 1.129135 | 3.035897 | 2.862569 | 2.85 | 3 | 6 | 6
4003 | Ce_Lu | Ce | Lu | 0 | Lanthanides - Transition metals | 3.91 | 0.4813236 | 3.428676 |  |  | 0.2692167 | 0.4987805 | 0.6446036 | 0.6821127 | 7.34 | 6.4 | 1.129135 | 1.143118 | 2.862569 | 3.108526 | 3 | 3 | 6 | 6
4004 | Ce_Hf | Ce | Hf | 0 | Lanthanides - Transition metals | 3.79 | 0.4729122 | 3.317088 |  |  | 0.2692167 | 0.3386421 | 0.6446036 | 0.7053904 | 7.34 | 7.05 | 1.129135 | 1.3634 | 2.862569 | 3.303413 | 3 | 3.15 | 6 | 6
4005 | Ce_Ta | Ce | Ta | 0 | Lanthanides - Transition metals | 3.74 | 0.4729122 | 3.267088 |  |  | 0.2692167 | 0.4072985 | 0.6446036 | 0.6966212 | 7.34 | 7.79 | 1.129135 | 1.548133 | 2.862569 | 3.445981 | 3 | 3.3 | 6 | 6
4006 | Ce_W | Ce | W | 0 | Lanthanides - Transition metals | 3.66 | 0.4655031 | 3.194497 |  |  | 0.2692167 | 0.4451921 | 0.6446036 | 0.7495358 | 7.34 | 8.58 | 1.129135 | 1.838137 | 2.862569 | 3.483104 | 3 | 3.45 | 6 | 6
4007 | Ce_Re | Ce | Re | 0 | Lanthanides - Transition metals | 3.55 | 0.4693497 | 3.08065 |  |  | 0.2692167 | 0.4833208 | 0.6446036 | 0.7769857 | 7.34 | 9.05 | 1.129135 | 2.09778 | 2.862569 | 3.495248 | 3 | 3.6 | 6 | 6
4008 | Ce_Os | Ce | Os | 0 | Lanthanides - Transition metals | 3.48 | 0.4756962 | 3.004304 |  |  | 0.2692167 | 0.5196828 | 0.6446036 | 0.8042362 | 7.34 | 9.19 | 1.129135 | 2.25347 | 2.862569 | 3.566387 | 3 | 3.75 | 6 | 6
4009 | Ce_Ir | Ce | Ir | 0 | Lanthanides - Transition metals | 3.45 | 0.4998662 | 2.950134 |  |  | 0.2692167 | 0.5503212 | 0.6446036 | 0.7997345 | 7.34 | 10.83 | 1.129135 | 2.620263 | 2.862569 | 3.603264 | 3 | 3.9 | 6 | 6
4010 | Ce_Pt | Ce | Pt | 0 | Lanthanides - Transition metals | 3.4 | 0.4758461 | 2.924154 |  |  | 0.2692167 | 0.5928156 | 0.6446036 | 0.7905356 | 7.34 | 9.49 | 1.129135 | 2.346487 | 2.862569 | 3.709369 | 3 | 3.55 | 6 | 6
4011 | Ce_Au | Ce | Au | 0 | Lanthanides - Transition metals | 3.4 | 0.5054424 | 2.894558 |  |  | 0.2692167 | 0.67354 | 0.6446036 | 0.7985567 | 7.34 | 10.92 | 1.129135 | 2.406348 | 2.862569 | 3.835919 | 3 | 3.7 | 6 | 6
4012 | Ce_Hg | Ce | Hg | 0 | Lanthanides - Transition metals | 3.36 | 0.5073385 | 2.852661 |  |  | 0.2692167 | 0.7073231 | 0.6446036 | 0.8436048 | 7.34 | 14.11 | 1.129135 | 2.459155 | 2.862569 | 3.820627 | 3 | 4.35 | 6 | 6
4013 | Ce_Tl | Ce | Tl | 0 | Lanthanides - Poor metals | 3.49 | 0.5002746 | 2.989725 |  |  | 0.2692167 | 0.3914868 | 0.6446036 | 0.797692 | 7.34 | 10.2 | 1.129135 | 2.411265 | 2.862569 | 4.335458 | 3 | 5 | 6 | 6
4014 | Ce_Pb | Ce | Pb | 0 | Lanthanides - Poor metals | 3.5 | 0.5071357 | 2.992864 |  |  | 0.2692167 | 0.4398663 | 0.6446036 | 0.8229326 | 7.34 | 11.01 | 1.129135 | 2.72473 | 2.862569 | 4.917292 | 3 | 5.65 | 6 | 6
4015 | Ce_Bi | Ce | Bi | 0 | Lanthanides - Poor metals | 3.52 | 0.4994965 | 3.020503 |  |  | 0.2692167 | 0.470518 | 0.6446036 | 0.8021737 | 7.34 | 10.71 | 1.129135 | 2.763037 | 2.862569 | 5.473052 | 3 | 6.3 | 6 | 6
4016 | Ce_Po | Ce | Po | 1 | Lanthanides - Metalloids | 3.44 | 0.5012609 | 2.938739 |  |  | 0.2692167 | 0.5147142 | 0.6446036 | 0.6410901 | 7.34 | 12.22 | 1.129135 | 3.305589 | 2.862569 | 6.011295 | 3 | 6.95 | 6 | 6
4017 | Ce_At | Ce | At | 1 | Halogens - Lanthanides | 3.54 | 0.5373905 | 3.00261 |  |  | 0.2692167 | 0.5503212 | 0.6446036 | 0.5905323 | 7.34 | 12.63 | 1.129135 | 3.517053 | 2.862569 | 6.55654 | 3 | 7.6 | 6 | 6
4018 | Ce_Rn | Ce | Rn | 0 | Lanthanides - Noble gases | 3.54 | 0.5281898 | 3.01181 |  |  | 0.2692167 | 0.6114214 | 0.6446036 | 0.755859375 | 7.34 | 14.6 | 1.129135 | 4.09145 | 2.862569 | 7.118185 | 3 | 8.25 | 6 | 6
4019 | Fr_Ce | Fr | Ce | 0 | Alkali metals - Lanthanides | 4.64 | 0.4845533 | 4.155447 |  |  | 0.1465375 | 0.2692167 | 0.5829556 | 0.6446036 | 4.07 | 7.34 | 0.4423978 | 1.129135 | 2.018103 | 2.862569 | 2.2 | 3 | 7 | 6
4020 | Ra_Ce | Ra | Ce | 0 | Alkaline earth metals - Lanthanides | 4.25 | 0.4445833 | 3.805417 |  |  | 0.2010782 | 0.2692167 | 0.5237692 | 0.6446036 | 5.28 | 7.34 | 0.7054281 | 1.129135 | 2.777191 | 2.862569 | 2.85 | 3 | 7 | 6
4021 | Ac_Ce | Ac | Ce | 0 | Actinides - Lanthanides | 4.19 | 0.4645134 | 3.725487 |  |  | 0.2454003 | 0.2692167 | 0.5472679 | 0.6446036 | 5.77 | 7.34 | 0.8671523 | 1.129135 | 2.926621 | 2.862569 | 3 | 3 | 7 | 6
4022 | Th_Ce | Th | Ce | 0 | Actinides - Lanthanides | 4.1 | 0.4686592 | 3.631341 |  |  | 0.2641598 | 0.2692167 | 0.6524648 | 0.6446036 | 6.4 | 7.34 | 1.028571 | 1.129135 | 3.017176 | 2.862569 | 3.15 | 3 | 7 | 6
4023 | Pa_Ce | Pa | Ce | 0 | Actinides - Lanthanides | 4.04 | 0.4625595 | 3.577441 |  |  | 0.3190189 | 0.2692167 | 0.665102 | 0.6446036 | 6.32 | 7.34 | 1.050383 | 1.129135 | 2.982449 | 2.862569 | 3 | 3 | 7 | 6
4024 | U_Ce | U | Ce | 0 | Actinides - Lanthanides | 4 | 0.4537967 | 3.546203 |  |  | 0.3596283 | 0.2692167 | 0.6216791 | 0.6446036 | 7.49 | 7.34 | 1.038062 | 1.129135 | 2.98195 | 2.862569 | 3 | 3 | 7 | 6
4025 | Np_Ce | Np | Ce | 0 | Actinides - Lanthanides | 3.94 | 0.4297597 | 3.51024 |  |  | 0.3592309 | 0.2692167 | 0.6941465 | 0.6446036 | 8.16 | 7.34 | 1.025957 | 1.129135 | 2.980394 | 2.862569 | 3 | 3 | 7 | 6
4026 | Pu_Ce | Pu | Ce | 0 | Actinides - Lanthanides | 3.91 | 0.4213991 | 3.488601 |  |  | 0.3928005 | 0.2692167 | 0.7052825 | 0.6446036 | 7.26 | 7.34 | 0.9633586 | 1.129135 | 2.96022 | 2.862569 | 2.85 | 3 | 7 | 6
4027 | Am_Ce | Am | Ce | 0 | Actinides - Lanthanides | 3.84 | 0.3478022 | 3.492198 |  |  | 0.4095659 | 0.2692167 | 0.7426891 | 0.6446036 | 8.31 | 7.34 | 1.034258 | 1.129135 | 2.972692 | 2.862569 | 2.85 | 3 | 7 | 6
4028 | Cm_Ce | Cm | Ce | 0 | Actinides - Lanthanides | 3.73 | 0.2169972 | 3.513003 |  |  | 0.4110353 | 0.2692167 | 0.829878 | 0.6446036 | 10.88 | 7.34 | 1.088692 | 1.129135 | 2.827667 | 2.862569 | 3 | 3 | 7 | 6
4029 | Bk_Ce | Bk | Ce | 0 | Actinides - Lanthanides | 3.72 | 0.3008716 | 3.419128 |  |  | 0.444796 | 0.2692167 | 0.8793601 | 0.6446036 | 7.7 | 7.34 | 1.009779 | 1.129135 | 3.008139 | 2.862569 | 2.85 | 3 | 7 | 6
4030 | Cf_Ce | Cf | Ce | 0 | Actinides - Lanthanides | 3.72 | 0.3021157 | 3.417884 |  |  | 0.4616085 | 0.2692167 | 0.83288 | 0.6446036 | 8.36 | 7.34 | 1.009779 | 1.129135 | 3.023384 | 2.862569 | 2.85 | 3 | 7 | 6
4031 | Pr_Pr | Pr | Pr | 0 | Lanthanides - Lanthanides | 4.06 | 0.4771497 | 3.58285 |  |  | 0.284996 | 0.284996 | 0.6639998 | 0.6639998 | 6.65 | 6.65 | 0.9200671 | 0.9200671 | 2.830459 | 2.830459 | 2.85 | 2.85 | 6 | 6
4032 | Pr_Nd | Pr | Nd | 0 | Lanthanides - Lanthanides | 4.04 | 0.4724561 | 3.567544 |  |  | 0.284996 | 0.3066874 | 0.6639998 | 0.6836833 | 6.65 | 7.16 | 0.9200671 | 0.9413397 | 2.830459 | 2.85 | 2.85 | 2.85 | 6 | 6
4033 | Pr_Pm | Pr | Pm | 0 | Lanthanides - Lanthanides | 4.02 | 0.4724561 | 3.547544 |  |  | 0.284996 | 0.3271066 | 0.6639998 | 0.676879 | 6.65 | 7.42 | 0.9200671 | 0.9522537 | 2.830459 | 2.870714 | 2.85 | 2.85 | 6 | 6
4034 | Pr_Sm | Pr | Sm | 0 | Lanthanides - Lanthanides | 4.01 | 0.4724561 | 3.537544 |  |  | 0.284996 | 0.3466806 | 0.6639998 | 0.6817257 | 6.65 | 8.31 | 0.9200671 | 0.9633586 | 2.830459 | 2.890823 | 2.85 | 2.85 | 6 | 6
4035 | Pr_Eu | Pr | Eu | 0 | Lanthanides - Lanthanides | 4.01 | 0.4771497 | 3.53285 |  |  | 0.284996 | 0.365714 | 0.6639998 | 0.6716403 | 6.65 | 9.39 | 0.9200671 | 1.009779 | 2.830459 | 2.907867 | 2.85 | 2.85 | 6 | 6
4036 | Pr_Gd | Pr | Gd | 0 | Lanthanides - Lanthanides | 3.99 | 0.4838894 | 3.506111 |  |  | 0.284996 | 0.3985177 | 0.6639998 | 0.6677929 | 6.65 | 13.82 | 0.9200671 | 1.050383 | 2.830459 | 3.019917 | 2.85 | 3 | 6 | 6
4037 | Pr_Tb | Pr | Tb | 0 | Lanthanides - Lanthanides | 3.97 | 0.4771497 | 3.49285 |  |  | 0.284996 | 0.4014652 | 0.6639998 | 0.663804 | 6.65 | 7.7 | 0.9200671 | 1.009779 | 2.830459 | 2.948203 | 2.85 | 2.85 | 6 | 6
4038 | Pr_Dy | Pr | Dy | 0 | Lanthanides - Lanthanides | 3.95 | 0.4724561 | 3.477544 |  |  | 0.284996 | 0.4191131 | 0.6639998 | 0.7005957 | 6.65 | 8.36 | 0.9200671 | 1.021908 | 2.830459 | 2.967242 | 2.85 | 2.85 | 6 | 6
4039 | Pr_Ho | Pr | Ho | 0 | Lanthanides - Lanthanides | 3.95 | 0.4724561 | 3.477544 |  |  | 0.284996 | 0.4367902 | 0.6639998 | 0.6810044 | 6.65 | 8.31 | 0.9200671 | 1.034258 | 2.830459 | 2.985088 | 2.85 | 2.85 | 6 | 6
4040 | Pr_Er | Pr | Er | 0 | Lanthanides - Lanthanides | 3.92 | 0.4724561 | 3.447544 |  |  | 0.284996 | 0.4536061 | 0.6639998 | 0.7021305 | 6.65 | 7.6 | 0.9200671 | 1.046832 | 2.830459 | 3.00314 | 2.85 | 2.85 | 6 | 6
4041 | Pr_Tm | Pr | Tm | 0 | Lanthanides - Lanthanides | 3.93 | 0.4724561 | 3.457544 |  |  | 0.284996 | 0.470518 | 0.6639998 | 0.6841738 | 6.65 | 9 | 0.9200671 | 1.059637 | 2.830459 | 3.019463 | 2.85 | 2.85 | 6 | 6
4042 | Pr_Yb | Pr | Yb | 0 | Lanthanides - Lanthanides | 3.9 | 0.496626 | 3.403374 |  |  | 0.284996 | 0.4864465 | 0.6639998 | 0.7021136 | 6.65 | 10.19 | 0.9200671 | 0.9861592 | 2.830459 | 3.035897 | 2.85 | 2.85 | 6 | 6
4043 | Pr_Lu | Pr | Lu | 0 | Lanthanides - Transition metals | 3.9 | 0.4864062 | 3.413594 |  |  | 0.284996 | 0.4987805 | 0.6639998 | 0.6821127 | 6.65 | 6.4 | 0.9200671 | 1.143118 | 2.830459 | 3.108526 | 2.85 | 3 | 6 | 6
4044 | Pr_Hf | Pr | Hf | 0 | Lanthanides - Transition metals | 3.78 | 0.4779948 | 3.302005 |  |  | 0.284996 | 0.3386421 | 0.6639998 | 0.7053904 | 6.65 | 7.05 | 0.9200671 | 1.3634 | 2.830459 | 3.303413 | 2.85 | 3.15 | 6 | 6
4045 | Pr_Ta | Pr | Ta | 0 | Lanthanides - Transition metals | 3.73 | 0.4779948 | 3.252005 |  |  | 0.284996 | 0.4072985 | 0.6639998 | 0.6966212 | 6.65 | 7.79 | 0.9200671 | 1.548133 | 2.830459 | 3.445981 | 2.85 | 3.3 | 6 | 6
4046 | Pr_W | Pr | W | 0 | Lanthanides - Transition metals | 3.65 | 0.4705856 | 3.179414 |  |  | 0.284996 | 0.4451921 | 0.6639998 | 0.7495358 | 6.65 | 8.58 | 0.9200671 | 1.838137 | 2.830459 | 3.483104 | 2.85 | 3.45 | 6 | 6
4047 | Pr_Re | Pr | Re | 0 | Lanthanides - Transition metals | 3.54 | 0.4744323 | 3.065568 |  |  | 0.284996 | 0.4833208 | 0.6639998 | 0.7769857 | 6.65 | 9.05 | 0.9200671 | 2.09778 | 2.830459 | 3.495248 | 2.85 | 3.6 | 6 | 6
4048 | Pr_Os | Pr | Os | 0 | Lanthanides - Transition metals | 3.47 | 0.4807788 | 2.989221 |  |  | 0.284996 | 0.5196828 | 0.6639998 | 0.8042362 | 6.65 | 9.19 | 0.9200671 | 2.25347 | 2.830459 | 3.566387 | 2.85 | 3.75 | 6 | 6
4049 | Pr_Ir | Pr | Ir | 0 | Lanthanides - Transition metals | 3.44 | 0.5049488 | 2.935051 |  |  | 0.284996 | 0.5503212 | 0.6639998 | 0.7997345 | 6.65 | 10.83 | 0.9200671 | 2.620263 | 2.830459 | 3.603264 | 2.85 | 3.9 | 6 | 6
4050 | Pr_Pt | Pr | Pt | 0 | Lanthanides - Transition metals | 3.39 | 0.4809287 | 2.909071 |  |  | 0.284996 | 0.5928156 | 0.6639998 | 0.7905356 | 6.65 | 9.49 | 0.9200671 | 2.346487 | 2.830459 | 3.709369 | 2.85 | 3.55 | 6 | 6
4051 | Pr_Au | Pr | Au | 0 | Lanthanides - Transition metals | 3.39 | 0.510525 | 2.879475 |  |  | 0.284996 | 0.67354 | 0.6639998 | 0.7985567 | 6.65 | 10.92 | 0.9200671 | 2.406348 | 2.830459 | 3.835919 | 2.85 | 3.7 | 6 | 6
4052 | Pr_Hg | Pr | Hg | 0 | Lanthanides - Transition metals | 3.35 | 0.5143448 | 2.835655 |  |  | 0.284996 | 0.7073231 | 0.6639998 | 0.8436048 | 6.65 | 14.11 | 0.9200671 | 2.459155 | 2.830459 | 3.820627 | 2.85 | 4.35 | 6 | 6
4053 | Pr_Tl | Pr | Tl | 0 | Lanthanides - Poor metals | 3.48 | 0.5079111 | 2.972089 |  |  | 0.284996 | 0.3914868 | 0.6639998 | 0.797692 | 6.65 | 10.2 | 0.9200671 | 2.411265 | 2.830459 | 4.335458 | 2.85 | 5 | 6 | 6
4054 | Pr_Pb | Pr | Pb | 0 | Lanthanides - Poor metals | 3.49 | 0.5147722 | 2.975228 |  |  | 0.284996 | 0.4398663 | 0.6639998 | 0.8229326 | 6.65 | 11.01 | 0.9200671 | 2.72473 | 2.830459 | 4.917292 | 2.85 | 5.65 | 6 | 6
4055 | Pr_Bi | Pr | Bi | 0 | Lanthanides - Poor metals | 3.51 | 0.507133 | 3.002867 |  |  | 0.284996 | 0.470518 | 0.6639998 | 0.8021737 | 6.65 | 10.71 | 0.9200671 | 2.763037 | 2.830459 | 5.473052 | 2.85 | 6.3 | 6 | 6
4056 | Pr_Po | Pr | Po | 1 | Lanthanides - Metalloids | 3.43 | 0.5092262 | 2.920774 |  |  | 0.284996 | 0.5147142 | 0.6639998 | 0.6410901 | 6.65 | 12.22 | 0.9200671 | 3.305589 | 2.830459 | 6.011295 | 2.85 | 6.95 | 6 | 6
4057 | Pr_At | Pr | At | 1 | Halogens - Lanthanides | 3.53 | 0.5461931 | 2.983807 |  |  | 0.284996 | 0.5503212 | 0.6639998 | 0.5905323 | 6.65 | 12.63 | 0.9200671 | 3.517053 | 2.830459 | 6.55654 | 2.85 | 7.6 | 6 | 6
4058 | Pr_Rn | Pr | Rn | 0 | Lanthanides - Noble gases | 3.53 | 0.5347332 | 2.995267 |  |  | 0.284996 | 0.6114214 | 0.6639998 | 0.755859375 | 6.65 | 14.6 | 0.9200671 | 4.09145 | 2.830459 | 7.118185 | 2.85 | 8.25 | 6 | 6
4059 | Fr_Pr | Fr | Pr | 0 | Alkali metals - Lanthanides | 4.63 | 0.4762077 | 4.153792 |  |  | 0.1465375 | 0.284996 | 0.5829556 | 0.6639998 | 4.07 | 6.65 | 0.4423978 | 0.9200671 | 2.018103 | 2.830459 | 2.2 | 2.85 | 7 | 6
4060 | Ra_Pr | Ra | Pr | 0 | Alkaline earth metals - Lanthanides | 4.24 | 0.4393523 | 3.800648 |  |  | 0.2010782 | 0.284996 | 0.5237692 | 0.6639998 | 5.28 | 6.65 | 0.7054281 | 0.9200671 | 2.777191 | 2.830459 | 2.85 | 2.85 | 7 | 6
4061 | Ac_Pr | Ac | Pr | 0 | Actinides - Lanthanides | 4.18 | 0.4589747 | 3.721025 |  |  | 0.2454003 | 0.284996 | 0.5472679 | 0.6639998 | 5.77 | 6.65 | 0.8671523 | 0.9200671 | 2.926621 | 2.830459 | 3 | 2.85 | 7 | 6
4062 | Pr_Th | Pr | Th | 0 | Actinides - Lanthanides | 4.09 | 0.4826884 | 3.607312 |  |  | 0.284996 | 0.2641598 | 0.6639998 | 0.6524648 | 6.65 | 6.4 | 0.9200671 | 1.028571 | 2.830459 | 3.017176 | 2.85 | 3.15 | 6 | 7
4063 | Pr_Pa | Pr | Pa | 0 | Actinides - Lanthanides | 4.03 | 0.4826884 | 3.547312 |  |  | 0.284996 | 0.3190189 | 0.6639998 | 0.665102 | 6.65 | 6.32 | 0.9200671 | 1.050383 | 2.830459 | 2.982449 | 2.85 | 3 | 6 | 7
4064 | Pr_U | Pr | U | 0 | Actinides - Lanthanides | 3.99 | 0.4826884 | 3.507312 |  |  | 0.284996 | 0.3596283 | 0.6639998 | 0.6216791 | 6.65 | 7.49 | 0.9200671 | 1.038062 | 2.830459 | 2.98195 | 2.85 | 3 | 6 | 7
4065 | Pr_Np | Pr | Np | 0 | Actinides - Lanthanides | 3.93 | 0.4779948 | 3.452005 |  |  | 0.284996 | 0.3592309 | 0.6639998 | 0.6941465 | 6.65 | 8.16 | 0.9200671 | 1.025957 | 2.830459 | 2.980394 | 2.85 | 3 | 6 | 7
4066 | Pr_Pu | Pr | Pu | 0 | Actinides - Lanthanides | 3.9 | 0.4724561 | 3.427544 |  |  | 0.284996 | 0.3928005 | 0.6639998 | 0.7052825 | 6.65 | 7.26 | 0.9200671 | 0.9633586 | 2.830459 | 2.96022 | 2.85 | 2.85 | 6 | 7
4067 | Pr_Am | Pr | Am | 0 | Actinides - Lanthanides | 3.83 | 0.4650469 | 3.364953 |  |  | 0.284996 | 0.4095659 | 0.6639998 | 0.7426891 | 6.65 | 8.31 | 0.9200671 | 1.034258 | 2.830459 | 2.972692 | 2.85 | 2.85 | 6 | 7
4068 | Pr_Cm | Pr | Cm | 0 | Actinides - Lanthanides | 3.72 | 0.495367 | 3.224633 |  |  | 0.284996 | 0.4110353 | 0.6639998 | 0.829878 | 6.65 | 10.88 | 0.9200671 | 1.088692 | 2.830459 | 2.827667 | 2.85 | 3 | 6 | 7
4069 | Pr_Bk | Pr | Bk | 0 | Actinides - Lanthanides | 3.71 | 0.4614445 | 3.248555 |  |  | 0.284996 | 0.444796 | 0.6639998 | 0.8793601 | 6.65 | 7.7 | 0.9200671 | 1.009779 | 2.830459 | 3.008139 | 2.85 | 2.85 | 6 | 7
4070 | Pr_Cf | Pr | Cf | 0 | Actinides - Lanthanides | 3.71 | 0.4643826 | 3.245617 |  |  | 0.284996 | 0.4616085 | 0.6639998 | 0.83288 | 6.65 | 8.36 | 0.9200671 | 1.009779 | 2.830459 | 3.023384 | 2.85 | 2.85 | 6 | 7
4071 | Nd_Nd | Nd | Nd | 0 | Lanthanides - Lanthanides | 4.02 | 0.4703387 | 3.549661 |  |  | 0.3066874 | 0.3066874 | 0.6836833 | 0.6836833 | 7.16 | 7.16 | 0.9413397 | 0.9413397 | 2.85 | 2.85 | 2.85 | 2.85 | 6 | 6
4072 | Nd_Pm | Nd | Pm | 0 | Lanthanides - Lanthanides | 4 | 0.4703387 | 3.529661 |  |  | 0.3066874 | 0.3271066 | 0.6836833 | 0.676879 | 7.16 | 7.42 | 0.9413397 | 0.9522537 | 2.85 | 2.870714 | 2.85 | 2.85 | 6 | 6
4073 | Nd_Sm | Nd | Sm | 0 | Lanthanides - Lanthanides | 3.99 | 0.4703387 | 3.519661 |  |  | 0.3066874 | 0.3466806 | 0.6836833 | 0.6817257 | 7.16 | 8.31 | 0.9413397 | 0.9633586 | 2.85 | 2.890823 | 2.85 | 2.85 | 6 | 6
4074 | Nd_Eu | Nd | Eu | 0 | Lanthanides - Lanthanides | 3.99 | 0.4750323 | 3.514968 |  |  | 0.3066874 | 0.365714 | 0.6836833 | 0.6716403 | 7.16 | 9.39 | 0.9413397 | 1.009779 | 2.85 | 2.907867 | 2.85 | 2.85 | 6 | 6
4075 | Nd_Gd | Nd | Gd | 0 | Lanthanides - Lanthanides | 3.97 | 0.4801872 | 3.489813 |  |  | 0.3066874 | 0.3985177 | 0.6836833 | 0.6677929 | 7.16 | 13.82 | 0.9413397 | 1.050383 | 2.85 | 3.019917 | 2.85 | 3 | 6 | 6
4076 | Nd_Tb | Nd | Tb | 0 | Lanthanides - Lanthanides | 3.95 | 0.4750323 | 3.474968 |  |  | 0.3066874 | 0.4014652 | 0.6836833 | 0.663804 | 7.16 | 7.7 | 0.9413397 | 1.009779 | 2.85 | 2.948203 | 2.85 | 2.85 | 6 | 6
4077 | Nd_Dy | Nd | Dy | 0 | Lanthanides - Lanthanides | 3.93 | 0.4703387 | 3.459661 |  |  | 0.3066874 | 0.4191131 | 0.6836833 | 0.7005957 | 7.16 | 8.36 | 0.9413397 | 1.021908 | 2.85 | 2.967242 | 2.85 | 2.85 | 6 | 6
4078 | Nd_Ho | Nd | Ho | 0 | Lanthanides - Lanthanides | 3.93 | 0.4703387 | 3.459661 |  |  | 0.3066874 | 0.4367902 | 0.6836833 | 0.6810044 | 7.16 | 8.31 | 0.9413397 | 1.034258 | 2.85 | 2.985088 | 2.85 | 2.85 | 6 | 6
4079 | Nd_Er | Nd | Er | 0 | Lanthanides - Lanthanides | 3.9 | 0.4703387 | 3.429661 |  |  | 0.3066874 | 0.4536061 | 0.6836833 | 0.7021305 | 7.16 | 7.6 | 0.9413397 | 1.046832 | 2.85 | 3.00314 | 2.85 | 2.85 | 6 | 6
4080 | Nd_Tm | Nd | Tm | 0 | Lanthanides - Lanthanides | 3.91 | 0.4703387 | 3.439661 |  |  | 0.3066874 | 0.470518 | 0.6836833 | 0.6841738 | 7.16 | 9 | 0.9413397 | 1.059637 | 2.85 | 3.019463 | 2.85 | 2.85 | 6 | 6
4081 | Nd_Yb | Nd | Yb | 0 | Lanthanides - Lanthanides | 3.88 | 0.4945086 | 3.385491 |  |  | 0.3066874 | 0.4864465 | 0.6836833 | 0.7021136 | 7.16 | 10.19 | 0.9413397 | 0.9861592 | 2.85 | 3.035897 | 2.85 | 2.85 | 6 | 6
4082 | Nd_Lu | Nd | Lu | 0 | Lanthanides - Transition metals | 3.88 | 0.4842888 | 3.395711 |  |  | 0.3066874 | 0.4987805 | 0.6836833 | 0.6821127 | 7.16 | 6.4 | 0.9413397 | 1.143118 | 2.85 | 3.108526 | 2.85 | 3 | 6 | 6
4083 | Nd_Hf | Nd | Hf | 0 | Lanthanides - Transition metals | 3.76 | 0.4758774 | 3.284123 |  |  | 0.3066874 | 0.3386421 | 0.6836833 | 0.7053904 | 7.16 | 7.05 | 0.9413397 | 1.3634 | 2.85 | 3.303413 | 2.85 | 3.15 | 6 | 6
4084 | Nd_Ta | Nd | Ta | 0 | Lanthanides - Transition metals | 3.71 | 0.4758774 | 3.234123 |  |  | 0.3066874 | 0.4072985 | 0.6836833 | 0.6966212 | 7.16 | 7.79 | 0.9413397 | 1.548133 | 2.85 | 3.445981 | 2.85 | 3.3 | 6 | 6
4085 | Nd_W | Nd | W | 0 | Lanthanides - Transition metals | 3.63 | 0.4684683 | 3.161532 |  |  | 0.3066874 | 0.4451921 | 0.6836833 | 0.7495358 | 7.16 | 8.58 | 0.9413397 | 1.838137 | 2.85 | 3.483104 | 2.85 | 3.45 | 6 | 6
4086 | Nd_Re | Nd | Re | 0 | Lanthanides - Transition metals | 3.52 | 0.4723149 | 3.047685 |  |  | 0.3066874 | 0.4833208 | 0.6836833 | 0.7769857 | 7.16 | 9.05 | 0.9413397 | 2.09778 | 2.85 | 3.495248 | 2.85 | 3.6 | 6 | 6
4087 | Nd_Os | Nd | Os | 0 | Lanthanides - Transition metals | 3.45 | 0.4786614 | 2.971339 |  |  | 0.3066874 | 0.5196828 | 0.6836833 | 0.8042362 | 7.16 | 9.19 | 0.9413397 | 2.25347 | 2.85 | 3.566387 | 2.85 | 3.75 | 6 | 6
4088 | Nd_Ir | Nd | Ir | 0 | Lanthanides - Transition metals | 3.42 | 0.5028314 | 2.917169 |  |  | 0.3066874 | 0.5503212 | 0.6836833 | 0.7997345 | 7.16 | 10.83 | 0.9413397 | 2.620263 | 2.85 | 3.603264 | 2.85 | 3.9 | 6 | 6
4089 | Nd_Pt | Nd | Pt | 0 | Lanthanides - Transition metals | 3.37 | 0.4788113 | 2.891189 |  |  | 0.3066874 | 0.5928156 | 0.6836833 | 0.7905356 | 7.16 | 9.49 | 0.9413397 | 2.346487 | 2.85 | 3.709369 | 2.85 | 3.55 | 6 | 6
4090 | Nd_Au | Nd | Au | 0 | Lanthanides - Transition metals | 3.37 | 0.5084076 | 2.861592 |  |  | 0.3066874 | 0.67354 | 0.6836833 | 0.7985567 | 7.16 | 10.92 | 0.9413397 | 2.406348 | 2.85 | 3.835919 | 2.85 | 3.7 | 6 | 6
4091 | Nd_Hg | Nd | Hg | 0 | Lanthanides - Transition metals | 3.33 | 0.5110584 | 2.818942 |  |  | 0.3066874 | 0.7073231 | 0.6836833 | 0.8436048 | 7.16 | 14.11 | 0.9413397 | 2.459155 | 2.85 | 3.820627 | 2.85 | 4.35 | 6 | 6
4092 | Nd_Tl | Nd | Tl | 0 | Lanthanides - Poor metals | 3.46 | 0.5061594 | 2.953841 |  |  | 0.3066874 | 0.3914868 | 0.6836833 | 0.797692 | 7.16 | 10.2 | 0.9413397 | 2.411265 | 2.85 | 4.335458 | 2.85 | 5 | 6 | 6
4093 | Nd_Pb | Nd | Pb | 0 | Lanthanides - Poor metals | 3.47 | 0.51181 | 2.95819 |  |  | 0.3066874 | 0.4398663 | 0.6836833 | 0.8229326 | 7.16 | 11.01 | 0.9413397 | 2.72473 | 2.85 | 4.917292 | 2.85 | 5.65 | 6 | 6
4094 | Nd_Bi | Nd | Bi | 0 | Lanthanides - Poor metals | 3.49 | 0.5041709 | 2.985829 |  |  | 0.3066874 | 0.470518 | 0.6836833 | 0.8021737 | 7.16 | 10.71 | 0.9413397 | 2.763037 | 2.85 | 5.473052 | 2.85 | 6.3 | 6 | 6
4095 | Nd_Po | Nd | Po | 1 | Lanthanides - Metalloids | 3.41 | 0.5046792 | 2.905321 |  |  | 0.3066874 | 0.5147142 | 0.6836833 | 0.6410901 | 7.16 | 12.22 | 0.9413397 | 3.305589 | 2.85 | 6.011295 | 2.85 | 6.95 | 6 | 6
4096 | Nd_At | Nd | At | 1 | Halogens - Lanthanides | 3.51 | 0.5417298 | 2.96827 |  |  | 0.3066874 | 0.5503212 | 0.6836833 | 0.5905323 | 7.16 | 12.63 | 0.9413397 | 3.517053 | 2.85 | 6.55654 | 2.85 | 7.6 | 6 | 6
4097 | Nd_Rn | Nd | Rn | 0 | Lanthanides - Noble gases | 3.51 | 0.5302699 | 2.97973 |  |  | 0.3066874 | 0.6114214 | 0.6836833 | 0.755859375 | 7.16 | 14.6 | 0.9413397 | 4.09145 | 2.85 | 7.118185 | 2.85 | 8.25 | 6 | 6
4098 | Fr_Nd | Fr | Nd | 0 | Alkali metals - Lanthanides | 4.61 | 0.471679 | 4.138321 |  |  | 0.1465375 | 0.3066874 | 0.5829556 | 0.6836833 | 4.07 | 7.16 | 0.4423978 | 0.9413397 | 2.018103 | 2.85 | 2.2 | 2.85 | 7 | 6
4099 | Ra_Nd | Ra | Nd | 0 | Alkaline earth metals - Lanthanides | 4.22 | 0.4348236 | 3.785176 |  |  | 0.2010782 | 0.3066874 | 0.5237692 | 0.6836833 | 5.28 | 7.16 | 0.7054281 | 0.9413397 | 2.777191 | 2.85 | 2.85 | 2.85 | 7 | 6
4100 | Ac_Nd | Ac | Nd | 0 | Actinides - Lanthanides | 4.16 | 0.454446 | 3.705554 |  |  | 0.2454003 | 0.3066874 | 0.5472679 | 0.6836833 | 5.77 | 7.16 | 0.8671523 | 0.9413397 | 2.926621 | 2.85 | 3 | 2.85 | 7 | 6
4101 | Nd_Th | Nd | Th | 0 | Actinides - Lanthanides | 4.07 | 0.480571 | 3.589429 |  |  | 0.3066874 | 0.2641598 | 0.6836833 | 0.6524648 | 7.16 | 6.4 | 0.9413397 | 1.028571 | 2.85 | 3.017176 | 2.85 | 3.15 | 6 | 7
4102 | Nd_Pa | Nd | Pa | 0 | Actinides - Lanthanides | 4.01 | 0.480571 | 3.529429 |  |  | 0.3066874 | 0.3190189 | 0.6836833 | 0.665102 | 7.16 | 6.32 | 0.9413397 | 1.050383 | 2.85 | 2.982449 | 2.85 | 3 | 6 | 7
4103 | Nd_U | Nd | U | 0 | Actinides - Lanthanides | 3.97 | 0.480571 | 3.489429 |  |  | 0.3066874 | 0.3596283 | 0.6836833 | 0.6216791 | 7.16 | 7.49 | 0.9413397 | 1.038062 | 2.85 | 2.98195 | 2.85 | 3 | 6 | 7
4104 | Nd_Np | Nd | Np | 0 | Actinides - Lanthanides | 3.91 | 0.4758774 | 3.434123 |  |  | 0.3066874 | 0.3592309 | 0.6836833 | 0.6941465 | 7.16 | 8.16 | 0.9413397 | 1.025957 | 2.85 | 2.980394 | 2.85 | 3 | 6 | 7
4105 | Nd_Pu | Nd | Pu | 0 | Actinides - Lanthanides | 3.88 | 0.4703387 | 3.409661 |  |  | 0.3066874 | 0.3928005 | 0.6836833 | 0.7052825 | 7.16 | 7.26 | 0.9413397 | 0.9633586 | 2.85 | 2.96022 | 2.85 | 2.85 | 6 | 7
4106 | Nd_Am | Nd | Am | 0 | Actinides - Lanthanides | 3.81 | 0.4629295 | 3.34707 |  |  | 0.3066874 | 0.4095659 | 0.6836833 | 0.7426891 | 7.16 | 8.31 | 0.9413397 | 1.034258 | 2.85 | 2.972692 | 2.85 | 2.85 | 6 | 7
4107 | Nd_Cm | Nd | Cm | 0 | Actinides - Lanthanides | 3.7 | 0.4932496 | 3.20675 |  |  | 0.3066874 | 0.4110353 | 0.6836833 | 0.829878 | 7.16 | 10.88 | 0.9413397 | 1.088692 | 2.85 | 2.827667 | 2.85 | 3 | 6 | 7
4108 | Nd_Bk | Nd | Bk | 0 | Actinides - Lanthanides | 3.69 | 0.4593272 | 3.230673 |  |  | 0.3066874 | 0.444796 | 0.6836833 | 0.8793601 | 7.16 | 7.7 | 0.9413397 | 1.009779 | 2.85 | 3.008139 | 2.85 | 2.85 | 6 | 7
4109 | Nd_Cf | Nd | Cf | 0 | Actinides - Lanthanides | 3.69 | 0.4622652 | 3.227735 |  |  | 0.3066874 | 0.4616085 | 0.6836833 | 0.83288 | 7.16 | 8.36 | 0.9413397 | 1.009779 | 2.85 | 3.023384 | 2.85 | 2.85 | 6 | 7
4110 | Pm_Pm | Pm | Pm | 0 | Lanthanides - Lanthanides | 3.98 | 0.4686684 | 3.511332 |  |  | 0.3271066 | 0.3271066 | 0.676879 | 0.676879 | 7.42 | 7.42 | 0.9522537 | 0.9522537 | 2.870714 | 2.870714 | 2.85 | 2.85 | 6 | 6
4111 | Pm_Sm | Pm | Sm | 0 | Lanthanides - Lanthanides | 3.97 | 0.4686684 | 3.501332 |  |  | 0.3271066 | 0.3466806 | 0.676879 | 0.6817257 | 7.42 | 8.31 | 0.9522537 | 0.9633586 | 2.870714 | 2.890823 | 2.85 | 2.85 | 6 | 6
4112 | Pm_Eu | Pm | Eu | 0 | Lanthanides - Lanthanides | 3.97 | 0.473362 | 3.496638 |  |  | 0.3271066 | 0.365714 | 0.676879 | 0.6716403 | 7.42 | 9.39 | 0.9522537 | 1.009779 | 2.870714 | 2.907867 | 2.85 | 2.85 | 6 | 6
4113 | Pm_Gd | Pm | Gd | 0 | Lanthanides - Lanthanides | 3.95 | 0.4788174 | 3.471183 |  |  | 0.3271066 | 0.3985177 | 0.676879 | 0.6677929 | 7.42 | 13.82 | 0.9522537 | 1.050383 | 2.870714 | 3.019917 | 2.85 | 3 | 6 | 6
4114 | Pm_Tb | Pm | Tb | 0 | Lanthanides - Lanthanides | 3.93 | 0.473362 | 3.456638 |  |  | 0.3271066 | 0.4014652 | 0.676879 | 0.663804 | 7.42 | 7.7 | 0.9522537 | 1.009779 | 2.870714 | 2.948203 | 2.85 | 2.85 | 6 | 6
4115 | Pm_Dy | Pm | Dy | 0 | Lanthanides - Lanthanides | 3.91 | 0.4686684 | 3.441332 |  |  | 0.3271066 | 0.4191131 | 0.676879 | 0.7005957 | 7.42 | 8.36 | 0.9522537 | 1.021908 | 2.870714 | 2.967242 | 2.85 | 2.85 | 6 | 6
4116 | Pm_Ho | Pm | Ho | 0 | Lanthanides - Lanthanides | 3.91 | 0.4686684 | 3.441332 |  |  | 0.3271066 | 0.4367902 | 0.676879 | 0.6810044 | 7.42 | 8.31 | 0.9522537 | 1.034258 | 2.870714 | 2.985088 | 2.85 | 2.85 | 6 | 6
4117 | Pm_Er | Pm | Er | 0 | Lanthanides - Lanthanides | 3.88 | 0.4686684 | 3.411332 |  |  | 0.3271066 | 0.4536061 | 0.676879 | 0.7021305 | 7.42 | 7.6 | 0.9522537 | 1.046832 | 2.870714 | 3.00314 | 2.85 | 2.85 | 6 | 6
4118 | Pm_Tm | Pm | Tm | 0 | Lanthanides - Lanthanides | 3.89 | 0.4686684 | 3.421332 |  |  | 0.3271066 | 0.470518 | 0.676879 | 0.6841738 | 7.42 | 9 | 0.9522537 | 1.059637 | 2.870714 | 3.019463 | 2.85 | 2.85 | 6 | 6
4119 | Pm_Yb | Pm | Yb | 0 | Lanthanides - Lanthanides | 3.86 | 0.4928383 | 3.367162 |  |  | 0.3271066 | 0.4864465 | 0.676879 | 0.7021136 | 7.42 | 10.19 | 0.9522537 | 0.9861592 | 2.870714 | 3.035897 | 2.85 | 2.85 | 6 | 6
4120 | Pm_Lu | Pm | Lu | 0 | Lanthanides - Transition metals | 3.86 | 0.4826185 | 3.377382 |  |  | 0.3271066 | 0.4987805 | 0.676879 | 0.6821127 | 7.42 | 6.4 | 0.9522537 | 1.143118 | 2.870714 | 3.108526 | 2.85 | 3 | 6 | 6
4121 | Pm_Hf | Pm | Hf | 0 | Lanthanides - Transition metals | 3.74 | 0.4742071 | 3.265793 |  |  | 0.3271066 | 0.3386421 | 0.676879 | 0.7053904 | 7.42 | 7.05 | 0.9522537 | 1.3634 | 2.870714 | 3.303413 | 2.85 | 3.15 | 6 | 6
4122 | Pm_Ta | Pm | Ta | 0 | Lanthanides - Transition metals | 3.69 | 0.4742071 | 3.215793 |  |  | 0.3271066 | 0.4072985 | 0.676879 | 0.6966212 | 7.42 | 7.79 | 0.9522537 | 1.548133 | 2.870714 | 3.445981 | 2.85 | 3.3 | 6 | 6
4123 | Pm_W | Pm | W | 0 | Lanthanides - Transition metals | 3.61 | 0.466798 | 3.143202 |  |  | 0.3271066 | 0.4451921 | 0.676879 | 0.7495358 | 7.42 | 8.58 | 0.9522537 | 1.838137 | 2.870714 | 3.483104 | 2.85 | 3.45 | 6 | 6
4124 | Pm_Re | Pm | Re | 0 | Lanthanides - Transition metals | 3.5 | 0.4706446 | 3.029355 |  |  | 0.3271066 | 0.4833208 | 0.676879 | 0.7769857 | 7.42 | 9.05 | 0.9522537 | 2.09778 | 2.870714 | 3.495248 | 2.85 | 3.6 | 6 | 6
4125 | Pm_Os | Pm | Os | 0 | Lanthanides - Transition metals | 3.43 | 0.4769911 | 2.953009 |  |  | 0.3271066 | 0.5196828 | 0.676879 | 0.8042362 | 7.42 | 9.19 | 0.9522537 | 2.25347 | 2.870714 | 3.566387 | 2.85 | 3.75 | 6 | 6
4126 | Pm_Ir | Pm | Ir | 0 | Lanthanides - Transition metals | 3.4 | 0.5011611 | 2.898839 |  |  | 0.3271066 | 0.5503212 | 0.676879 | 0.7997345 | 7.42 | 10.83 | 0.9522537 | 2.620263 | 2.870714 | 3.603264 | 2.85 | 3.9 | 6 | 6
4127 | Pm_Pt | Pm | Pt | 0 | Lanthanides - Transition metals | 3.35 | 0.477141 | 2.872859 |  |  | 0.3271066 | 0.5928156 | 0.676879 | 0.7905356 | 7.42 | 9.49 | 0.9522537 | 2.346487 | 2.870714 | 3.709369 | 2.85 | 3.55 | 6 | 6
4128 | Pm_Au | Pm | Au | 0 | Lanthanides - Transition metals | 3.35 | 0.5067373 | 2.843263 |  |  | 0.3271066 | 0.67354 | 0.676879 | 0.7985567 | 7.42 | 10.92 | 0.9522537 | 2.406348 | 2.870714 | 3.835919 | 2.85 | 3.7 | 6 | 6
4129 | Pm_Hg | Pm | Hg | 0 | Lanthanides - Transition metals | 3.31 | 0.5096886 | 2.800311 |  |  | 0.3271066 | 0.7073231 | 0.676879 | 0.8436048 | 7.42 | 14.11 | 0.9522537 | 2.459155 | 2.870714 | 3.820627 | 2.85 | 4.35 | 6 | 6
4130 | Pm_Tl | Pm | Tl | 0 | Lanthanides - Poor metals | 3.44 | 0.5044891 | 2.935511 |  |  | 0.3271066 | 0.3914868 | 0.676879 | 0.797692 | 7.42 | 10.2 | 0.9522537 | 2.411265 | 2.870714 | 4.335458 | 2.85 | 5 | 6 | 6
4131 | Pm_Pb | Pm | Pb | 0 | Lanthanides - Poor metals | 3.45 | 0.5113502 | 2.93865 |  |  | 0.3271066 | 0.4398663 | 0.676879 | 0.8229326 | 7.42 | 11.01 | 0.9522537 | 2.72473 | 2.870714 | 4.917292 | 2.85 | 5.65 | 6 | 6
4132 | Pm_Bi | Pm | Bi | 0 | Lanthanides - Poor metals | 3.47 | 0.5037111 | 2.966289 |  |  | 0.3271066 | 0.470518 | 0.676879 | 0.8021737 | 7.42 | 10.71 | 0.9522537 | 2.763037 | 2.870714 | 5.473052 | 2.85 | 6.3 | 6 | 6
4133 | Pm_Po | Pm | Po | 1 | Lanthanides - Metalloids | 3.39 | 0.5045199 | 2.88548 |  |  | 0.3271066 | 0.5147142 | 0.676879 | 0.6410901 | 7.42 | 12.22 | 0.9522537 | 3.305589 | 2.870714 | 6.011295 | 2.85 | 6.95 | 6 | 6
4134 | Pm_At | Pm | At | 1 | Halogens - Lanthanides | 3.49 | 0.5422176 | 2.947782 |  |  | 0.3271066 | 0.5503212 | 0.676879 | 0.5905323 | 7.42 | 12.63 | 0.9522537 | 3.517053 | 2.870714 | 6.55654 | 2.85 | 7.6 | 6 | 6
4135 | Pm_Rn | Pm | Rn | 0 | Lanthanides - Noble gases | 3.49 | 0.5307577 | 2.959242 |  |  | 0.3271066 | 0.6114214 | 0.676879 | 0.755859375 | 7.42 | 14.6 | 0.9522537 | 4.09145 | 2.870714 | 7.118185 | 2.85 | 8.25 | 6 | 6
4136 | Fr_Pm | Fr | Pm | 0 | Alkali metals - Lanthanides | 4.59 | 0.471679 | 4.118321 |  |  | 0.1465375 | 0.3271066 | 0.5829556 | 0.676879 | 4.07 | 7.42 | 0.4423978 | 0.9522537 | 2.018103 | 2.870714 | 2.2 | 2.85 | 7 | 6
4137 | Ra_Pm | Ra | Pm | 0 | Alkaline earth metals - Lanthanides | 4.2 | 0.4348236 | 3.765176 |  |  | 0.2010782 | 0.3271066 | 0.5237692 | 0.676879 | 5.28 | 7.42 | 0.7054281 | 0.9522537 | 2.777191 | 2.870714 | 2.85 | 2.85 | 7 | 6
4138 | Ac_Pm | Ac | Pm | 0 | Actinides - Lanthanides | 4.14 | 0.454446 | 3.685554 |  |  | 0.2454003 | 0.3271066 | 0.5472679 | 0.676879 | 5.77 | 7.42 | 0.8671523 | 0.9522537 | 2.926621 | 2.870714 | 3 | 2.85 | 7 | 6
4139 | Pm_Th | Pm | Th | 0 | Actinides - Lanthanides | 4.05 | 0.4789007 | 3.571099 |  |  | 0.3271066 | 0.2641598 | 0.676879 | 0.6524648 | 7.42 | 6.4 | 0.9522537 | 1.028571 | 2.870714 | 3.017176 | 2.85 | 3.15 | 6 | 7
4140 | Pm_Pa | Pm | Pa | 0 | Actinides - Lanthanides | 3.99 | 0.4789007 | 3.511099 |  |  | 0.3271066 | 0.3190189 | 0.676879 | 0.665102 | 7.42 | 6.32 | 0.9522537 | 1.050383 | 2.870714 | 2.982449 | 2.85 | 3 | 6 | 7
4141 | Pm_U | Pm | U | 0 | Actinides - Lanthanides | 3.95 | 0.4789007 | 3.471099 |  |  | 0.3271066 | 0.3596283 | 0.676879 | 0.6216791 | 7.42 | 7.49 | 0.9522537 | 1.038062 | 2.870714 | 2.98195 | 2.85 | 3 | 6 | 7
4142 | Pm_Np | Pm | Np | 0 | Actinides - Lanthanides | 3.89 | 0.4742071 | 3.415793 |  |  | 0.3271066 | 0.3592309 | 0.676879 | 0.6941465 | 7.42 | 8.16 | 0.9522537 | 1.025957 | 2.870714 | 2.980394 | 2.85 | 3 | 6 | 7
4143 | Pm_Pu | Pm | Pu | 0 | Actinides - Lanthanides | 3.86 | 0.4686684 | 3.391332 |  |  | 0.3271066 | 0.3928005 | 0.676879 | 0.7052825 | 7.42 | 7.26 | 0.9522537 | 0.9633586 | 2.870714 | 2.96022 | 2.85 | 2.85 | 6 | 7
4144 | Pm_Am | Pm | Am | 0 | Actinides - Lanthanides | 3.79 | 0.4612593 | 3.328741 |  |  | 0.3271066 | 0.4095659 | 0.676879 | 0.7426891 | 7.42 | 8.31 | 0.9522537 | 1.034258 | 2.870714 | 2.972692 | 2.85 | 2.85 | 6 | 7
4145 | Pm_Cm | Pm | Cm | 0 | Actinides - Lanthanides | 3.68 | 0.4915793 | 3.188421 |  |  | 0.3271066 | 0.4110353 | 0.676879 | 0.829878 | 7.42 | 10.88 | 0.9522537 | 1.088692 | 2.870714 | 2.827667 | 2.85 | 3 | 6 | 7
4146 | Pm_Bk | Pm | Bk | 0 | Actinides - Lanthanides | 3.67 | 0.4576569 | 3.212343 |  |  | 0.3271066 | 0.444796 | 0.676879 | 0.8793601 | 7.42 | 7.7 | 0.9522537 | 1.009779 | 2.870714 | 3.008139 | 2.85 | 2.85 | 6 | 7
4147 | Pm_Cf | Pm | Cf | 0 | Actinides - Lanthanides | 3.67 | 0.4605949 | 3.209405 |  |  | 0.3271066 | 0.4616085 | 0.676879 | 0.83288 | 7.42 | 8.36 | 0.9522537 | 1.009779 | 2.870714 | 3.023384 | 2.85 | 2.85 | 6 | 7
4148 | Sm_Sm | Sm | Sm | 0 | Lanthanides - Lanthanides | 3.96 | 0.4693491 | 3.490651 |  |  | 0.3466806 | 0.3466806 | 0.6817257 | 0.6817257 | 8.31 | 8.31 | 0.9633586 | 0.9633586 | 2.890823 | 2.890823 | 2.85 | 2.85 | 6 | 6
4149 | Sm_Eu | Sm | Eu | 0 | Lanthanides - Lanthanides | 3.96 | 0.4740428 | 3.485957 |  |  | 0.3466806 | 0.365714 | 0.6817257 | 0.6716403 | 8.31 | 9.39 | 0.9633586 | 1.009779 | 2.890823 | 2.907867 | 2.85 | 2.85 | 6 | 6
4150 | Sm_Gd | Sm | Gd | 0 | Lanthanides - Lanthanides | 3.94 | 0.479652 | 3.460348 |  |  | 0.3466806 | 0.3985177 | 0.6817257 | 0.6677929 | 8.31 | 13.82 | 0.9633586 | 1.050383 | 2.890823 | 3.019917 | 2.85 | 3 | 6 | 6
4151 | Sm_Tb | Sm | Tb | 0 | Lanthanides - Lanthanides | 3.92 | 0.4740428 | 3.445957 |  |  | 0.3466806 | 0.4014652 | 0.6817257 | 0.663804 | 8.31 | 7.7 | 0.9633586 | 1.009779 | 2.890823 | 2.948203 | 2.85 | 2.85 | 6 | 6
4152 | Sm_Dy | Sm | Dy | 0 | Lanthanides - Lanthanides | 3.9 | 0.4693491 | 3.430651 |  |  | 0.3466806 | 0.4191131 | 0.6817257 | 0.7005957 | 8.31 | 8.36 | 0.9633586 | 1.021908 | 2.890823 | 2.967242 | 2.85 | 2.85 | 6 | 6
4153 | Sm_Ho | Sm | Ho | 0 | Lanthanides - Lanthanides | 3.9 | 0.4693491 | 3.430651 |  |  | 0.3466806 | 0.4367902 | 0.6817257 | 0.6810044 | 8.31 | 8.31 | 0.9633586 | 1.034258 | 2.890823 | 2.985088 | 2.85 | 2.85 | 6 | 6
4154 | Sm_Er | Sm | Er | 0 | Lanthanides - Lanthanides | 3.87 | 0.4693491 | 3.400651 |  |  | 0.3466806 | 0.4536061 | 0.6817257 | 0.7021305 | 8.31 | 7.6 | 0.9633586 | 1.046832 | 2.890823 | 3.00314 | 2.85 | 2.85 | 6 | 6
4155 | Sm_Tm | Sm | Tm | 0 | Lanthanides - Lanthanides | 3.88 | 0.4693491 | 3.410651 |  |  | 0.3466806 | 0.470518 | 0.6817257 | 0.6841738 | 8.31 | 9 | 0.9633586 | 1.059637 | 2.890823 | 3.019463 | 2.85 | 2.85 | 6 | 6
4156 | Sm_Yb | Sm | Yb | 0 | Lanthanides - Lanthanides | 3.85 | 0.4936729 | 3.356327 |  |  | 0.3466806 | 0.4864465 | 0.6817257 | 0.7021136 | 8.31 | 10.19 | 0.9633586 | 0.9861592 | 2.890823 | 3.035897 | 2.85 | 2.85 | 6 | 6
4157 | Sm_Lu | Sm | Lu | 0 | Lanthanides - Transition metals | 3.85 | 0.4832992 | 3.366701 |  |  | 0.3466806 | 0.4987805 | 0.6817257 | 0.6821127 | 8.31 | 6.4 | 0.9633586 | 1.143118 | 2.890823 | 3.108526 | 2.85 | 3 | 6 | 6
4158 | Sm_Hf | Sm | Hf | 0 | Lanthanides - Transition metals | 3.73 | 0.4748878 | 3.255112 |  |  | 0.3466806 | 0.3386421 | 0.6817257 | 0.7053904 | 8.31 | 7.05 | 0.9633586 | 1.3634 | 2.890823 | 3.303413 | 2.85 | 3.15 | 6 | 6
4159 | Sm_Ta | Sm | Ta | 0 | Lanthanides - Transition metals | 3.68 | 0.4748878 | 3.205112 |  |  | 0.3466806 | 0.4072985 | 0.6817257 | 0.6966212 | 8.31 | 7.79 | 0.9633586 | 1.548133 | 2.890823 | 3.445981 | 2.85 | 3.3 | 6 | 6
4160 | Sm_W | Sm | W | 0 | Lanthanides - Transition metals | 3.6 | 0.4674787 | 3.132521 |  |  | 0.3466806 | 0.4451921 | 0.6817257 | 0.7495358 | 8.31 | 8.58 | 0.9633586 | 1.838137 | 2.890823 | 3.483104 | 2.85 | 3.45 | 6 | 6
4161 | Sm_Re | Sm | Re | 0 | Lanthanides - Transition metals | 3.49 | 0.4713254 | 3.018675 |  |  | 0.3466806 | 0.4833208 | 0.6817257 | 0.7769857 | 8.31 | 9.05 | 0.9633586 | 2.09778 | 2.890823 | 3.495248 | 2.85 | 3.6 | 6 | 6
4162 | Sm_Os | Sm | Os | 0 | Lanthanides - Transition metals | 3.42 | 0.4776719 | 2.942328 |  |  | 0.3466806 | 0.5196828 | 0.6817257 | 0.8042362 | 8.31 | 9.19 | 0.9633586 | 2.25347 | 2.890823 | 3.566387 | 2.85 | 3.75 | 6 | 6
4163 | Sm_Ir | Sm | Ir | 0 | Lanthanides - Transition metals | 3.39 | 0.5019957 | 2.888004 |  |  | 0.3466806 | 0.5503212 | 0.6817257 | 0.7997345 | 8.31 | 10.83 | 0.9633586 | 2.620263 | 2.890823 | 3.603264 | 2.85 | 3.9 | 6 | 6
4164 | Sm_Pt | Sm | Pt | 0 | Lanthanides - Transition metals | 3.34 | 0.4778218 | 2.862178 |  |  | 0.3466806 | 0.5928156 | 0.6817257 | 0.7905356 | 8.31 | 9.49 | 0.9633586 | 2.346487 | 2.890823 | 3.709369 | 2.85 | 3.55 | 6 | 6
4165 | Sm_Au | Sm | Au | 0 | Lanthanides - Transition metals | 3.34 | 0.5075719 | 2.832428 |  |  | 0.3466806 | 0.67354 | 0.6817257 | 0.7985567 | 8.31 | 10.92 | 0.9633586 | 2.406348 | 2.890823 | 3.835919 | 2.85 | 3.7 | 6 | 6
4166 | Sm_Hg | Sm | Hg | 0 | Lanthanides - Transition metals | 3.3 | 0.5105232 | 2.789477 |  |  | 0.3466806 | 0.7073231 | 0.6817257 | 0.8436048 | 8.31 | 14.11 | 0.9633586 | 2.459155 | 2.890823 | 3.820627 | 2.85 | 4.35 | 6 | 6
4167 | Sm_Tl | Sm | Tl | 0 | Lanthanides - Poor metals | 3.43 | 0.5053237 | 2.924676 |  |  | 0.3466806 | 0.3914868 | 0.6817257 | 0.797692 | 8.31 | 10.2 | 0.9633586 | 2.411265 | 2.890823 | 4.335458 | 2.85 | 5 | 6 | 6
4168 | Sm_Pb | Sm | Pb | 0 | Lanthanides - Poor metals | 3.44 | 0.5121848 | 2.927815 |  |  | 0.3466806 | 0.4398663 | 0.6817257 | 0.8229326 | 8.31 | 11.01 | 0.9633586 | 2.72473 | 2.890823 | 4.917292 | 2.85 | 5.65 | 6 | 6
4169 | Sm_Bi | Sm | Bi | 0 | Lanthanides - Poor metals | 3.46 | 0.5045457 | 2.955454 |  |  | 0.3466806 | 0.470518 | 0.6817257 | 0.8021737 | 8.31 | 10.71 | 0.9633586 | 2.763037 | 2.890823 | 5.473052 | 2.85 | 6.3 | 6 | 6
4170 | Sm_Po | Sm | Po | 1 | Lanthanides - Metalloids | 3.38 | 0.5053545 | 2.874646 |  |  | 0.3466806 | 0.5147142 | 0.6817257 | 0.6410901 | 8.31 | 12.22 | 0.9633586 | 3.305589 | 2.890823 | 6.011295 | 2.85 | 6.95 | 6 | 6
4171 | Sm_At | Sm | At | 1 | Halogens - Lanthanides | 3.48 | 0.5428018 | 2.937198 |  |  | 0.3466806 | 0.5503212 | 0.6817257 | 0.5905323 | 8.31 | 12.63 | 0.9633586 | 3.517053 | 2.890823 | 6.55654 | 2.85 | 7.6 | 6 | 6
4172 | Sm_Rn | Sm | Rn | 0 | Lanthanides - Noble gases | 3.48 | 0.5308839 | 2.949116 |  |  | 0.3466806 | 0.6114214 | 0.6817257 | 0.755859375 | 8.31 | 14.6 | 0.9633586 | 4.09145 | 2.890823 | 7.118185 | 2.85 | 8.25 | 6 | 6
4173 | Fr_Sm | Fr | Sm | 0 | Alkali metals - Lanthanides | 4.58 | 0.471679 | 4.108321 |  |  | 0.1465375 | 0.3466806 | 0.5829556 | 0.6817257 | 4.07 | 8.31 | 0.4423978 | 0.9633586 | 2.018103 | 2.890823 | 2.2 | 2.85 | 7 | 6
4174 | Ra_Sm | Ra | Sm | 0 | Alkaline earth metals - Lanthanides | 4.19 | 0.4348236 | 3.755176 |  |  | 0.2010782 | 0.3466806 | 0.5237692 | 0.6817257 | 5.28 | 8.31 | 0.7054281 | 0.9633586 | 2.777191 | 2.890823 | 2.85 | 2.85 | 7 | 6
4175 | Ac_Sm | Ac | Sm | 0 | Actinides - Lanthanides | 4.13 | 0.454446 | 3.675554 |  |  | 0.2454003 | 0.3466806 | 0.5472679 | 0.6817257 | 5.77 | 8.31 | 0.8671523 | 0.9633586 | 2.926621 | 2.890823 | 3 | 2.85 | 7 | 6
4176 | Sm_Th | Sm | Th | 0 | Actinides - Lanthanides | 4.04 | 0.4795815 | 3.560418 |  |  | 0.3466806 | 0.2641598 | 0.6817257 | 0.6524648 | 8.31 | 6.4 | 0.9633586 | 1.028571 | 2.890823 | 3.017176 | 2.85 | 3.15 | 6 | 7
4177 | Sm_Pa | Sm | Pa | 0 | Actinides - Lanthanides | 3.98 | 0.4795815 | 3.500418 |  |  | 0.3466806 | 0.3190189 | 0.6817257 | 0.665102 | 8.31 | 6.32 | 0.9633586 | 1.050383 | 2.890823 | 2.982449 | 2.85 | 3 | 6 | 7
4178 | Sm_U | Sm | U | 0 | Actinides - Lanthanides | 3.94 | 0.4795815 | 3.460418 |  |  | 0.3466806 | 0.3596283 | 0.6817257 | 0.6216791 | 8.31 | 7.49 | 0.9633586 | 1.038062 | 2.890823 | 2.98195 | 2.85 | 3 | 6 | 7
4179 | Sm_Np | Sm | Np | 0 | Actinides - Lanthanides | 3.88 | 0.4748878 | 3.405112 |  |  | 0.3466806 | 0.3592309 | 0.6817257 | 0.6941465 | 8.31 | 8.16 | 0.9633586 | 1.025957 | 2.890823 | 2.980394 | 2.85 | 3 | 6 | 7
4180 | Sm_Pu | Sm | Pu | 0 | Actinides - Lanthanides | 3.85 | 0.4693491 | 3.380651 |  |  | 0.3466806 | 0.3928005 | 0.6817257 | 0.7052825 | 8.31 | 7.26 | 0.9633586 | 0.9633586 | 2.890823 | 2.96022 | 2.85 | 2.85 | 6 | 7
4181 | Sm_Am | Sm | Am | 0 | Actinides - Lanthanides | 3.78 | 0.46194 | 3.31806 |  |  | 0.3466806 | 0.4095659 | 0.6817257 | 0.7426891 | 8.31 | 8.31 | 0.9633586 | 1.034258 | 2.890823 | 2.972692 | 2.85 | 2.85 | 6 | 7
4182 | Sm_Cm | Sm | Cm | 0 | Actinides - Lanthanides | 3.67 | 0.4924139 | 3.177586 |  |  | 0.3466806 | 0.4110353 | 0.6817257 | 0.829878 | 8.31 | 10.88 | 0.9633586 | 1.088692 | 2.890823 | 2.827667 | 2.85 | 3 | 6 | 7
4183 | Sm_Bk | Sm | Bk | 0 | Actinides - Lanthanides | 3.66 | 0.4583376 | 3.201662 |  |  | 0.3466806 | 0.444796 | 0.6817257 | 0.8793601 | 8.31 | 7.7 | 0.9633586 | 1.009779 | 2.890823 | 3.008139 | 2.85 | 2.85 | 6 | 7
4184 | Sm_Cf | Sm | Cf | 0 | Actinides - Lanthanides | 3.66 | 0.4612756 | 3.198724 |  |  | 0.3466806 | 0.4616085 | 0.6817257 | 0.83288 | 8.31 | 8.36 | 0.9633586 | 1.009779 | 2.890823 | 3.023384 | 2.85 | 2.85 | 6 | 7
4185 | Eu_Eu | Eu | Eu | 0 | Lanthanides - Lanthanides | 3.96 | 0.4804017 | 3.479598 |  |  | 0.365714 | 0.365714 | 0.6716403 | 0.6716403 | 9.39 | 9.39 | 1.009779 | 1.009779 | 2.907867 | 2.907867 | 2.85 | 2.85 | 6 | 6
4186 | Eu_Gd | Eu | Gd | 0 | Lanthanides - Lanthanides | 3.94 | 0.4852759 | 3.454724 |  |  | 0.365714 | 0.3985177 | 0.6716403 | 0.6677929 | 9.39 | 13.82 | 1.009779 | 1.050383 | 2.907867 | 3.019917 | 2.85 | 3 | 6 | 6
4187 | Eu_Tb | Eu | Tb | 0 | Lanthanides - Lanthanides | 3.92 | 0.4804017 | 3.439598 |  |  | 0.365714 | 0.4014652 | 0.6716403 | 0.663804 | 9.39 | 7.7 | 1.009779 | 1.009779 | 2.907867 | 2.948203 | 2.85 | 2.85 | 6 | 6
4188 | Eu_Dy | Eu | Dy | 0 | Lanthanides - Lanthanides | 3.9 | 0.4765996 | 3.4234 |  |  | 0.365714 | 0.4191131 | 0.6716403 | 0.7005957 | 9.39 | 8.36 | 1.009779 | 1.021908 | 2.907867 | 2.967242 | 2.85 | 2.85 | 6 | 6
4189 | Eu_Ho | Eu | Ho | 0 | Lanthanides - Lanthanides | 3.9 | 0.4765996 | 3.4234 |  |  | 0.365714 | 0.4367902 | 0.6716403 | 0.6810044 | 9.39 | 8.31 | 1.009779 | 1.034258 | 2.907867 | 2.985088 | 2.85 | 2.85 | 6 | 6
4190 | Eu_Er | Eu | Er | 0 | Lanthanides - Lanthanides | 3.87 | 0.4765996 | 3.3934 |  |  | 0.365714 | 0.4536061 | 0.6716403 | 0.7021305 | 9.39 | 7.6 | 1.009779 | 1.046832 | 2.907867 | 3.00314 | 2.85 | 2.85 | 6 | 6
4191 | Eu_Tm | Eu | Tm | 0 | Lanthanides - Lanthanides | 3.88 | 0.4765996 | 3.4034 |  |  | 0.365714 | 0.470518 | 0.6716403 | 0.6841738 | 9.39 | 9 | 1.009779 | 1.059637 | 2.907867 | 3.019463 | 2.85 | 2.85 | 6 | 6
4192 | Yb_Eu | Yb | Eu | 0 | Lanthanides - Lanthanides | 3.85 | 0.4915429 | 3.358457 |  |  | 0.4864465 | 0.365714 | 0.7021136 | 0.6716403 | 10.19 | 9.39 | 0.9861592 | 1.009779 | 3.035897 | 2.907867 | 2.85 | 2.85 | 6 | 6
4193 | Eu_Lu | Eu | Lu | 0 | Lanthanides - Transition metals | 3.85 | 0.4905497 | 3.35945 |  |  | 0.365714 | 0.4987805 | 0.6716403 | 0.6821127 | 9.39 | 6.4 | 1.009779 | 1.143118 | 2.907867 | 3.108526 | 2.85 | 3 | 6 | 6
4194 | Eu_Hf | Eu | Hf | 0 | Lanthanides - Transition metals | 3.73 | 0.4821383 | 3.247862 |  |  | 0.365714 | 0.3386421 | 0.6716403 | 0.7053904 | 9.39 | 7.05 | 1.009779 | 1.3634 | 2.907867 | 3.303413 | 2.85 | 3.15 | 6 | 6
4195 | Eu_Ta | Eu | Ta | 0 | Lanthanides - Transition metals | 3.68 | 0.4821383 | 3.197862 |  |  | 0.365714 | 0.4072985 | 0.6716403 | 0.6966212 | 9.39 | 7.79 | 1.009779 | 1.548133 | 2.907867 | 3.445981 | 2.85 | 3.3 | 6 | 6
4196 | Eu_W | Eu | W | 0 | Lanthanides - Transition metals | 3.6 | 0.4747292 | 3.125271 |  |  | 0.365714 | 0.4451921 | 0.6716403 | 0.7495358 | 9.39 | 8.58 | 1.009779 | 1.838137 | 2.907867 | 3.483104 | 2.85 | 3.45 | 6 | 6
4197 | Eu_Re | Eu | Re | 0 | Lanthanides - Transition metals | 3.49 | 0.4785759 | 3.011424 |  |  | 0.365714 | 0.4833208 | 0.6716403 | 0.7769857 | 9.39 | 9.05 | 1.009779 | 2.09778 | 2.907867 | 3.495248 | 2.85 | 3.6 | 6 | 6
4198 | Eu_Os | Eu | Os | 0 | Lanthanides - Transition metals | 3.42 | 0.4833403 | 2.93666 |  |  | 0.365714 | 0.5196828 | 0.6716403 | 0.8042362 | 9.39 | 9.19 | 1.009779 | 2.25347 | 2.907867 | 3.566387 | 2.85 | 3.75 | 6 | 6
4199 | Eu_Ir | Eu | Ir | 0 | Lanthanides - Transition metals | 3.39 | 0.5076641 | 2.882336 |  |  | 0.365714 | 0.5503212 | 0.6716403 | 0.7997345 | 9.39 | 10.83 | 1.009779 | 2.620263 | 2.907867 | 3.603264 | 2.85 | 3.9 | 6 | 6
4200 | Eu_Pt | Eu | Pt | 0 | Lanthanides - Transition metals | 3.34 | 0.4834902 | 2.85651 |  |  | 0.365714 | 0.5928156 | 0.6716403 | 0.7905356 | 9.39 | 9.49 | 1.009779 | 2.346487 | 2.907867 | 3.709369 | 2.85 | 3.55 | 6 | 6
4201 | Eu_Au | Eu | Au | 0 | Lanthanides - Transition metals | 3.34 | 0.5132404 | 2.82676 |  |  | 0.365714 | 0.67354 | 0.6716403 | 0.7985567 | 9.39 | 10.92 | 1.009779 | 2.406348 | 2.907867 | 3.835919 | 2.85 | 3.7 | 6 | 6
4202 | Eu_Hg | Eu | Hg | 0 | Lanthanides - Transition metals | 3.3 | 0.5160802 | 2.78392 |  |  | 0.365714 | 0.7073231 | 0.6716403 | 0.8436048 | 9.39 | 14.11 | 1.009779 | 2.459155 | 2.907867 | 3.820627 | 2.85 | 4.35 | 6 | 6
4203 | Eu_Tl | Eu | Tl | 0 | Lanthanides - Poor metals | 3.43 | 0.5109922 | 2.919008 |  |  | 0.365714 | 0.3914868 | 0.6716403 | 0.797692 | 9.39 | 10.2 | 1.009779 | 2.411265 | 2.907867 | 4.335458 | 2.85 | 5 | 6 | 6
4204 | Eu_Pb | Eu | Pb | 0 | Lanthanides - Poor metals | 3.44 | 0.5178533 | 2.922147 |  |  | 0.365714 | 0.4398663 | 0.6716403 | 0.8229326 | 9.39 | 11.01 | 1.009779 | 2.72473 | 2.907867 | 4.917292 | 2.85 | 5.65 | 6 | 6
4205 | Eu_Bi | Eu | Bi | 0 | Lanthanides - Poor metals | 3.46 | 0.5101548 | 2.949845 |  |  | 0.365714 | 0.470518 | 0.6716403 | 0.8021737 | 9.39 | 10.71 | 1.009779 | 2.763037 | 2.907867 | 5.473052 | 2.85 | 6.3 | 6 | 6
4206 | Eu_Po | Eu | Po | 1 | Lanthanides - Metalloids | 3.38 | 0.5106629 | 2.869337 |  |  | 0.365714 | 0.5147142 | 0.6716403 | 0.6410901 | 9.39 | 12.22 | 1.009779 | 3.305589 | 2.907867 | 6.011295 | 2.85 | 6.95 | 6 | 6
4207 | Eu_At | Eu | At | 1 | Halogens - Lanthanides | 3.48 | 0.5492026 | 2.930797 |  |  | 0.365714 | 0.5503212 | 0.6716403 | 0.5905323 | 9.39 | 12.63 | 1.009779 | 3.517053 | 2.907867 | 6.55654 | 2.85 | 7.6 | 6 | 6
4208 | Eu_Rn | Eu | Rn | 0 | Lanthanides - Noble gases | 3.48 | 0.5386838 | 2.941316 |  |  | 0.365714 | 0.6114214 | 0.6716403 | 0.755859375 | 9.39 | 14.6 | 1.009779 | 4.09145 | 2.907867 | 7.118185 | 2.85 | 8.25 | 6 | 6
4209 | Fr_Eu | Fr | Eu | 0 | Alkali metals - Lanthanides | 4.58 | 0.4762077 | 4.103792 |  |  | 0.1465375 | 0.365714 | 0.5829556 | 0.6716403 | 4.07 | 9.39 | 0.4423978 | 1.009779 | 2.018103 | 2.907867 | 2.2 | 2.85 | 7 | 6
4210 | Ra_Eu | Ra | Eu | 0 | Alkaline earth metals - Lanthanides | 4.19 | 0.4393523 | 3.750648 |  |  | 0.2010782 | 0.365714 | 0.5237692 | 0.6716403 | 5.28 | 9.39 | 0.7054281 | 1.009779 | 2.777191 | 2.907867 | 2.85 | 2.85 | 7 | 6
4211 | Ac_Eu | Ac | Eu | 0 | Actinides - Lanthanides | 4.13 | 0.4589747 | 3.671025 |  |  | 0.2454003 | 0.365714 | 0.5472679 | 0.6716403 | 5.77 | 9.39 | 0.8671523 | 1.009779 | 2.926621 | 2.907867 | 3 | 2.85 | 7 | 6
4212 | Eu_Th | Eu | Th | 0 | Actinides - Lanthanides | 4.04 | 0.4859404 | 3.55406 |  |  | 0.365714 | 0.2641598 | 0.6716403 | 0.6524648 | 9.39 | 6.4 | 1.009779 | 1.028571 | 2.907867 | 3.017176 | 2.85 | 3.15 | 6 | 7
4213 | Eu_Pa | Eu | Pa | 0 | Actinides - Lanthanides | 3.98 | 0.4859404 | 3.49406 |  |  | 0.365714 | 0.3190189 | 0.6716403 | 0.665102 | 9.39 | 6.32 | 1.009779 | 1.050383 | 2.907867 | 2.982449 | 2.85 | 3 | 6 | 7
4214 | Eu_U | Eu | U | 0 | Actinides - Lanthanides | 3.94 | 0.4859404 | 3.45406 |  |  | 0.365714 | 0.3596283 | 0.6716403 | 0.6216791 | 9.39 | 7.49 | 1.009779 | 1.038062 | 2.907867 | 2.98195 | 2.85 | 3 | 6 | 7
4215 | Eu_Np | Eu | Np | 0 | Actinides - Lanthanides | 3.88 | 0.4821383 | 3.397862 |  |  | 0.365714 | 0.3592309 | 0.6716403 | 0.6941465 | 9.39 | 8.16 | 1.009779 | 1.025957 | 2.907867 | 2.980394 | 2.85 | 3 | 6 | 7
4216 | Pu_Eu | Pu | Eu | 0 | Actinides - Lanthanides | 3.85 | 0.4158604 | 3.43414 |  |  | 0.3928005 | 0.365714 | 0.7052825 | 0.6716403 | 7.26 | 9.39 | 0.9633586 | 1.009779 | 2.96022 | 2.907867 | 2.85 | 2.85 | 7 | 6
4217 | Eu_Am | Eu | Am | 0 | Actinides - Lanthanides | 3.78 | 0.4691905 | 3.31081 |  |  | 0.365714 | 0.4095659 | 0.6716403 | 0.7426891 | 9.39 | 8.31 | 1.009779 | 1.034258 | 2.907867 | 2.972692 | 2.85 | 2.85 | 6 | 7
4218 | Eu_Cm | Eu | Cm | 0 | Actinides - Lanthanides | 3.67 | 0.4980823 | 3.171918 |  |  | 0.365714 | 0.4110353 | 0.6716403 | 0.829878 | 9.39 | 10.88 | 1.009779 | 1.088692 | 2.907867 | 2.827667 | 2.85 | 3 | 6 | 7
4219 | Eu_Bk | Eu | Bk | 0 | Actinides - Lanthanides | 3.66 | 0.4640061 | 3.195994 |  |  | 0.365714 | 0.444796 | 0.6716403 | 0.8793601 | 9.39 | 7.7 | 1.009779 | 1.009779 | 2.907867 | 3.008139 | 2.85 | 2.85 | 6 | 7
4220 | Eu_Cf | Eu | Cf | 0 | Actinides - Lanthanides | 3.66 | 0.4669441 | 3.193056 |  |  | 0.365714 | 0.4616085 | 0.6716403 | 0.83288 | 9.39 | 8.36 | 1.009779 | 1.009779 | 2.907867 | 3.023384 | 2.85 | 2.85 | 6 | 7
4221 | Gd_Gd | Gd | Gd | 0 | Lanthanides - Lanthanides | 3.92 | 0.4866606 | 3.433339 |  |  | 0.3985177 | 0.3985177 | 0.6677929 | 0.6677929 | 13.82 | 13.82 | 1.050383 | 1.050383 | 3.019917 | 3.019917 | 3 | 3 | 6 | 6
4222 | Tb_Gd | Tb | Gd | 0 | Lanthanides - Lanthanides | 3.9 | 0.4840742 | 3.415926 |  |  | 0.4014652 | 0.3985177 | 0.663804 | 0.6677929 | 7.7 | 13.82 | 1.009779 | 1.050383 | 2.948203 | 3.019917 | 2.85 | 3 | 6 | 6
4223 | Dy_Gd | Dy | Gd | 0 | Lanthanides - Lanthanides | 3.88 | 0.487303 | 3.392697 |  |  | 0.4191131 | 0.3985177 | 0.7005957 | 0.6677929 | 8.36 | 13.82 | 1.021908 | 1.050383 | 2.967242 | 3.019917 | 2.85 | 3 | 6 | 6
4224 | Ho_Gd | Ho | Gd | 0 | Lanthanides - Lanthanides | 3.88 | 0.4880431 | 3.391957 |  |  | 0.4367902 | 0.3985177 | 0.6810044 | 0.6677929 | 8.31 | 13.82 | 1.034258 | 1.050383 | 2.985088 | 3.019917 | 2.85 | 3 | 6 | 6
4225 | Er_Gd | Er | Gd | 0 | Lanthanides - Lanthanides | 3.85 | 0.4791995 | 3.3708 |  |  | 0.4536061 | 0.3985177 | 0.7021305 | 0.6677929 | 7.6 | 13.82 | 1.046832 | 1.050383 | 3.00314 | 3.019917 | 2.85 | 3 | 6 | 6
4226 | Gd_Tm | Gd | Tm | 0 | Lanthanides - Lanthanides | 3.86 | 0.4774017 | 3.382598 |  |  | 0.3985177 | 0.470518 | 0.6677929 | 0.6841738 | 13.82 | 9 | 1.050383 | 1.059637 | 3.019917 | 3.019463 | 3 | 2.85 | 6 | 6
4227 | Yb_Gd | Yb | Gd | 0 | Lanthanides - Lanthanides | 3.83 | 0.4890923 | 3.340908 |  |  | 0.4864465 | 0.3985177 | 0.7021136 | 0.6677929 | 10.19 | 13.82 | 0.9861592 | 1.050383 | 3.035897 | 3.019917 | 2.85 | 3 | 6 | 6
4228 | Gd_Lu | Gd | Lu | 0 | Lanthanides - Transition metals | 3.83 | 0.4913518 | 3.338648 |  |  | 0.3985177 | 0.4987805 | 0.6677929 | 0.6821127 | 13.82 | 6.4 | 1.050383 | 1.143118 | 3.019917 | 3.108526 | 3 | 3 | 6 | 6
4229 | Gd_Hf | Gd | Hf | 0 | Lanthanides - Transition metals | 3.71 | 0.4829404 | 3.22706 |  |  | 0.3985177 | 0.3386421 | 0.6677929 | 0.7053904 | 13.82 | 7.05 | 1.050383 | 1.3634 | 3.019917 | 3.303413 | 3 | 3.15 | 6 | 6
4230 | Gd_Ta | Gd | Ta | 0 | Lanthanides - Transition metals | 3.66 | 0.4829404 | 3.17706 |  |  | 0.3985177 | 0.4072985 | 0.6677929 | 0.6966212 | 13.82 | 7.79 | 1.050383 | 1.548133 | 3.019917 | 3.445981 | 3 | 3.3 | 6 | 6
4231 | Gd_W | Gd | W | 0 | Lanthanides - Transition metals | 3.58 | 0.4756232 | 3.104377 |  |  | 0.3985177 | 0.4451921 | 0.6677929 | 0.7495358 | 13.82 | 8.58 | 1.050383 | 1.838137 | 3.019917 | 3.483104 | 3 | 3.45 | 6 | 6
4232 | Gd_Re | Gd | Re | 0 | Lanthanides - Transition metals | 3.47 | 0.4802428 | 2.989757 |  |  | 0.3985177 | 0.4833208 | 0.6677929 | 0.7769857 | 13.82 | 9.05 | 1.050383 | 2.09778 | 3.019917 | 3.495248 | 3 | 3.6 | 6 | 6
4233 | Gd_Os | Gd | Os | 0 | Lanthanides - Transition metals | 3.4 | 0.4850073 | 2.914993 |  |  | 0.3985177 | 0.5196828 | 0.6677929 | 0.8042362 | 13.82 | 9.19 | 1.050383 | 2.25347 | 3.019917 | 3.566387 | 3 | 3.75 | 6 | 6
4234 | Gd_Ir | Gd | Ir | 0 | Lanthanides - Transition metals | 3.37 | 0.5106056 | 2.859394 |  |  | 0.3985177 | 0.5503212 | 0.6677929 | 0.7997345 | 13.82 | 10.83 | 1.050383 | 2.620263 | 3.019917 | 3.603264 | 3 | 3.9 | 6 | 6
4235 | Gd_Pt | Gd | Pt | 0 | Lanthanides - Transition metals | 3.32 | 0.4843842 | 2.835616 |  |  | 0.3985177 | 0.5928156 | 0.6677929 | 0.7905356 | 13.82 | 9.49 | 1.050383 | 2.346487 | 3.019917 | 3.709369 | 3 | 3.55 | 6 | 6
4236 | Gd_Au | Gd | Au | 0 | Lanthanides - Transition metals | 3.32 | 0.5161818 | 2.803818 |  |  | 0.3985177 | 0.67354 | 0.6677929 | 0.7985567 | 13.82 | 10.92 | 1.050383 | 2.406348 | 3.019917 | 3.835919 | 3 | 3.7 | 6 | 6
4237 | Gd_Hg | Gd | Hg | 0 | Lanthanides - Transition metals | 3.28 | 0.5161712 | 2.763829 |  |  | 0.3985177 | 0.7073231 | 0.6677929 | 0.8436048 | 13.82 | 14.11 | 1.050383 | 2.459155 | 3.019917 | 3.820627 | 3 | 4.35 | 6 | 6
4238 | Gd_Tl | Gd | Tl | 0 | Lanthanides - Poor metals | 3.41 | 0.5152706 | 2.894729 |  |  | 0.3985177 | 0.3914868 | 0.6677929 | 0.797692 | 13.82 | 10.2 | 1.050383 | 2.411265 | 3.019917 | 4.335458 | 3 | 5 | 6 | 6
4239 | Gd_Pb | Gd | Pb | 0 | Lanthanides - Poor metals | 3.42 | 0.5221317 | 2.897868 |  |  | 0.3985177 | 0.4398663 | 0.6677929 | 0.8229326 | 13.82 | 11.01 | 1.050383 | 2.72473 | 3.019917 | 4.917292 | 3 | 5.65 | 6 | 6
4240 | Gd_Bi | Gd | Bi | 0 | Lanthanides - Poor metals | 3.44 | 0.5144332 | 2.925567 |  |  | 0.3985177 | 0.470518 | 0.6677929 | 0.8021737 | 13.82 | 10.71 | 1.050383 | 2.763037 | 3.019917 | 5.473052 | 3 | 6.3 | 6 | 6
4241 | Gd_Po | Gd | Po | 1 | Lanthanides - Metalloids | 3.36 | 0.5131462 | 2.846854 |  |  | 0.3985177 | 0.5147142 | 0.6677929 | 0.6410901 | 13.82 | 12.22 | 1.050383 | 3.305589 | 3.019917 | 6.011295 | 3 | 6.95 | 6 | 6
4242 | Gd_At | Gd | At | 1 | Halogens - Lanthanides | 3.46 | 0.5504899 | 2.90951 |  |  | 0.3985177 | 0.5503212 | 0.6677929 | 0.5905323 | 13.82 | 12.63 | 1.050383 | 3.517053 | 3.019917 | 6.55654 | 3 | 7.6 | 6 | 6
4243 | Gd_Rn | Gd | Rn | 0 | Lanthanides - Noble gases | 3.46 | 0.539823 | 2.920177 |  |  | 0.3985177 | 0.6114214 | 0.6677929 | 0.755859375 | 13.82 | 14.6 | 1.050383 | 4.09145 | 3.019917 | 7.118185 | 3 | 8.25 | 6 | 6
4244 | Fr_Gd | Fr | Gd | 0 | Alkali metals - Lanthanides | 4.56 | 0.4989177 | 4.061082 |  |  | 0.1465375 | 0.3985177 | 0.5829556 | 0.6677929 | 4.07 | 13.82 | 0.4423978 | 1.050383 | 2.018103 | 3.019917 | 2.2 | 3 | 7 | 6
4245 | Ra_Gd | Ra | Gd | 0 | Alkaline earth metals - Lanthanides | 4.17 | 0.4415555 | 3.728445 |  |  | 0.2010782 | 0.3985177 | 0.5237692 | 0.6677929 | 5.28 | 13.82 | 0.7054281 | 1.050383 | 2.777191 | 3.019917 | 2.85 | 3 | 7 | 6
4246 | Ac_Gd | Ac | Gd | 0 | Actinides - Lanthanides | 4.11 | 0.4606009 | 3.649399 |  |  | 0.2454003 | 0.3985177 | 0.5472679 | 0.6677929 | 5.77 | 13.82 | 0.8671523 | 1.050383 | 2.926621 | 3.019917 | 3 | 3 | 7 | 6
4247 | Th_Gd | Th | Gd | 0 | Actinides - Lanthanides | 4.02 | 0.4678301 | 3.55217 |  |  | 0.2641598 | 0.3985177 | 0.6524648 | 0.6677929 | 6.4 | 13.82 | 1.028571 | 1.050383 | 3.017176 | 3.019917 | 3.15 | 3 | 7 | 6
4248 | Gd_Pa | Gd | Pa | 0 | Actinides - Lanthanides | 3.96 | 0.4862417 | 3.473758 |  |  | 0.3985177 | 0.3190189 | 0.6677929 | 0.665102 | 13.82 | 6.32 | 1.050383 | 1.050383 | 3.019917 | 2.982449 | 3 | 3 | 6 | 7
4249 | U_Gd | U | Gd | 0 | Actinides - Lanthanides | 3.92 | 0.4505877 | 3.469412 |  |  | 0.3596283 | 0.3985177 | 0.6216791 | 0.6677929 | 7.49 | 13.82 | 1.038062 | 1.050383 | 2.98195 | 3.019917 | 3 | 3 | 7 | 6
4250 | Np_Gd | Np | Gd | 0 | Actinides - Lanthanides | 3.86 | 0.4100579 | 3.449942 |  |  | 0.3592309 | 0.3985177 | 0.6941465 | 0.6677929 | 8.16 | 13.82 | 1.025957 | 1.050383 | 2.980394 | 3.019917 | 3 | 3 | 7 | 6
4251 | Pu_Gd | Pu | Gd | 0 | Actinides - Lanthanides | 3.83 | 0.4005763 | 3.429424 |  |  | 0.3928005 | 0.3985177 | 0.7052825 | 0.6677929 | 7.26 | 13.82 | 0.9633586 | 1.050383 | 2.96022 | 3.019917 | 2.85 | 3 | 7 | 6
4252 | Am_Gd | Am | Gd | 0 | Actinides - Lanthanides | 3.76 | 0.3279217 | 3.432078 |  |  | 0.4095659 | 0.3985177 | 0.7426891 | 0.6677929 | 8.31 | 13.82 | 1.034258 | 1.050383 | 2.972692 | 3.019917 | 2.85 | 3 | 7 | 6
4253 | Gd_Cm | Gd | Cm | 0 | Actinides - Lanthanides | 3.65 | 0.5002508 | 3.149749 |  |  | 0.3985177 | 0.4110353 | 0.6677929 | 0.829878 | 13.82 | 10.88 | 1.050383 | 1.088692 | 3.019917 | 2.827667 | 3 | 3 | 6 | 7
4254 | Bk_Gd | Bk | Gd | 0 | Actinides - Lanthanides | 3.64 | 0.2736519 | 3.366348 |  |  | 0.444796 | 0.3985177 | 0.8793601 | 0.6677929 | 7.7 | 13.82 | 1.009779 | 1.050383 | 3.008139 | 3.019917 | 2.85 | 3 | 7 | 6
4255 | Cf_Gd | Cf | Gd | 0 | Actinides - Lanthanides | 3.64 | 0.2798735 | 3.360127 |  |  | 0.4616085 | 0.3985177 | 0.83288 | 0.6677929 | 8.36 | 13.82 | 1.009779 | 1.050383 | 3.023384 | 3.019917 | 2.85 | 3 | 7 | 6
4256 | Tb_Tb | Tb | Tb | 0 | Lanthanides - Lanthanides | 3.88 | 0.4787633 | 3.401237 |  |  | 0.4014652 | 0.4014652 | 0.663804 | 0.663804 | 7.7 | 7.7 | 1.009779 | 1.009779 | 2.948203 | 2.948203 | 2.85 | 2.85 | 6 | 6
4257 | Tb_Dy | Tb | Dy | 0 | Lanthanides - Lanthanides | 3.86 | 0.4740696 | 3.38593 |  |  | 0.4014652 | 0.4191131 | 0.663804 | 0.7005957 | 7.7 | 8.36 | 1.009779 | 1.021908 | 2.948203 | 2.967242 | 2.85 | 2.85 | 6 | 6
4258 | Tb_Ho | Tb | Ho | 0 | Lanthanides - Lanthanides | 3.86 | 0.4740696 | 3.38593 |  |  | 0.4014652 | 0.4367902 | 0.663804 | 0.6810044 | 7.7 | 8.31 | 1.009779 | 1.034258 | 2.948203 | 2.985088 | 2.85 | 2.85 | 6 | 6
4259 | Tb_Er | Tb | Er | 0 | Lanthanides - Lanthanides | 3.83 | 0.4740696 | 3.35593 |  |  | 0.4014652 | 0.4536061 | 0.663804 | 0.7021305 | 7.7 | 7.6 | 1.009779 | 1.046832 | 2.948203 | 3.00314 | 2.85 | 2.85 | 6 | 6
4260 | Tb_Tm | Tb | Tm | 0 | Lanthanides - Lanthanides | 3.84 | 0.4740696 | 3.36593 |  |  | 0.4014652 | 0.470518 | 0.663804 | 0.6841738 | 7.7 | 9 | 1.009779 | 1.059637 | 2.948203 | 3.019463 | 2.85 | 2.85 | 6 | 6
4261 | Yb_Tb | Yb | Tb | 0 | Lanthanides - Lanthanides | 3.81 | 0.4915429 | 3.318457 |  |  | 0.4864465 | 0.4014652 | 0.7021136 | 0.663804 | 10.19 | 7.7 | 0.9861592 | 1.009779 | 3.035897 | 2.948203 | 2.85 | 2.85 | 6 | 6
4262 | Tb_Lu | Tb | Lu | 0 | Lanthanides - Transition metals | 3.81 | 0.4880197 | 3.32198 |  |  | 0.4014652 | 0.4987805 | 0.663804 | 0.6821127 | 7.7 | 6.4 | 1.009779 | 1.143118 | 2.948203 | 3.108526 | 2.85 | 3 | 6 | 6
4263 | Tb_Hf | Tb | Hf | 0 | Lanthanides - Transition metals | 3.69 | 0.4796083 | 3.210392 |  |  | 0.4014652 | 0.3386421 | 0.663804 | 0.7053904 | 7.7 | 7.05 | 1.009779 | 1.3634 | 2.948203 | 3.303413 | 2.85 | 3.15 | 6 | 6
4264 | Tb_Ta | Tb | Ta | 0 | Lanthanides - Transition metals | 3.64 | 0.4796083 | 3.160392 |  |  | 0.4014652 | 0.4072985 | 0.663804 | 0.6966212 | 7.7 | 7.79 | 1.009779 | 1.548133 | 2.948203 | 3.445981 | 2.85 | 3.3 | 6 | 6
4265 | Tb_W | Tb | W | 0 | Lanthanides - Transition metals | 3.56 | 0.4721992 | 3.087801 |  |  | 0.4014652 | 0.4451921 | 0.663804 | 0.7495358 | 7.7 | 8.58 | 1.009779 | 1.838137 | 2.948203 | 3.483104 | 2.85 | 3.45 | 6 | 6
4266 | Tb_Re | Tb | Re | 0 | Lanthanides - Transition metals | 3.45 | 0.4760459 | 2.973954 |  |  | 0.4014652 | 0.4833208 | 0.663804 | 0.7769857 | 7.7 | 9.05 | 1.009779 | 2.09778 | 2.948203 | 3.495248 | 2.85 | 3.6 | 6 | 6
4267 | Tb_Os | Tb | Os | 0 | Lanthanides - Transition metals | 3.38 | 0.4823924 | 2.897608 |  |  | 0.4014652 | 0.5196828 | 0.663804 | 0.8042362 | 7.7 | 9.19 | 1.009779 | 2.25347 | 2.948203 | 3.566387 | 2.85 | 3.75 | 6 | 6
4268 | Tb_Ir | Tb | Ir | 0 | Lanthanides - Transition metals | 3.35 | 0.5067162 | 2.843284 |  |  | 0.4014652 | 0.5503212 | 0.663804 | 0.7997345 | 7.7 | 10.83 | 1.009779 | 2.620263 | 2.948203 | 3.603264 | 2.85 | 3.9 | 6 | 6
4269 | Tb_Pt | Tb | Pt | 0 | Lanthanides - Transition metals | 3.3 | 0.4825423 | 2.817458 |  |  | 0.4014652 | 0.5928156 | 0.663804 | 0.7905356 | 7.7 | 9.49 | 1.009779 | 2.346487 | 2.948203 | 3.709369 | 2.85 | 3.55 | 6 | 6
4270 | Tb_Au | Tb | Au | 0 | Lanthanides - Transition metals | 3.3 | 0.5122924 | 2.787708 |  |  | 0.4014652 | 0.67354 | 0.663804 | 0.7985567 | 7.7 | 10.92 | 1.009779 | 2.406348 | 2.948203 | 3.835919 | 2.85 | 3.7 | 6 | 6
4271 | Tb_Hg | Tb | Hg | 0 | Lanthanides - Transition metals | 3.26 | 0.5137991 | 2.746201 |  |  | 0.4014652 | 0.7073231 | 0.663804 | 0.8436048 | 7.7 | 14.11 | 1.009779 | 2.459155 | 2.948203 | 3.820627 | 2.85 | 4.35 | 6 | 6
4272 | Tb_Tl | Tb | Tl | 0 | Lanthanides - Poor metals | 3.39 | 0.5103133 | 2.879687 |  |  | 0.4014652 | 0.3914868 | 0.663804 | 0.797692 | 7.7 | 10.2 | 1.009779 | 2.411265 | 2.948203 | 4.335458 | 2.85 | 5 | 6 | 6
4273 | Tb_Pb | Tb | Pb | 0 | Lanthanides - Poor metals | 3.4 | 0.5171744 | 2.882826 |  |  | 0.4014652 | 0.4398663 | 0.663804 | 0.8229326 | 7.7 | 11.01 | 1.009779 | 2.72473 | 2.948203 | 4.917292 | 2.85 | 5.65 | 6 | 6
4274 | Tb_Bi | Tb | Bi | 0 | Lanthanides - Poor metals | 3.42 | 0.5095353 | 2.910465 |  |  | 0.4014652 | 0.470518 | 0.663804 | 0.8021737 | 7.7 | 10.71 | 1.009779 | 2.763037 | 2.948203 | 5.473052 | 2.85 | 6.3 | 6 | 6
4275 | Tb_Po | Tb | Po | 1 | Lanthanides - Metalloids | 3.34 | 0.509504 | 2.830496 |  |  | 0.4014652 | 0.5147142 | 0.663804 | 0.6410901 | 7.7 | 12.22 | 1.009779 | 3.305589 | 2.948203 | 6.011295 | 2.85 | 6.95 | 6 | 6
4276 | Tb_At | Tb | At | 1 | Halogens - Lanthanides | 3.44 | 0.5472016 | 2.892798 |  |  | 0.4014652 | 0.5503212 | 0.663804 | 0.5905323 | 7.7 | 12.63 | 1.009779 | 3.517053 | 2.948203 | 6.55654 | 2.85 | 7.6 | 6 | 6
4277 | Tb_Rn | Tb | Rn | 0 | Lanthanides - Noble gases | 3.44 | 0.5334324 | 2.906568 |  |  | 0.4014652 | 0.6114214 | 0.663804 | 0.755859375 | 7.7 | 14.6 | 1.009779 | 4.09145 | 2.948203 | 7.118185 | 2.85 | 8.25 | 6 | 6
4278 | Fr_Tb | Fr | Tb | 0 | Alkali metals - Lanthanides | 4.54 | 0.4762077 | 4.063792 |  |  | 0.1465375 | 0.4014652 | 0.5829556 | 0.663804 | 4.07 | 7.7 | 0.4423978 | 1.009779 | 2.018103 | 2.948203 | 2.2 | 2.85 | 7 | 6
4279 | Ra_Tb | Ra | Tb | 0 | Alkaline earth metals - Lanthanides | 4.15 | 0.4393523 | 3.710648 |  |  | 0.2010782 | 0.4014652 | 0.5237692 | 0.663804 | 5.28 | 7.7 | 0.7054281 | 1.009779 | 2.777191 | 2.948203 | 2.85 | 2.85 | 7 | 6
4280 | Ac_Tb | Ac | Tb | 0 | Actinides - Lanthanides | 4.09 | 0.4589747 | 3.631025 |  |  | 0.2454003 | 0.4014652 | 0.5472679 | 0.663804 | 5.77 | 7.7 | 0.8671523 | 1.009779 | 2.926621 | 2.948203 | 3 | 2.85 | 7 | 6
4281 | Tb_Th | Tb | Th | 0 | Actinides - Lanthanides | 4 | 0.484302 | 3.515698 |  |  | 0.4014652 | 0.2641598 | 0.663804 | 0.6524648 | 7.7 | 6.4 | 1.009779 | 1.028571 | 2.948203 | 3.017176 | 2.85 | 3.15 | 6 | 7
4282 | Tb_Pa | Tb | Pa | 0 | Actinides - Lanthanides | 3.94 | 0.484302 | 3.455698 |  |  | 0.4014652 | 0.3190189 | 0.663804 | 0.665102 | 7.7 | 6.32 | 1.009779 | 1.050383 | 2.948203 | 2.982449 | 2.85 | 3 | 6 | 7
4283 | Tb_U | Tb | U | 0 | Actinides - Lanthanides | 3.9 | 0.484302 | 3.415698 |  |  | 0.4014652 | 0.3596283 | 0.663804 | 0.6216791 | 7.7 | 7.49 | 1.009779 | 1.038062 | 2.948203 | 2.98195 | 2.85 | 3 | 6 | 7
4284 | Tb_Np | Tb | Np | 0 | Actinides - Lanthanides | 3.84 | 0.4796083 | 3.360392 |  |  | 0.4014652 | 0.3592309 | 0.663804 | 0.6941465 | 7.7 | 8.16 | 1.009779 | 1.025957 | 2.948203 | 2.980394 | 2.85 | 3 | 6 | 7
4285 | Pu_Tb | Pu | Tb | 0 | Actinides - Lanthanides | 3.81 | 0.4158604 | 3.39414 |  |  | 0.3928005 | 0.4014652 | 0.7052825 | 0.663804 | 7.26 | 7.7 | 0.9633586 | 1.009779 | 2.96022 | 2.948203 | 2.85 | 2.85 | 7 | 6
4286 | Tb_Am | Tb | Am | 0 | Actinides - Lanthanides | 3.74 | 0.4666605 | 3.273339 |  |  | 0.4014652 | 0.4095659 | 0.663804 | 0.7426891 | 7.7 | 8.31 | 1.009779 | 1.034258 | 2.948203 | 2.972692 | 2.85 | 2.85 | 6 | 7
4287 | Tb_Cm | Tb | Cm | 0 | Actinides - Lanthanides | 3.63 | 0.4971344 | 3.132866 |  |  | 0.4014652 | 0.4110353 | 0.663804 | 0.829878 | 7.7 | 10.88 | 1.009779 | 1.088692 | 2.948203 | 2.827667 | 2.85 | 3 | 6 | 7
4288 | Tb_Bk | Tb | Bk | 0 | Actinides - Lanthanides | 3.62 | 0.4630581 | 3.156942 |  |  | 0.4014652 | 0.444796 | 0.663804 | 0.8793601 | 7.7 | 7.7 | 1.009779 | 1.009779 | 2.948203 | 3.008139 | 2.85 | 2.85 | 6 | 7
4289 | Tb_Cf | Tb | Cf | 0 | Actinides - Lanthanides | 3.62 | 0.4659961 | 3.154004 |  |  | 0.4014652 | 0.4616085 | 0.663804 | 0.83288 | 7.7 | 8.36 | 1.009779 | 1.009779 | 2.948203 | 3.023384 | 2.85 | 2.85 | 6 | 7
4290 | Dy_Dy | Dy | Dy | 0 | Lanthanides - Lanthanides | 3.84 | 0.4819396 | 3.35806 |  |  | 0.4191131 | 0.4191131 | 0.7005957 | 0.7005957 | 8.36 | 8.36 | 1.021908 | 1.021908 | 2.967242 | 2.967242 | 2.85 | 2.85 | 6 | 6
4291 | Dy_Ho | Dy | Ho | 0 | Lanthanides - Lanthanides | 3.84 | 0.4819396 | 3.35806 |  |  | 0.4191131 | 0.4367902 | 0.7005957 | 0.6810044 | 8.36 | 8.31 | 1.021908 | 1.034258 | 2.967242 | 2.985088 | 2.85 | 2.85 | 6 | 6
4292 | Dy_Er | Dy | Er | 0 | Lanthanides - Lanthanides | 3.81 | 0.4819396 | 3.32806 |  |  | 0.4191131 | 0.4536061 | 0.7005957 | 0.7021305 | 8.36 | 7.6 | 1.021908 | 1.046832 | 2.967242 | 3.00314 | 2.85 | 2.85 | 6 | 6
4293 | Dy_Tm | Dy | Tm | 0 | Lanthanides - Lanthanides | 3.82 | 0.4819396 | 3.33806 |  |  | 0.4191131 | 0.470518 | 0.7005957 | 0.6841738 | 8.36 | 9 | 1.021908 | 1.059637 | 2.967242 | 3.019463 | 2.85 | 2.85 | 6 | 6
4294 | Yb_Dy | Yb | Dy | 0 | Lanthanides - Lanthanides | 3.79 | 0.4922827 | 3.297717 |  |  | 0.4864465 | 0.4191131 | 0.7021136 | 0.7005957 | 10.19 | 8.36 | 0.9861592 | 1.021908 | 3.035897 | 2.967242 | 2.85 | 2.85 | 6 | 6
4295 | Dy_Lu | Dy | Lu | 0 | Lanthanides - Transition metals | 3.79 | 0.4958897 | 3.29411 |  |  | 0.4191131 | 0.4987805 | 0.7005957 | 0.6821127 | 8.36 | 6.4 | 1.021908 | 1.143118 | 2.967242 | 3.108526 | 2.85 | 3 | 6 | 6
4296 | Dy_Hf | Dy | Hf | 0 | Lanthanides - Transition metals | 3.67 | 0.4874783 | 3.182522 |  |  | 0.4191131 | 0.3386421 | 0.7005957 | 0.7053904 | 8.36 | 7.05 | 1.021908 | 1.3634 | 2.967242 | 3.303413 | 2.85 | 3.15 | 6 | 6
4297 | Dy_Ta | Dy | Ta | 0 | Lanthanides - Transition metals | 3.62 | 0.4874783 | 3.132522 |  |  | 0.4191131 | 0.4072985 | 0.7005957 | 0.6966212 | 8.36 | 7.79 | 1.021908 | 1.548133 | 2.967242 | 3.445981 | 2.85 | 3.3 | 6 | 6
4298 | Dy_W | Dy | W | 0 | Lanthanides - Transition metals | 3.54 | 0.4804609 | 3.059539 |  |  | 0.4191131 | 0.4451921 | 0.7005957 | 0.7495358 | 8.36 | 8.58 | 1.021908 | 1.838137 | 2.967242 | 3.483104 | 2.85 | 3.45 | 6 | 6
4299 | Dy_Re | Dy | Re | 0 | Lanthanides - Transition metals | 3.43 | 0.484742 | 2.945258 |  |  | 0.4191131 | 0.4833208 | 0.7005957 | 0.7769857 | 8.36 | 9.05 | 1.021908 | 2.09778 | 2.967242 | 3.495248 | 2.85 | 3.6 | 6 | 6
4300 | Dy_Os | Dy | Os | 0 | Lanthanides - Transition metals | 3.36 | 0.4910885 | 2.868912 |  |  | 0.4191131 | 0.5196828 | 0.7005957 | 0.8042362 | 8.36 | 9.19 | 1.021908 | 2.25347 | 2.967242 | 3.566387 | 2.85 | 3.75 | 6 | 6
4301 | Dy_Ir | Dy | Ir | 0 | Lanthanides - Transition metals | 3.33 | 0.5154123 | 2.814588 |  |  | 0.4191131 | 0.5503212 | 0.7005957 | 0.7997345 | 8.36 | 10.83 | 1.021908 | 2.620263 | 2.967242 | 3.603264 | 2.85 | 3.9 | 6 | 6
4302 | Dy_Pt | Dy | Pt | 0 | Lanthanides - Transition metals | 3.28 | 0.490804 | 2.789196 |  |  | 0.4191131 | 0.5928156 | 0.7005957 | 0.7905356 | 8.36 | 9.49 | 1.021908 | 2.346487 | 2.967242 | 3.709369 | 2.85 | 3.55 | 6 | 6
4303 | Dy_Au | Dy | Au | 0 | Lanthanides - Transition metals | 3.28 | 0.5209885 | 2.759011 |  |  | 0.4191131 | 0.67354 | 0.7005957 | 0.7985567 | 8.36 | 10.92 | 1.021908 | 2.406348 | 2.967242 | 3.835919 | 2.85 | 3.7 | 6 | 6
4304 | Dy_Hg | Dy | Hg | 0 | Lanthanides - Transition metals | 3.24 | 0.5183959 | 2.721604 |  |  | 0.4191131 | 0.7073231 | 0.7005957 | 0.8436048 | 8.36 | 14.11 | 1.021908 | 2.459155 | 2.967242 | 3.820627 | 2.85 | 4.35 | 6 | 6
4305 | Dy_Tl | Dy | Tl | 0 | Lanthanides - Poor metals | 3.37 | 0.5165458 | 2.853454 |  |  | 0.4191131 | 0.3914868 | 0.7005957 | 0.797692 | 8.36 | 10.2 | 1.021908 | 2.411265 | 2.967242 | 4.335458 | 2.85 | 5 | 6 | 6
4306 | Dy_Pb | Dy | Pb | 0 | Lanthanides - Poor metals | 3.38 | 0.5219717 | 2.858028 |  |  | 0.4191131 | 0.4398663 | 0.7005957 | 0.8229326 | 8.36 | 11.01 | 1.021908 | 2.72473 | 2.967242 | 4.917292 | 2.85 | 5.65 | 6 | 6
4307 | Dy_Bi | Dy | Bi | 0 | Lanthanides - Poor metals | 3.4 | 0.511344 | 2.888656 |  |  | 0.4191131 | 0.470518 | 0.7005957 | 0.8021737 | 8.36 | 10.71 | 1.021908 | 2.763037 | 2.967242 | 5.473052 | 2.85 | 6.3 | 6 | 6
4308 | Dy_Po | Dy | Po | 1 | Lanthanides - Metalloids | 3.32 | 0.5063979 | 2.813602 |  |  | 0.4191131 | 0.5147142 | 0.7005957 | 0.6410901 | 8.36 | 12.22 | 1.021908 | 3.305589 | 2.967242 | 6.011295 | 2.85 | 6.95 | 6 | 6
4309 | Dy_At | Dy | At | 1 | Halogens - Lanthanides | 3.42 | 0.5499847 | 2.870015 |  |  | 0.4191131 | 0.5503212 | 0.7005957 | 0.5905323 | 8.36 | 12.63 | 1.021908 | 3.517053 | 2.967242 | 6.55654 | 2.85 | 7.6 | 6 | 6
4310 | Dy_Rn | Dy | Rn | 0 | Lanthanides - Noble gases | 3.42 | 0.5364301 | 2.88357 |  |  | 0.4191131 | 0.6114214 | 0.7005957 | 0.755859375 | 8.36 | 14.6 | 1.021908 | 4.09145 | 2.967242 | 7.118185 | 2.85 | 8.25 | 6 | 6
4311 | Fr_Dy | Fr | Dy | 0 | Alkali metals - Lanthanides | 4.52 | 0.471679 | 4.048321 |  |  | 0.1465375 | 0.4191131 | 0.5829556 | 0.7005957 | 4.07 | 8.36 | 0.4423978 | 1.021908 | 2.018103 | 2.967242 | 2.2 | 2.85 | 7 | 6
4312 | Ra_Dy | Ra | Dy | 0 | Alkaline earth metals - Lanthanides | 4.13 | 0.4348236 | 3.695176 |  |  | 0.2010782 | 0.4191131 | 0.5237692 | 0.7005957 | 5.28 | 8.36 | 0.7054281 | 1.021908 | 2.777191 | 2.967242 | 2.85 | 2.85 | 7 | 6
4313 | Ac_Dy | Ac | Dy | 0 | Actinides - Lanthanides | 4.07 | 0.454446 | 3.615554 |  |  | 0.2454003 | 0.4191131 | 0.5472679 | 0.7005957 | 5.77 | 8.36 | 0.8671523 | 1.021908 | 2.926621 | 2.967242 | 3 | 2.85 | 7 | 6
4314 | Dy_Th | Dy | Th | 0 | Actinides - Lanthanides | 3.98 | 0.4895822 | 3.490418 |  |  | 0.4191131 | 0.2641598 | 0.7005957 | 0.6524648 | 8.36 | 6.4 | 1.021908 | 1.028571 | 2.967242 | 3.017176 | 2.85 | 3.15 | 6 | 7
4315 | Dy_Pa | Dy | Pa | 0 | Actinides - Lanthanides | 3.92 | 0.4895822 | 3.430418 |  |  | 0.4191131 | 0.3190189 | 0.7005957 | 0.665102 | 8.36 | 6.32 | 1.021908 | 1.050383 | 2.967242 | 2.982449 | 2.85 | 3 | 6 | 7
4316 | Dy_U | Dy | U | 0 | Actinides - Lanthanides | 3.88 | 0.4895822 | 3.390418 |  |  | 0.4191131 | 0.3596283 | 0.7005957 | 0.6216791 | 8.36 | 7.49 | 1.021908 | 1.038062 | 2.967242 | 2.98195 | 2.85 | 3 | 6 | 7
4317 | Dy_Np | Dy | Np | 0 | Actinides - Lanthanides | 3.82 | 0.4874783 | 3.332522 |  |  | 0.4191131 | 0.3592309 | 0.7005957 | 0.6941465 | 8.36 | 8.16 | 1.021908 | 1.025957 | 2.967242 | 2.980394 | 2.85 | 3 | 6 | 7
4318 | Pu_Dy | Pu | Dy | 0 | Actinides - Lanthanides | 3.79 | 0.412996 | 3.377004 |  |  | 0.3928005 | 0.4191131 | 0.7052825 | 0.7005957 | 7.26 | 8.36 | 0.9633586 | 1.021908 | 2.96022 | 2.967242 | 2.85 | 2.85 | 7 | 6
4319 | Dy_Am | Dy | Am | 0 | Actinides - Lanthanides | 3.72 | 0.4749222 | 3.245078 |  |  | 0.4191131 | 0.4095659 | 0.7005957 | 0.7426891 | 8.36 | 8.31 | 1.021908 | 1.034258 | 2.967242 | 2.972692 | 2.85 | 2.85 | 6 | 7
4320 | Dy_Cm | Dy | Cm | 0 | Actinides - Lanthanides | 3.61 | 0.5053961 | 3.104604 |  |  | 0.4191131 | 0.4110353 | 0.7005957 | 0.829878 | 8.36 | 10.88 | 1.021908 | 1.088692 | 2.967242 | 2.827667 | 2.85 | 3 | 6 | 7
4321 | Bk_Dy | Bk | Dy | 0 | Actinides - Lanthanides | 3.6 | 0.3001628 | 3.299837 |  |  | 0.444796 | 0.4191131 | 0.8793601 | 0.7005957 | 7.7 | 8.36 | 1.009779 | 1.021908 | 3.008139 | 2.967242 | 2.85 | 2.85 | 7 | 6
4322 | Cf_Dy | Cf | Dy | 0 | Actinides - Lanthanides | 3.6 | 0.300715 | 3.299285 |  |  | 0.4616085 | 0.4191131 | 0.83288 | 0.7005957 | 8.36 | 8.36 | 1.009779 | 1.021908 | 3.023384 | 2.967242 | 2.85 | 2.85 | 7 | 6
4323 | Ho_Ho | Ho | Ho | 0 | Lanthanides - Lanthanides | 3.84 | 0.4837452 | 3.356255 |  |  | 0.4367902 | 0.4367902 | 0.6810044 | 0.6810044 | 8.31 | 8.31 | 1.034258 | 1.034258 | 2.985088 | 2.985088 | 2.85 | 2.85 | 6 | 6
4324 | Ho_Er | Ho | Er | 0 | Lanthanides - Lanthanides | 3.81 | 0.4837452 | 3.326255 |  |  | 0.4367902 | 0.4536061 | 0.6810044 | 0.7021305 | 8.31 | 7.6 | 1.034258 | 1.046832 | 2.985088 | 3.00314 | 2.85 | 2.85 | 6 | 6
4325 | Ho_Tm | Ho | Tm | 0 | Lanthanides - Lanthanides | 3.82 | 0.4837452 | 3.336255 |  |  | 0.4367902 | 0.470518 | 0.6810044 | 0.6841738 | 8.31 | 9 | 1.034258 | 1.059637 | 2.985088 | 3.019463 | 2.85 | 2.85 | 6 | 6
4326 | Yb_Ho | Yb | Ho | 0 | Lanthanides - Lanthanides | 3.79 | 0.4922827 | 3.297717 |  |  | 0.4864465 | 0.4367902 | 0.7021136 | 0.6810044 | 10.19 | 8.31 | 0.9861592 | 1.034258 | 3.035897 | 2.985088 | 2.85 | 2.85 | 6 | 6
4327 | Ho_Lu | Ho | Lu | 0 | Lanthanides - Transition metals | 3.79 | 0.4976953 | 3.292305 |  |  | 0.4367902 | 0.4987805 | 0.6810044 | 0.6821127 | 8.31 | 6.4 | 1.034258 | 1.143118 | 2.985088 | 3.108526 | 2.85 | 3 | 6 | 6
4328 | Ho_Hf | Ho | Hf | 0 | Lanthanides - Transition metals | 3.67 | 0.4892839 | 3.180716 |  |  | 0.4367902 | 0.3386421 | 0.6810044 | 0.7053904 | 8.31 | 7.05 | 1.034258 | 1.3634 | 2.985088 | 3.303413 | 2.85 | 3.15 | 6 | 6
4329 | Ho_Ta | Ho | Ta | 0 | Lanthanides - Transition metals | 3.62 | 0.4892839 | 3.130716 |  |  | 0.4367902 | 0.4072985 | 0.6810044 | 0.6966212 | 8.31 | 7.79 | 1.034258 | 1.548133 | 2.985088 | 3.445981 | 2.85 | 3.3 | 6 | 6
4330 | Ho_W | Ho | W | 0 | Lanthanides - Transition metals | 3.54 | 0.4822665 | 3.057734 |  |  | 0.4367902 | 0.4451921 | 0.6810044 | 0.7495358 | 8.31 | 8.58 | 1.034258 | 1.838137 | 2.985088 | 3.483104 | 2.85 | 3.45 | 6 | 6
4331 | Ho_Re | Ho | Re | 0 | Lanthanides - Transition metals | 3.43 | 0.4865476 | 2.943452 |  |  | 0.4367902 | 0.4833208 | 0.6810044 | 0.7769857 | 8.31 | 9.05 | 1.034258 | 2.09778 | 2.985088 | 3.495248 | 2.85 | 3.6 | 6 | 6
4332 | Ho_Os | Ho | Os | 0 | Lanthanides - Transition metals | 3.36 | 0.4928941 | 2.867106 |  |  | 0.4367902 | 0.5196828 | 0.6810044 | 0.8042362 | 8.31 | 9.19 | 1.034258 | 2.25347 | 2.985088 | 3.566387 | 2.85 | 3.75 | 6 | 6
4333 | Ho_Ir | Ho | Ir | 0 | Lanthanides - Transition metals | 3.33 | 0.5172179 | 2.812782 |  |  | 0.4367902 | 0.5503212 | 0.6810044 | 0.7997345 | 8.31 | 10.83 | 1.034258 | 2.620263 | 2.985088 | 3.603264 | 2.85 | 3.9 | 6 | 6
4334 | Ho_Pt | Ho | Pt | 0 | Lanthanides - Transition metals | 3.28 | 0.4926095 | 2.78739 |  |  | 0.4367902 | 0.5928156 | 0.6810044 | 0.7905356 | 8.31 | 9.49 | 1.034258 | 2.346487 | 2.985088 | 3.709369 | 2.85 | 3.55 | 6 | 6
4335 | Ho_Au | Ho | Au | 0 | Lanthanides - Transition metals | 3.28 | 0.5227941 | 2.757206 |  |  | 0.4367902 | 0.67354 | 0.6810044 | 0.7985567 | 8.31 | 10.92 | 1.034258 | 2.406348 | 2.985088 | 3.835919 | 2.85 | 3.7 | 6 | 6
4336 | Ho_Hg | Ho | Hg | 0 | Lanthanides - Transition metals | 3.24 | 0.5215997 | 2.7184 |  |  | 0.4367902 | 0.7073231 | 0.6810044 | 0.8436048 | 8.31 | 14.11 | 1.034258 | 2.459155 | 2.985088 | 3.820627 | 2.85 | 4.35 | 6 | 6
4337 | Ho_Tl | Ho | Tl | 0 | Lanthanides - Poor metals | 3.37 | 0.5212083 | 2.848792 |  |  | 0.4367902 | 0.3914868 | 0.6810044 | 0.797692 | 8.31 | 10.2 | 1.034258 | 2.411265 | 2.985088 | 4.335458 | 2.85 | 5 | 6 | 6
4338 | Ho_Pb | Ho | Pb | 0 | Lanthanides - Poor metals | 3.38 | 0.5278448 | 2.852155 |  |  | 0.4367902 | 0.4398663 | 0.6810044 | 0.8229326 | 8.31 | 11.01 | 1.034258 | 2.72473 | 2.985088 | 4.917292 | 2.85 | 5.65 | 6 | 6
4339 | Ho_Bi | Ho | Bi | 0 | Lanthanides - Poor metals | 3.4 | 0.5202057 | 2.879794 |  |  | 0.4367902 | 0.470518 | 0.6810044 | 0.8021737 | 8.31 | 10.71 | 1.034258 | 2.763037 | 2.985088 | 5.473052 | 2.85 | 6.3 | 6 | 6
4340 | Ho_Po | Ho | Po | 1 | Lanthanides - Metalloids | 3.32 | 0.5136183 | 2.806382 |  |  | 0.4367902 | 0.5147142 | 0.6810044 | 0.6410901 | 8.31 | 12.22 | 1.034258 | 3.305589 | 2.985088 | 6.011295 | 2.85 | 6.95 | 6 | 6
4341 | Ho_At | Ho | At | 1 | Halogens - Lanthanides | 3.42 | 0.551438 | 2.868562 |  |  | 0.4367902 | 0.5503212 | 0.6810044 | 0.5905323 | 8.31 | 12.63 | 1.034258 | 3.517053 | 2.985088 | 6.55654 | 2.85 | 7.6 | 6 | 6
4342 | Ho_Rn | Ho | Rn | 0 | Lanthanides - Noble gases | 3.42 | 0.5402116 | 2.879788 |  |  | 0.4367902 | 0.6114214 | 0.6810044 | 0.755859375 | 8.31 | 14.6 | 1.034258 | 4.09145 | 2.985088 | 7.118185 | 2.85 | 8.25 | 6 | 6
4343 | Fr_Ho | Fr | Ho | 0 | Alkali metals - Lanthanides | 4.52 | 0.471679 | 4.048321 |  |  | 0.1465375 | 0.4367902 | 0.5829556 | 0.6810044 | 4.07 | 8.31 | 0.4423978 | 1.034258 | 2.018103 | 2.985088 | 2.2 | 2.85 | 7 | 6
4344 | Ra_Ho | Ra | Ho | 0 | Alkaline earth metals - Lanthanides | 4.13 | 0.4348236 | 3.695176 |  |  | 0.2010782 | 0.4367902 | 0.5237692 | 0.6810044 | 5.28 | 8.31 | 0.7054281 | 1.034258 | 2.777191 | 2.985088 | 2.85 | 2.85 | 7 | 6
4345 | Ac_Ho | Ac | Ho | 0 | Actinides - Lanthanides | 4.07 | 0.454446 | 3.615554 |  |  | 0.2454003 | 0.4367902 | 0.5472679 | 0.6810044 | 5.77 | 8.31 | 0.8671523 | 1.034258 | 2.926621 | 2.985088 | 3 | 2.85 | 7 | 6
4346 | Th_Ho | Th | Ho | 0 | Actinides - Lanthanides | 3.98 | 0.4584269 | 3.521573 |  |  | 0.2641598 | 0.4367902 | 0.6524648 | 0.6810044 | 6.4 | 8.31 | 1.028571 | 1.034258 | 3.017176 | 2.985088 | 3.15 | 2.85 | 7 | 6
4347 | Ho_Pa | Ho | Pa | 0 | Actinides - Lanthanides | 3.92 | 0.4913878 | 3.428612 |  |  | 0.4367902 | 0.3190189 | 0.6810044 | 0.665102 | 8.31 | 6.32 | 1.034258 | 1.050383 | 2.985088 | 2.982449 | 2.85 | 3 | 6 | 7
4348 | Ho_U | Ho | U | 0 | Actinides - Lanthanides | 3.88 | 0.4913878 | 3.388612 |  |  | 0.4367902 | 0.3596283 | 0.6810044 | 0.6216791 | 8.31 | 7.49 | 1.034258 | 1.038062 | 2.985088 | 2.98195 | 2.85 | 3 | 6 | 7
4349 | Np_Ho | Np | Ho | 0 | Actinides - Lanthanides | 3.82 | 0.4195274 | 3.400473 |  |  | 0.3592309 | 0.4367902 | 0.6941465 | 0.6810044 | 8.16 | 8.31 | 1.025957 | 1.034258 | 2.980394 | 2.985088 | 3 | 2.85 | 7 | 6
4350 | Pu_Ho | Pu | Ho | 0 | Actinides - Lanthanides | 3.79 | 0.412996 | 3.377004 |  |  | 0.3928005 | 0.4367902 | 0.7052825 | 0.6810044 | 7.26 | 8.31 | 0.9633586 | 1.034258 | 2.96022 | 2.985088 | 2.85 | 2.85 | 7 | 6
4351 | Ho_Am | Ho | Am | 0 | Actinides - Lanthanides | 3.72 | 0.4767278 | 3.243272 |  |  | 0.4367902 | 0.4095659 | 0.6810044 | 0.7426891 | 8.31 | 8.31 | 1.034258 | 1.034258 | 2.985088 | 2.972692 | 2.85 | 2.85 | 6 | 7
4352 | Ho_Cm | Ho | Cm | 0 | Actinides - Lanthanides | 3.61 | 0.5072017 | 3.102798 |  |  | 0.4367902 | 0.4110353 | 0.6810044 | 0.829878 | 8.31 | 10.88 | 1.034258 | 1.088692 | 2.985088 | 2.827667 | 2.85 | 3 | 6 | 7
4353 | Bk_Ho | Bk | Ho | 0 | Actinides - Lanthanides | 3.6 | 0.3001628 | 3.299837 |  |  | 0.444796 | 0.4367902 | 0.8793601 | 0.6810044 | 7.7 | 8.31 | 1.009779 | 1.034258 | 3.008139 | 2.985088 | 2.85 | 2.85 | 7 | 6
4354 | Cf_Ho | Cf | Ho | 0 | Actinides - Lanthanides | 3.6 | 0.300715 | 3.299285 |  |  | 0.4616085 | 0.4367902 | 0.83288 | 0.6810044 | 8.36 | 8.31 | 1.009779 | 1.034258 | 3.023384 | 2.985088 | 2.85 | 2.85 | 7 | 6
4355 | Er_Er | Er | Er | 0 | Lanthanides - Lanthanides | 3.78 | 0.47706 | 3.30294 |  |  | 0.4536061 | 0.4536061 | 0.7021305 | 0.7021305 | 7.6 | 7.6 | 1.046832 | 1.046832 | 3.00314 | 3.00314 | 2.85 | 2.85 | 6 | 6
4356 | Er_Tm | Er | Tm | 0 | Lanthanides - Lanthanides | 3.79 | 0.47706 | 3.31294 |  |  | 0.4536061 | 0.470518 | 0.7021305 | 0.6841738 | 7.6 | 9 | 1.046832 | 1.059637 | 3.00314 | 3.019463 | 2.85 | 2.85 | 6 | 6
4357 | Yb_Er | Yb | Er | 0 | Lanthanides - Lanthanides | 3.76 | 0.4922827 | 3.267717 |  |  | 0.4864465 | 0.4536061 | 0.7021136 | 0.7021305 | 10.19 | 7.6 | 0.9861592 | 1.046832 | 3.035897 | 3.00314 | 2.85 | 2.85 | 6 | 6
4358 | Er_Lu | Er | Lu | 0 | Lanthanides - Transition metals | 3.76 | 0.4910101 | 3.26899 |  |  | 0.4536061 | 0.4987805 | 0.7021305 | 0.6821127 | 7.6 | 6.4 | 1.046832 | 1.143118 | 3.00314 | 3.108526 | 2.85 | 3 | 6 | 6
4359 | Er_Hf | Er | Hf | 0 | Lanthanides - Transition metals | 3.64 | 0.4825987 | 3.157401 |  |  | 0.4536061 | 0.3386421 | 0.7021305 | 0.7053904 | 7.6 | 7.05 | 1.046832 | 1.3634 | 3.00314 | 3.303413 | 2.85 | 3.15 | 6 | 6
4360 | Er_Ta | Er | Ta | 0 | Lanthanides - Transition metals | 3.59 | 0.4825987 | 3.107401 |  |  | 0.4536061 | 0.4072985 | 0.7021305 | 0.6966212 | 7.6 | 7.79 | 1.046832 | 1.548133 | 3.00314 | 3.445981 | 2.85 | 3.3 | 6 | 6
4361 | Er_W | Er | W | 0 | Lanthanides - Transition metals | 3.51 | 0.4755813 | 3.034419 |  |  | 0.4536061 | 0.4451921 | 0.7021305 | 0.7495358 | 7.6 | 8.58 | 1.046832 | 1.838137 | 3.00314 | 3.483104 | 2.85 | 3.45 | 6 | 6
4362 | Er_Re | Er | Re | 0 | Lanthanides - Transition metals | 3.4 | 0.4798624 | 2.920138 |  |  | 0.4536061 | 0.4833208 | 0.7021305 | 0.7769857 | 7.6 | 9.05 | 1.046832 | 2.09778 | 3.00314 | 3.495248 | 2.85 | 3.6 | 6 | 6
4363 | Er_Os | Er | Os | 0 | Lanthanides - Transition metals | 3.33 | 0.4862089 | 2.843791 |  |  | 0.4536061 | 0.5196828 | 0.7021305 | 0.8042362 | 7.6 | 9.19 | 1.046832 | 2.25347 | 3.00314 | 3.566387 | 2.85 | 3.75 | 6 | 6
4364 | Er_Ir | Er | Ir | 0 | Lanthanides - Transition metals | 3.3 | 0.5105327 | 2.789467 |  |  | 0.4536061 | 0.5503212 | 0.7021305 | 0.7997345 | 7.6 | 10.83 | 1.046832 | 2.620263 | 3.00314 | 3.603264 | 2.85 | 3.9 | 6 | 6
4365 | Er_Pt | Er | Pt | 0 | Lanthanides - Transition metals | 3.25 | 0.4859886 | 2.764011 |  |  | 0.4536061 | 0.5928156 | 0.7021305 | 0.7905356 | 7.6 | 9.49 | 1.046832 | 2.346487 | 3.00314 | 3.709369 | 2.85 | 3.55 | 6 | 6
4366 | Er_Au | Er | Au | 0 | Lanthanides - Transition metals | 3.25 | 0.5161731 | 2.733827 |  |  | 0.4536061 | 0.67354 | 0.7021305 | 0.7985567 | 7.6 | 10.92 | 1.046832 | 2.406348 | 3.00314 | 3.835919 | 2.85 | 3.7 | 6 | 6
4367 | Er_Hg | Er | Hg | 0 | Lanthanides - Transition metals | 3.21 | 0.5089845 | 2.701015 |  |  | 0.4536061 | 0.7073231 | 0.7021305 | 0.8436048 | 7.6 | 14.11 | 1.046832 | 2.459155 | 3.00314 | 3.820627 | 2.85 | 4.35 | 6 | 6
4368 | Er_Tl | Er | Tl | 0 | Lanthanides - Poor metals | 3.34 | 0.5120594 | 2.827941 |  |  | 0.4536061 | 0.3914868 | 0.7021305 | 0.797692 | 7.6 | 10.2 | 1.046832 | 2.411265 | 3.00314 | 4.335458 | 2.85 | 5 | 6 | 6
4369 | Er_Pb | Er | Pb | 0 | Lanthanides - Poor metals | 3.35 | 0.5174854 | 2.832515 |  |  | 0.4536061 | 0.4398663 | 0.7021305 | 0.8229326 | 7.6 | 11.01 | 1.046832 | 2.72473 | 3.00314 | 4.917292 | 2.85 | 5.65 | 6 | 6
4370 | Er_Bi | Er | Bi | 0 | Lanthanides - Poor metals | 3.37 | 0.506917 | 2.863083 |  |  | 0.4536061 | 0.470518 | 0.7021305 | 0.8021737 | 7.6 | 10.71 | 1.046832 | 2.763037 | 3.00314 | 5.473052 | 2.85 | 6.3 | 6 | 6
4371 | Er_Po | Er | Po | 1 | Lanthanides - Metalloids | 3.29 | 0.4987471 | 2.791253 |  |  | 0.4536061 | 0.5147142 | 0.7021305 | 0.6410901 | 7.6 | 12.22 | 1.046832 | 3.305589 | 3.00314 | 6.011295 | 2.85 | 6.95 | 6 | 6
4372 | Er_At | Er | At | 1 | Halogens - Lanthanides | 3.39 | 0.5416346 | 2.848365 |  |  | 0.4536061 | 0.5503212 | 0.7021305 | 0.5905323 | 7.6 | 12.63 | 1.046832 | 3.517053 | 3.00314 | 6.55654 | 2.85 | 7.6 | 6 | 6
4373 | Er_Rn | Er | Rn | 0 | Lanthanides - Noble gases | 3.39 | 0.5282563 | 2.861744 |  |  | 0.4536061 | 0.6114214 | 0.7021305 | 0.755859375 | 7.6 | 14.6 | 1.046832 | 4.09145 | 3.00314 | 7.118185 | 2.85 | 8.25 | 6 | 6
4374 | Fr_Er | Fr | Er | 0 | Alkali metals - Lanthanides | 4.49 | 0.471679 | 4.018321 |  |  | 0.1465375 | 0.4536061 | 0.5829556 | 0.7021305 | 4.07 | 7.6 | 0.4423978 | 1.046832 | 2.018103 | 3.00314 | 2.2 | 2.85 | 7 | 6
4375 | Ra_Er | Ra | Er | 0 | Alkaline earth metals - Lanthanides | 4.1 | 0.4348236 | 3.665176 |  |  | 0.2010782 | 0.4536061 | 0.5237692 | 0.7021305 | 5.28 | 7.6 | 0.7054281 | 1.046832 | 2.777191 | 3.00314 | 2.85 | 2.85 | 7 | 6
4376 | Ac_Er | Ac | Er | 0 | Actinides - Lanthanides | 4.04 | 0.454446 | 3.585554 |  |  | 0.2454003 | 0.4536061 | 0.5472679 | 0.7021305 | 5.77 | 7.6 | 0.8671523 | 1.046832 | 2.926621 | 3.00314 | 3 | 2.85 | 7 | 6
4377 | Th_Er | Th | Er | 0 | Actinides - Lanthanides | 3.95 | 0.4584269 | 3.491573 |  |  | 0.2641598 | 0.4536061 | 0.6524648 | 0.7021305 | 6.4 | 7.6 | 1.028571 | 1.046832 | 3.017176 | 3.00314 | 3.15 | 2.85 | 7 | 6
4378 | Er_Pa | Er | Pa | 0 | Actinides - Lanthanides | 3.89 | 0.4850025 | 3.404997 |  |  | 0.4536061 | 0.3190189 | 0.7021305 | 0.665102 | 7.6 | 6.32 | 1.046832 | 1.050383 | 3.00314 | 2.982449 | 2.85 | 3 | 6 | 7
4379 | U_Er | U | Er | 0 | Actinides - Lanthanides | 3.85 | 0.4437293 | 3.406271 |  |  | 0.3596283 | 0.4536061 | 0.6216791 | 0.7021305 | 7.49 | 7.6 | 1.038062 | 1.046832 | 2.98195 | 3.00314 | 3 | 2.85 | 7 | 6
4380 | Np_Er | Np | Er | 0 | Actinides - Lanthanides | 3.79 | 0.4195274 | 3.370473 |  |  | 0.3592309 | 0.4536061 | 0.6941465 | 0.7021305 | 8.16 | 7.6 | 1.025957 | 1.046832 | 2.980394 | 3.00314 | 3 | 2.85 | 7 | 6
4381 | Pu_Er | Pu | Er | 0 | Actinides - Lanthanides | 3.76 | 0.412996 | 3.347004 |  |  | 0.3928005 | 0.4536061 | 0.7052825 | 0.7021305 | 7.26 | 7.6 | 0.9633586 | 1.046832 | 2.96022 | 3.00314 | 2.85 | 2.85 | 7 | 6
4382 | Am_Er | Am | Er | 0 | Actinides - Lanthanides | 3.69 | 0.3401109 | 3.349889 |  |  | 0.4095659 | 0.4536061 | 0.7426891 | 0.7021305 | 8.31 | 7.6 | 1.034258 | 1.046832 | 2.972692 | 3.00314 | 2.85 | 2.85 | 7 | 6
4383 | Er_Cm | Er | Cm | 0 | Actinides - Lanthanides | 3.58 | 0.5005165 | 3.079484 |  |  | 0.4536061 | 0.4110353 | 0.7021305 | 0.829878 | 7.6 | 10.88 | 1.046832 | 1.088692 | 3.00314 | 2.827667 | 2.85 | 3 | 6 | 7
4384 | Bk_Er | Bk | Er | 0 | Actinides - Lanthanides | 3.57 | 0.3001628 | 3.269837 |  |  | 0.444796 | 0.4536061 | 0.8793601 | 0.7021305 | 7.7 | 7.6 | 1.009779 | 1.046832 | 3.008139 | 3.00314 | 2.85 | 2.85 | 7 | 6
4385 | Cf_Er | Cf | Er | 0 | Actinides - Lanthanides | 3.57 | 0.300715 | 3.269285 |  |  | 0.4616085 | 0.4536061 | 0.83288 | 0.7021305 | 8.36 | 7.6 | 1.009779 | 1.046832 | 3.023384 | 3.00314 | 2.85 | 2.85 | 7 | 6
4386 | Tm_Tm | Tm | Tm | 0 | Lanthanides - Lanthanides | 3.8 | 0.4919044 | 3.308096 |  |  | 0.470518 | 0.470518 | 0.6841738 | 0.6841738 | 9 | 9 | 1.059637 | 1.059637 | 3.019463 | 3.019463 | 2.85 | 2.85 | 6 | 6
4387 | Yb_Tm | Yb | Tm | 0 | Lanthanides - Lanthanides | 3.77 | 0.4922827 | 3.277717 |  |  | 0.4864465 | 0.470518 | 0.7021136 | 0.6841738 | 10.19 | 9 | 0.9861592 | 1.059637 | 3.035897 | 3.019463 | 2.85 | 2.85 | 6 | 6
4388 | Tm_Lu | Tm | Lu | 0 | Lanthanides - Transition metals | 3.77 | 0.5058545 | 3.264145 |  |  | 0.470518 | 0.4987805 | 0.6841738 | 0.6821127 | 9 | 6.4 | 1.059637 | 1.143118 | 3.019463 | 3.108526 | 2.85 | 3 | 6 | 6
4389 | Tm_Hf | Tm | Hf | 0 | Lanthanides - Transition metals | 3.65 | 0.4974431 | 3.152557 |  |  | 0.470518 | 0.3386421 | 0.6841738 | 0.7053904 | 9 | 7.05 | 1.059637 | 1.3634 | 3.019463 | 3.303413 | 2.85 | 3.15 | 6 | 6
4390 | Tm_Ta | Tm | Ta | 0 | Lanthanides - Transition metals | 3.6 | 0.4974431 | 3.102557 |  |  | 0.470518 | 0.4072985 | 0.6841738 | 0.6966212 | 9 | 7.79 | 1.059637 | 1.548133 | 3.019463 | 3.445981 | 2.85 | 3.3 | 6 | 6
4391 | Tm_W | Tm | W | 0 | Lanthanides - Transition metals | 3.52 | 0.4904257 | 3.029574 |  |  | 0.470518 | 0.4451921 | 0.6841738 | 0.7495358 | 9 | 8.58 | 1.059637 | 1.838137 | 3.019463 | 3.483104 | 2.85 | 3.45 | 6 | 6
4392 | Tm_Re | Tm | Re | 0 | Lanthanides - Transition metals | 3.41 | 0.4947068 | 2.915293 |  |  | 0.470518 | 0.4833208 | 0.6841738 | 0.7769857 | 9 | 9.05 | 1.059637 | 2.09778 | 3.019463 | 3.495248 | 2.85 | 3.6 | 6 | 6
4393 | Tm_Os | Tm | Os | 0 | Lanthanides - Transition metals | 3.34 | 0.4994713 | 2.840529 |  |  | 0.470518 | 0.5196828 | 0.6841738 | 0.8042362 | 9 | 9.19 | 1.059637 | 2.25347 | 3.019463 | 3.566387 | 2.85 | 3.75 | 6 | 6
4394 | Tm_Ir | Tm | Ir | 0 | Lanthanides - Transition metals | 3.31 | 0.5237951 | 2.786205 |  |  | 0.470518 | 0.5503212 | 0.6841738 | 0.7997345 | 9 | 10.83 | 1.059637 | 2.620263 | 3.019463 | 3.603264 | 2.85 | 3.9 | 6 | 6
4395 | Tm_Pt | Tm | Pt | 0 | Lanthanides - Transition metals | 3.26 | 0.4991868 | 2.760813 |  |  | 0.470518 | 0.5928156 | 0.6841738 | 0.7905356 | 9 | 9.49 | 1.059637 | 2.346487 | 3.019463 | 3.709369 | 2.85 | 3.55 | 6 | 6
4396 | Tm_Au | Tm | Au | 0 | Lanthanides - Transition metals | 3.26 | 0.5293713 | 2.730629 |  |  | 0.470518 | 0.67354 | 0.6841738 | 0.7985567 | 9 | 10.92 | 1.059637 | 2.406348 | 3.019463 | 3.835919 | 2.85 | 3.7 | 6 | 6
4397 | Tm_Hg | Tm | Hg | 0 | Lanthanides - Transition metals | 3.22 | 0.5273364 | 2.692664 |  |  | 0.470518 | 0.7073231 | 0.6841738 | 0.8436048 | 9 | 14.11 | 1.059637 | 2.459155 | 3.019463 | 3.820627 | 2.85 | 4.35 | 6 | 6
4398 | Tm_Tl | Tm | Tl | 0 | Lanthanides - Poor metals | 3.35 | 0.5277856 | 2.822214 |  |  | 0.470518 | 0.3914868 | 0.6841738 | 0.797692 | 9 | 10.2 | 1.059637 | 2.411265 | 3.019463 | 4.335458 | 2.85 | 5 | 6 | 6
4399 | Tm_Pb | Tm | Pb | 0 | Lanthanides - Poor metals | 3.36 | 0.5332115 | 2.826788 |  |  | 0.470518 | 0.4398663 | 0.6841738 | 0.8229326 | 9 | 11.01 | 1.059637 | 2.72473 | 3.019463 | 4.917292 | 2.85 | 5.65 | 6 | 6
4400 | Tm_Bi | Tm | Bi | 0 | Lanthanides - Poor metals | 3.38 | 0.525513 | 2.854487 |  |  | 0.470518 | 0.470518 | 0.6841738 | 0.8021737 | 9 | 10.71 | 1.059637 | 2.763037 | 3.019463 | 5.473052 | 2.85 | 6.3 | 6 | 6
4401 | Tm_Po | Tm | Po | 1 | Lanthanides - Metalloids | 3.3 | 0.5170624 | 2.782938 |  |  | 0.470518 | 0.5147142 | 0.6841738 | 0.6410901 | 9 | 12.22 | 1.059637 | 3.305589 | 3.019463 | 6.011295 | 2.85 | 6.95 | 6 | 6
4402 | Tm_At | Tm | At | 1 | Halogens - Lanthanides | 3.4 | 0.5542855 | 2.845714 |  |  | 0.470518 | 0.5503212 | 0.6841738 | 0.5905323 | 9 | 12.63 | 1.059637 | 3.517053 | 3.019463 | 6.55654 | 2.85 | 7.6 | 6 | 6
4403 | Tm_Rn | Tm | Rn | 0 | Lanthanides - Noble gases | 3.4 | 0.5448425 | 2.855158 |  |  | 0.470518 | 0.6114214 | 0.6841738 | 0.755859375 | 9 | 14.6 | 1.059637 | 4.09145 | 3.019463 | 7.118185 | 2.85 | 8.25 | 6 | 6
4404 | Fr_Tm | Fr | Tm | 0 | Alkali metals - Lanthanides | 4.5 | 0.471679 | 4.028321 |  |  | 0.1465375 | 0.470518 | 0.5829556 | 0.6841738 | 4.07 | 9 | 0.4423978 | 1.059637 | 2.018103 | 3.019463 | 2.2 | 2.85 | 7 | 6
4405 | Ra_Tm | Ra | Tm | 0 | Alkaline earth metals - Lanthanides | 4.11 | 0.4348236 | 3.675176 |  |  | 0.2010782 | 0.470518 | 0.5237692 | 0.6841738 | 5.28 | 9 | 0.7054281 | 1.059637 | 2.777191 | 3.019463 | 2.85 | 2.85 | 7 | 6
4406 | Ac_Tm | Ac | Tm | 0 | Actinides - Lanthanides | 4.05 | 0.454446 | 3.595554 |  |  | 0.2454003 | 0.470518 | 0.5472679 | 0.6841738 | 5.77 | 9 | 0.8671523 | 1.059637 | 2.926621 | 3.019463 | 3 | 2.85 | 7 | 6
4407 | Th_Tm | Th | Tm | 0 | Actinides - Lanthanides | 3.96 | 0.4584269 | 3.501573 |  |  | 0.2641598 | 0.470518 | 0.6524648 | 0.6841738 | 6.4 | 9 | 1.028571 | 1.059637 | 3.017176 | 3.019463 | 3.15 | 2.85 | 7 | 6
4408 | Pa_Tm | Pa | Tm | 0 | Actinides - Lanthanides | 3.9 | 0.4523271 | 3.447673 |  |  | 0.3190189 | 0.470518 | 0.665102 | 0.6841738 | 6.32 | 9 | 1.050383 | 1.059637 | 2.982449 | 3.019463 | 3 | 2.85 | 7 | 6
4409 | U_Tm | U | Tm | 0 | Actinides - Lanthanides | 3.86 | 0.4437293 | 3.416271 |  |  | 0.3596283 | 0.470518 | 0.6216791 | 0.6841738 | 7.49 | 9 | 1.038062 | 1.059637 | 2.98195 | 3.019463 | 3 | 2.85 | 7 | 6
4410 | Np_Tm | Np | Tm | 0 | Actinides - Lanthanides | 3.8 | 0.4195274 | 3.380473 |  |  | 0.3592309 | 0.470518 | 0.6941465 | 0.6841738 | 8.16 | 9 | 1.025957 | 1.059637 | 2.980394 | 3.019463 | 3 | 2.85 | 7 | 6
4411 | Pu_Tm | Pu | Tm | 0 | Actinides - Lanthanides | 3.77 | 0.412996 | 3.357004 |  |  | 0.3928005 | 0.470518 | 0.7052825 | 0.6841738 | 7.26 | 9 | 0.9633586 | 1.059637 | 2.96022 | 3.019463 | 2.85 | 2.85 | 7 | 6
4412 | Am_Tm | Am | Tm | 0 | Actinides - Lanthanides | 3.7 | 0.3401109 | 3.359889 |  |  | 0.4095659 | 0.470518 | 0.7426891 | 0.6841738 | 8.31 | 9 | 1.034258 | 1.059637 | 2.972692 | 3.019463 | 2.85 | 2.85 | 7 | 6
4413 | Tm_Cm | Tm | Cm | 0 | Actinides - Lanthanides | 3.59 | 0.5137789 | 3.076221 |  |  | 0.470518 | 0.4110353 | 0.6841738 | 0.829878 | 9 | 10.88 | 1.059637 | 1.088692 | 3.019463 | 2.827667 | 2.85 | 3 | 6 | 7
4414 | Bk_Tm | Bk | Tm | 0 | Actinides - Lanthanides | 3.58 | 0.3001628 | 3.279837 |  |  | 0.444796 | 0.470518 | 0.8793601 | 0.6841738 | 7.7 | 9 | 1.009779 | 1.059637 | 3.008139 | 3.019463 | 2.85 | 2.85 | 7 | 6
4415 | Cf_Tm | Cf | Tm | 0 | Actinides - Lanthanides | 3.58 | 0.300715 | 3.279285 |  |  | 0.4616085 | 0.470518 | 0.83288 | 0.6841738 | 8.36 | 9 | 1.009779 | 1.059637 | 3.023384 | 3.019463 | 2.85 | 2.85 | 7 | 6
4416 | Yb_Yb | Yb | Yb | 0 | Lanthanides - Lanthanides | 3.74 | 0.5166065 | 3.223393 |  |  | 0.4864465 | 0.4864465 | 0.7021136 | 0.7021136 | 10.19 | 10.19 | 0.9861592 | 0.9861592 | 3.035897 | 3.035897 | 2.85 | 2.85 | 6 | 6
4417 | Yb_Lu | Yb | Lu | 0 | Lanthanides - Transition metals | 3.74 | 0.5062328 | 3.233767 |  |  | 0.4864465 | 0.4987805 | 0.7021136 | 0.6821127 | 10.19 | 6.4 | 0.9861592 | 1.143118 | 3.035897 | 3.108526 | 2.85 | 3 | 6 | 6
4418 | Yb_Hf | Yb | Hf | 0 | Lanthanides - Transition metals | 3.62 | 0.4978214 | 3.122179 |  |  | 0.4864465 | 0.3386421 | 0.7021136 | 0.7053904 | 10.19 | 7.05 | 0.9861592 | 1.3634 | 3.035897 | 3.303413 | 2.85 | 3.15 | 6 | 6
4419 | Yb_Ta | Yb | Ta | 0 | Lanthanides - Transition metals | 3.57 | 0.4978214 | 3.072179 |  |  | 0.4864465 | 0.4072985 | 0.7021136 | 0.6966212 | 10.19 | 7.79 | 0.9861592 | 1.548133 | 3.035897 | 3.445981 | 2.85 | 3.3 | 6 | 6
4420 | Yb_W | Yb | W | 0 | Lanthanides - Transition metals | 3.49 | 0.490804 | 2.999196 |  |  | 0.4864465 | 0.4451921 | 0.7021136 | 0.7495358 | 10.19 | 8.58 | 0.9861592 | 1.838137 | 3.035897 | 3.483104 | 2.85 | 3.45 | 6 | 6
4421 | Yb_Re | Yb | Re | 0 | Lanthanides - Transition metals | 3.38 | 0.4949904 | 2.88501 |  |  | 0.4864465 | 0.4833208 | 0.7021136 | 0.7769857 | 10.19 | 9.05 | 0.9861592 | 2.09778 | 3.035897 | 3.495248 | 2.85 | 3.6 | 6 | 6
4422 | Yb_Os | Yb | Os | 0 | Lanthanides - Transition metals | 3.31 | 0.4997548 | 2.810245 |  |  | 0.4864465 | 0.5196828 | 0.7021136 | 0.8042362 | 10.19 | 9.19 | 0.9861592 | 2.25347 | 3.035897 | 3.566387 | 2.85 | 3.75 | 6 | 6
4423 | Yb_Ir | Yb | Ir | 0 | Lanthanides - Transition metals | 3.28 | 0.5240786 | 2.755921 |  |  | 0.4864465 | 0.5503212 | 0.7021136 | 0.7997345 | 10.19 | 10.83 | 0.9861592 | 2.620263 | 3.035897 | 3.603264 | 2.85 | 3.9 | 6 | 6
4424 | Yb_Pt | Yb | Pt | 0 | Lanthanides - Transition metals | 3.23 | 0.499565 | 2.730435 |  |  | 0.4864465 | 0.5928156 | 0.7021136 | 0.7905356 | 10.19 | 9.49 | 0.9861592 | 2.346487 | 3.035897 | 3.709369 | 2.85 | 3.55 | 6 | 6
4425 | Yb_Au | Yb | Au | 0 | Lanthanides - Transition metals | 3.23 | 0.5296549 | 2.700345 |  |  | 0.4864465 | 0.67354 | 0.7021136 | 0.7985567 | 10.19 | 10.92 | 0.9861592 | 2.406348 | 3.035897 | 3.835919 | 2.85 | 3.7 | 6 | 6
4426 | Yb_Hg | Yb | Hg | 0 | Lanthanides - Transition metals | 3.19 | 0.5220579 | 2.667942 |  |  | 0.4864465 | 0.7073231 | 0.7021136 | 0.8436048 | 10.19 | 14.11 | 0.9861592 | 2.459155 | 3.035897 | 3.820627 | 2.85 | 4.35 | 6 | 6
4427 | Yb_Tl | Yb | Tl | 0 | Lanthanides - Poor metals | 3.32 | 0.5252717 | 2.794728 |  |  | 0.4864465 | 0.3914868 | 0.7021136 | 0.797692 | 10.19 | 10.2 | 0.9861592 | 2.411265 | 3.035897 | 4.335458 | 2.85 | 5 | 6 | 6
4428 | Yb_Pb | Yb | Pb | 0 | Lanthanides - Poor metals | 3.33 | 0.5306977 | 2.799302 |  |  | 0.4864465 | 0.4398663 | 0.7021136 | 0.8229326 | 10.19 | 11.01 | 0.9861592 | 2.72473 | 3.035897 | 4.917292 | 2.85 | 5.65 | 6 | 6
4429 | Yb_Bi | Yb | Bi | 0 | Lanthanides - Poor metals | 3.35 | 0.5200699 | 2.82993 |  |  | 0.4864465 | 0.470518 | 0.7021136 | 0.8021737 | 10.19 | 10.71 | 0.9861592 | 2.763037 | 3.035897 | 5.473052 | 2.85 | 6.3 | 6 | 6
4430 | Yb_Po | Yb | Po | 1 | Lanthanides - Metalloids | 3.27 | 0.5085626 | 2.761437 |  |  | 0.4864465 | 0.5147142 | 0.7021136 | 0.6410901 | 10.19 | 12.22 | 0.9861592 | 3.305589 | 3.035897 | 6.011295 | 2.85 | 6.95 | 6 | 6
4431 | Yb_At | Yb | At | 1 | Halogens - Lanthanides | 3.37 | 0.553204 | 2.816796 |  |  | 0.4864465 | 0.5503212 | 0.7021136 | 0.5905323 | 10.19 | 12.63 | 0.9861592 | 3.517053 | 3.035897 | 6.55654 | 2.85 | 7.6 | 6 | 6
4432 | Yb_Rn | Yb | Rn | 0 | Lanthanides - Noble gases | 3.37 | 0.5424947 | 2.827505 |  |  | 0.4864465 | 0.6114214 | 0.7021136 | 0.755859375 | 10.19 | 14.6 | 0.9861592 | 4.09145 | 3.035897 | 7.118185 | 2.85 | 8.25 | 6 | 6
4433 | Fr_Yb | Fr | Yb | 0 | Alkali metals - Lanthanides | 4.47 | 0.4913941 | 3.978606 |  |  | 0.1465375 | 0.4864465 | 0.5829556 | 0.7021136 | 4.07 | 10.19 | 0.4423978 | 0.9861592 | 2.018103 | 3.035897 | 2.2 | 2.85 | 7 | 6
4434 | Ra_Yb | Ra | Yb | 0 | Alkaline earth metals - Lanthanides | 4.08 | 0.4522997 | 3.6277 |  |  | 0.2010782 | 0.4864465 | 0.5237692 | 0.7021136 | 5.28 | 10.19 | 0.7054281 | 0.9861592 | 2.777191 | 3.035897 | 2.85 | 2.85 | 7 | 6
4435 | Ac_Yb | Ac | Yb | 0 | Actinides - Lanthanides | 4.02 | 0.4719221 | 3.548078 |  |  | 0.2454003 | 0.4864465 | 0.5472679 | 0.7021136 | 5.77 | 10.19 | 0.8671523 | 0.9861592 | 2.926621 | 3.035897 | 3 | 2.85 | 7 | 6
4436 | Yb_Th | Yb | Th | 0 | Actinides - Lanthanides | 3.93 | 0.4970816 | 3.432918 |  |  | 0.4864465 | 0.2641598 | 0.7021136 | 0.6524648 | 10.19 | 6.4 | 0.9861592 | 1.028571 | 3.035897 | 3.017176 | 2.85 | 3.15 | 6 | 7
4437 | Yb_Pa | Yb | Pa | 0 | Actinides - Lanthanides | 3.87 | 0.4970816 | 3.372918 |  |  | 0.4864465 | 0.3190189 | 0.7021136 | 0.665102 | 10.19 | 6.32 | 0.9861592 | 1.050383 | 3.035897 | 2.982449 | 2.85 | 3 | 6 | 7
4438 | Yb_U | Yb | U | 0 | Actinides - Lanthanides | 3.83 | 0.4970816 | 3.332918 |  |  | 0.4864465 | 0.3596283 | 0.7021136 | 0.6216791 | 10.19 | 7.49 | 0.9861592 | 1.038062 | 3.035897 | 2.98195 | 2.85 | 3 | 6 | 7
4439 | Yb_Np | Yb | Np | 0 | Actinides - Lanthanides | 3.77 | 0.4978214 | 3.272179 |  |  | 0.4864465 | 0.3592309 | 0.7021136 | 0.6941465 | 10.19 | 8.16 | 0.9861592 | 1.025957 | 3.035897 | 2.980394 | 2.85 | 3 | 6 | 7
4440 | Pu_Yb | Pu | Yb | 0 | Actinides - Lanthanides | 3.74 | 0.4340474 | 3.305953 |  |  | 0.3928005 | 0.4864465 | 0.7052825 | 0.7021136 | 7.26 | 10.19 | 0.9633586 | 0.9861592 | 2.96022 | 3.035897 | 2.85 | 2.85 | 7 | 6
4441 | Yb_Am | Yb | Am | 0 | Actinides - Lanthanides | 3.67 | 0.4852653 | 3.184735 |  |  | 0.4864465 | 0.4095659 | 0.7021136 | 0.7426891 | 10.19 | 8.31 | 0.9861592 | 1.034258 | 3.035897 | 2.972692 | 2.85 | 2.85 | 6 | 7
4442 | Yb_Cm | Yb | Cm | 0 | Actinides - Lanthanides | 3.56 | 0.5141572 | 3.045843 |  |  | 0.4864465 | 0.4110353 | 0.7021136 | 0.829878 | 10.19 | 10.88 | 0.9861592 | 1.088692 | 3.035897 | 2.827667 | 2.85 | 3 | 6 | 7
4443 | Yb_Bk | Yb | Bk | 0 | Actinides - Lanthanides | 3.55 | 0.4800809 | 3.069919 |  |  | 0.4864465 | 0.444796 | 0.7021136 | 0.8793601 | 10.19 | 7.7 | 0.9861592 | 1.009779 | 3.035897 | 3.008139 | 2.85 | 2.85 | 6 | 7
4444 | Yb_Cf | Yb | Cf | 0 | Actinides - Lanthanides | 3.55 | 0.4830189 | 3.066981 |  |  | 0.4864465 | 0.4616085 | 0.7021136 | 0.83288 | 10.19 | 8.36 | 0.9861592 | 1.009779 | 3.035897 | 3.023384 | 2.85 | 2.85 | 6 | 7
4445 | Lu_Lu | Lu | Lu | 0 | Transition metals - Transition metals | 3.74 | 0.4984165 | 3.241583 |  |  | 0.4987805 | 0.4987805 | 0.6821127 | 0.6821127 | 6.4 | 6.4 | 1.143118 | 1.143118 | 3.108526 | 3.108526 | 3 | 3 | 6 | 6
4446 | Lu_Hf | Lu | Hf | 0 | Transition metals - Transition metals | 3.62 | 0.4900051 | 3.129995 |  |  | 0.4987805 | 0.3386421 | 0.6821127 | 0.7053904 | 6.4 | 7.05 | 1.143118 | 1.3634 | 3.108526 | 3.303413 | 3 | 3.15 | 6 | 6
4447 | Lu_Ta | Lu | Ta | 0 | Transition metals - Transition metals | 3.57 | 0.4900051 | 3.079995 |  |  | 0.4987805 | 0.4072985 | 0.6821127 | 0.6966212 | 6.4 | 7.79 | 1.143118 | 1.548133 | 3.108526 | 3.445981 | 3 | 3.3 | 6 | 6
4448 | Lu_W | Lu | W | 0 | Transition metals - Transition metals | 3.49 | 0.4829877 | 3.007012 |  |  | 0.4987805 | 0.4451921 | 0.6821127 | 0.7495358 | 6.4 | 8.58 | 1.143118 | 1.838137 | 3.108526 | 3.483104 | 3 | 3.45 | 6 | 6
4449 | Lu_Re | Lu | Re | 0 | Transition metals - Transition metals | 3.38 | 0.485926 | 2.894074 |  |  | 0.4987805 | 0.4833208 | 0.6821127 | 0.7769857 | 6.4 | 9.05 | 1.143118 | 2.09778 | 3.108526 | 3.495248 | 3 | 3.6 | 6 | 6
4450 | Lu_Os | Lu | Os | 0 | Transition metals - Transition metals | 3.31 | 0.4922725 | 2.817727 |  |  | 0.4987805 | 0.5196828 | 0.6821127 | 0.8042362 | 6.4 | 9.19 | 1.143118 | 2.25347 | 3.108526 | 3.566387 | 3 | 3.75 | 6 | 6
4451 | Lu_Ir | Lu | Ir | 0 | Transition metals - Transition metals | 3.28 | 0.5165963 | 2.763404 |  |  | 0.4987805 | 0.5503212 | 0.6821127 | 0.7997345 | 6.4 | 10.83 | 1.143118 | 2.620263 | 3.108526 | 3.603264 | 3 | 3.9 | 6 | 6
4452 | Lu_Pt | Lu | Pt | 0 | Transition metals - Transition metals | 3.23 | 0.4933308 | 2.736669 |  |  | 0.4987805 | 0.5928156 | 0.6821127 | 0.7905356 | 6.4 | 9.49 | 1.143118 | 2.346487 | 3.108526 | 3.709369 | 3 | 3.55 | 6 | 6
4453 | Lu_Au | Lu | Au | 0 | Transition metals - Transition metals | 3.23 | 0.5221726 | 2.707827 |  |  | 0.4987805 | 0.67354 | 0.6821127 | 0.7985567 | 6.4 | 10.92 | 1.143118 | 2.406348 | 3.108526 | 3.835919 | 3 | 3.7 | 6 | 6
4454 | Lu_Hg | Lu | Hg | 0 | Transition metals - Transition metals | 3.19 | 0.5201728 | 2.669827 |  |  | 0.4987805 | 0.7073231 | 0.6821127 | 0.8436048 | 6.4 | 14.11 | 1.143118 | 2.459155 | 3.108526 | 3.820627 | 3 | 4.35 | 6 | 6
4455 | Lu_Tl | Lu | Tl | 0 | Poor metals - Transition metals | 3.32 | 0.5186489 | 2.801351 |  |  | 0.4987805 | 0.3914868 | 0.6821127 | 0.797692 | 6.4 | 10.2 | 1.143118 | 2.411265 | 3.108526 | 4.335458 | 3 | 5 | 6 | 6
4456 | Lu_Pb | Lu | Pb | 0 | Poor metals - Transition metals | 3.33 | 0.5252854 | 2.804715 |  |  | 0.4987805 | 0.4398663 | 0.6821127 | 0.8229326 | 6.4 | 11.01 | 1.143118 | 2.72473 | 3.108526 | 4.917292 | 3 | 5.65 | 6 | 6
4457 | Lu_Bi | Lu | Bi | 0 | Poor metals - Transition metals | 3.35 | 0.5176463 | 2.832354 |  |  | 0.4987805 | 0.470518 | 0.6821127 | 0.8021737 | 6.4 | 10.71 | 1.143118 | 2.763037 | 3.108526 | 5.473052 | 3 | 6.3 | 6 | 6
4458 | Lu_Po | Lu | Po | 1 | Metalloids - Transition metals | 3.27 | 0.5095003 | 2.7605 |  |  | 0.4987805 | 0.5147142 | 0.6821127 | 0.6410901 | 6.4 | 12.22 | 1.143118 | 3.305589 | 3.108526 | 6.011295 | 3 | 6.95 | 6 | 6
4459 | Lu_At | Lu | At | 1 | Halogens - Transition metals | 3.37 | 0.5480208 | 2.821979 |  |  | 0.4987805 | 0.5503212 | 0.6821127 | 0.5905323 | 6.4 | 12.63 | 1.143118 | 3.517053 | 3.108526 | 6.55654 | 3 | 7.6 | 6 | 6
4460 | Lu_Rn | Lu | Rn | 0 | Noble gases - Transition metals | 3.37 | 0.5399247 | 2.830075 |  |  | 0.4987805 | 0.6114214 | 0.6821127 | 0.755859375 | 6.4 | 14.6 | 1.143118 | 4.09145 | 3.108526 | 7.118185 | 3 | 8.25 | 6 | 6
4461 | Fr_Lu | Fr | Lu | 0 | Alkali metals - Transition metals | 4.47 | 0.4841517 | 3.985848 |  |  | 0.1465375 | 0.4987805 | 0.5829556 | 0.6821127 | 4.07 | 6.4 | 0.4423978 | 1.143118 | 2.018103 | 3.108526 | 2.2 | 3 | 7 | 6
4462 | Ra_Lu | Ra | Lu | 0 | Alkaline earth metals - Transition metals | 4.08 | 0.4460753 | 3.633925 |  |  | 0.2010782 | 0.4987805 | 0.5237692 | 0.6821127 | 5.28 | 6.4 | 0.7054281 | 1.143118 | 2.777191 | 3.108526 | 2.85 | 3 | 7 | 6
4463 | Ac_Lu | Ac | Lu | 0 | Actinides - Transition metals | 4.02 | 0.4660054 | 3.553995 |  |  | 0.2454003 | 0.4987805 | 0.5472679 | 0.6821127 | 5.77 | 6.4 | 0.8671523 | 1.143118 | 2.926621 | 3.108526 | 3 | 3 | 7 | 6
4464 | Th_Lu | Th | Lu | 0 | Actinides - Transition metals | 3.93 | 0.472377 | 3.457623 |  |  | 0.2641598 | 0.4987805 | 0.6524648 | 0.6821127 | 6.4 | 6.4 | 1.028571 | 1.143118 | 3.017176 | 3.108526 | 3.15 | 3 | 7 | 6
4465 | Pa_Lu | Pa | Lu | 0 | Actinides - Transition metals | 3.87 | 0.4662772 | 3.403723 |  |  | 0.3190189 | 0.4987805 | 0.665102 | 0.6821127 | 6.32 | 6.4 | 1.050383 | 1.143118 | 2.982449 | 3.108526 | 3 | 3 | 7 | 6
4466 | U_Lu | U | Lu | 0 | Actinides - Transition metals | 3.83 | 0.4576794 | 3.372321 |  |  | 0.3596283 | 0.4987805 | 0.6216791 | 0.6821127 | 7.49 | 6.4 | 1.038062 | 1.143118 | 2.98195 | 3.108526 | 3 | 3 | 7 | 6
4467 | Np_Lu | Np | Lu | 0 | Actinides - Transition metals | 3.77 | 0.4334775 | 3.336523 |  |  | 0.3592309 | 0.4987805 | 0.6941465 | 0.6821127 | 8.16 | 6.4 | 1.025957 | 1.143118 | 2.980394 | 3.108526 | 3 | 3 | 7 | 6
4468 | Pu_Lu | Pu | Lu | 0 | Actinides - Transition metals | 3.74 | 0.4269461 | 3.313054 |  |  | 0.3928005 | 0.4987805 | 0.7052825 | 0.6821127 | 7.26 | 6.4 | 0.9633586 | 1.143118 | 2.96022 | 3.108526 | 2.85 | 3 | 7 | 6
4469 | Am_Lu | Am | Lu | 0 | Actinides - Transition metals | 3.67 | 0.354061 | 3.315939 |  |  | 0.4095659 | 0.4987805 | 0.7426891 | 0.6821127 | 8.31 | 6.4 | 1.034258 | 1.143118 | 2.972692 | 3.108526 | 2.85 | 3 | 7 | 6
4470 | Cm_Lu | Cm | Lu | 0 | Actinides - Transition metals | 3.56 | 0.2219098 | 3.33809 |  |  | 0.4110353 | 0.4987805 | 0.829878 | 0.6821127 | 10.88 | 6.4 | 1.088692 | 1.143118 | 2.827667 | 3.108526 | 3 | 3 | 7 | 6
4471 | Bk_Lu | Bk | Lu | 0 | Actinides - Transition metals | 3.55 | 0.3084443 | 3.241556 |  |  | 0.444796 | 0.4987805 | 0.8793601 | 0.6821127 | 7.7 | 6.4 | 1.009779 | 1.143118 | 3.008139 | 3.108526 | 2.85 | 3 | 7 | 6
4472 | Cf_Lu | Cf | Lu | 0 | Actinides - Transition metals | 3.55 | 0.3089965 | 3.241004 |  |  | 0.4616085 | 0.4987805 | 0.83288 | 0.6821127 | 8.36 | 6.4 | 1.009779 | 1.143118 | 3.023384 | 3.108526 | 2.85 | 3 | 7 | 6
4473 | Hf_Hf | Hf | Hf | 0 | Transition metals - Transition metals | 3.5 | 0.4140124 | 3.085988 |  |  | 0.3386421 | 0.3386421 | 0.7053904 | 0.7053904 | 7.05 | 7.05 | 1.3634 | 1.3634 | 3.303413 | 3.303413 | 3.15 | 3.15 | 6 | 6
4474 | Hf_Ta | Hf | Ta | 0 | Transition metals - Transition metals | 3.45 | 0.4140124 | 3.035988 |  |  | 0.3386421 | 0.4072985 | 0.7053904 | 0.6966212 | 7.05 | 7.79 | 1.3634 | 1.548133 | 3.303413 | 3.445981 | 3.15 | 3.3 | 6 | 6
4475 | Hf_W | Hf | W | 0 | Transition metals - Transition metals | 3.37 | 0.4066487 | 2.963351 |  |  | 0.3386421 | 0.4451921 | 0.7053904 | 0.7495358 | 7.05 | 8.58 | 1.3634 | 1.838137 | 3.303413 | 3.483104 | 3.15 | 3.45 | 6 | 6
4476 | Hf_Re | Hf | Re | 0 | Transition metals - Transition metals | 3.26 | 0.4104954 | 2.849505 |  |  | 0.3386421 | 0.4833208 | 0.7053904 | 0.7769857 | 7.05 | 9.05 | 1.3634 | 2.09778 | 3.303413 | 3.495248 | 3.15 | 3.6 | 6 | 6
4477 | Hf_Os | Hf | Os | 0 | Transition metals - Transition metals | 3.19 | 0.416679 | 2.773321 |  |  | 0.3386421 | 0.5196828 | 0.7053904 | 0.8042362 | 7.05 | 9.19 | 1.3634 | 2.25347 | 3.303413 | 3.566387 | 3.15 | 3.75 | 6 | 6
4478 | Hf_Ir | Hf | Ir | 0 | Transition metals - Transition metals | 3.16 | 0.4383099 | 2.72169 |  |  | 0.3386421 | 0.5503212 | 0.7053904 | 0.7997345 | 7.05 | 10.83 | 1.3634 | 2.620263 | 3.303413 | 3.603264 | 3.15 | 3.9 | 6 | 6
4479 | Hf_Pt | Hf | Pt | 0 | Transition metals - Transition metals | 3.11 | 0.4168878 | 2.693112 |  |  | 0.3386421 | 0.5928156 | 0.7053904 | 0.7905356 | 7.05 | 9.49 | 1.3634 | 2.346487 | 3.303413 | 3.709369 | 3.15 | 3.55 | 6 | 6
4480 | Hf_Au | Hf | Au | 0 | Transition metals - Transition metals | 3.11 | 0.443945 | 2.666055 |  |  | 0.3386421 | 0.67354 | 0.7053904 | 0.7985567 | 7.05 | 10.92 | 1.3634 | 2.406348 | 3.303413 | 3.835919 | 3.15 | 3.7 | 6 | 6
4481 | Hf_Hg | Hf | Hg | 0 | Transition metals - Transition metals | 3.07 | 0.436654 | 2.633346 |  |  | 0.3386421 | 0.7073231 | 0.7053904 | 0.8436048 | 7.05 | 14.11 | 1.3634 | 2.459155 | 3.303413 | 3.820627 | 3.15 | 4.35 | 6 | 6
4482 | Hf_Tl | Hf | Tl | 0 | Poor metals - Transition metals | 3.2 | 0.4380321 | 2.761968 |  |  | 0.3386421 | 0.3914868 | 0.7053904 | 0.797692 | 7.05 | 10.2 | 1.3634 | 2.411265 | 3.303413 | 4.335458 | 3.15 | 5 | 6 | 6
4483 | Hf_Pb | Hf | Pb | 0 | Poor metals - Transition metals | 3.21 | 0.4446975 | 2.765303 |  |  | 0.3386421 | 0.4398663 | 0.7053904 | 0.8229326 | 7.05 | 11.01 | 1.3634 | 2.72473 | 3.303413 | 4.917292 | 3.15 | 5.65 | 6 | 6
4484 | Hf_Bi | Hf | Bi | 0 | Poor metals - Transition metals | 3.23 | 0.4326956 | 2.797304 |  |  | 0.3386421 | 0.470518 | 0.7053904 | 0.8021737 | 7.05 | 10.71 | 1.3634 | 2.763037 | 3.303413 | 5.473052 | 3.15 | 6.3 | 6 | 6
4485 | Hf_Po | Hf | Po | 1 | Metalloids - Transition metals | 3.15 | 0.4223994 | 2.727601 |  |  | 0.3386421 | 0.5147142 | 0.7053904 | 0.6410901 | 7.05 | 12.22 | 1.3634 | 3.305589 | 3.303413 | 6.011295 | 3.15 | 6.95 | 6 | 6
4486 | Hf_At | Hf | At | 1 | Halogens - Transition metals | 3.25 | 0.4674119 | 2.782588 |  |  | 0.3386421 | 0.5503212 | 0.7053904 | 0.5905323 | 7.05 | 12.63 | 1.3634 | 3.517053 | 3.303413 | 6.55654 | 3.15 | 7.6 | 6 | 6
4487 | Hf_Rn | Hf | Rn | 0 | Noble gases - Transition metals | 3.25 | 0.4577912 | 2.792209 |  |  | 0.3386421 | 0.6114214 | 0.7053904 | 0.755859375 | 7.05 | 14.6 | 1.3634 | 4.09145 | 3.303413 | 7.118185 | 3.15 | 8.25 | 6 | 6
4488 | Fr_Hf | Fr | Hf | 0 | Alkali metals - Transition metals | 4.35 | 0.4800246 | 3.869975 |  |  | 0.1465375 | 0.3386421 | 0.5829556 | 0.7053904 | 4.07 | 7.05 | 0.4423978 | 1.3634 | 2.018103 | 3.303413 | 2.2 | 3.15 | 7 | 6
4489 | Ra_Hf | Ra | Hf | 0 | Alkaline earth metals - Transition metals | 3.96 | 0.4400546 | 3.519945 |  |  | 0.2010782 | 0.3386421 | 0.5237692 | 0.7053904 | 5.28 | 7.05 | 0.7054281 | 1.3634 | 2.777191 | 3.303413 | 2.85 | 3.15 | 7 | 6
4490 | Ac_Hf | Ac | Hf | 0 | Actinides - Transition metals | 3.9 | 0.4599847 | 3.440015 |  |  | 0.2454003 | 0.3386421 | 0.5472679 | 0.7053904 | 5.77 | 7.05 | 0.8671523 | 1.3634 | 2.926621 | 3.303413 | 3 | 3.15 | 7 | 6
4491 | Th_Hf | Th | Hf | 0 | Actinides - Transition metals | 3.81 | 0.4639656 | 3.346034 |  |  | 0.2641598 | 0.3386421 | 0.6524648 | 0.7053904 | 6.4 | 7.05 | 1.028571 | 1.3634 | 3.017176 | 3.303413 | 3.15 | 3.15 | 7 | 6
4492 | Pa_Hf | Pa | Hf | 0 | Actinides - Transition metals | 3.75 | 0.4578658 | 3.292134 |  |  | 0.3190189 | 0.3386421 | 0.665102 | 0.7053904 | 6.32 | 7.05 | 1.050383 | 1.3634 | 2.982449 | 3.303413 | 3 | 3.15 | 7 | 6
4493 | U_Hf | U | Hf | 0 | Actinides - Transition metals | 3.71 | 0.449268 | 3.260732 |  |  | 0.3596283 | 0.3386421 | 0.6216791 | 0.7053904 | 7.49 | 7.05 | 1.038062 | 1.3634 | 2.98195 | 3.303413 | 3 | 3.15 | 7 | 6
4494 | Np_Hf | Np | Hf | 0 | Actinides - Transition metals | 3.65 | 0.4250661 | 3.224934 |  |  | 0.3592309 | 0.3386421 | 0.6941465 | 0.7053904 | 8.16 | 7.05 | 1.025957 | 1.3634 | 2.980394 | 3.303413 | 3 | 3.15 | 7 | 6
4495 | Pu_Hf | Pu | Hf | 0 | Actinides - Transition metals | 3.62 | 0.4185347 | 3.201465 |  |  | 0.3928005 | 0.3386421 | 0.7052825 | 0.7053904 | 7.26 | 7.05 | 0.9633586 | 1.3634 | 2.96022 | 3.303413 | 2.85 | 3.15 | 7 | 6
4496 | Am_Hf | Am | Hf | 0 | Actinides - Transition metals | 3.55 | 0.3456496 | 3.20435 |  |  | 0.4095659 | 0.3386421 | 0.7426891 | 0.7053904 | 8.31 | 7.05 | 1.034258 | 1.3634 | 2.972692 | 3.303413 | 2.85 | 3.15 | 7 | 6
4497 | Cm_Hf | Cm | Hf | 0 | Actinides - Transition metals | 3.44 | 0.2134984 | 3.226502 |  |  | 0.4110353 | 0.3386421 | 0.829878 | 0.7053904 | 10.88 | 7.05 | 1.088692 | 1.3634 | 2.827667 | 3.303413 | 3 | 3.15 | 7 | 6
4498 | Bk_Hf | Bk | Hf | 0 | Actinides - Transition metals | 3.43 | 0.3000329 | 3.129967 |  |  | 0.444796 | 0.3386421 | 0.8793601 | 0.7053904 | 7.7 | 7.05 | 1.009779 | 1.3634 | 3.008139 | 3.303413 | 2.85 | 3.15 | 7 | 6
4499 | Cf_Hf | Cf | Hf | 0 | Actinides - Transition metals | 3.43 | 0.3005851 | 3.129415 |  |  | 0.4616085 | 0.3386421 | 0.83288 | 0.7053904 | 8.36 | 7.05 | 1.009779 | 1.3634 | 3.023384 | 3.303413 | 2.85 | 3.15 | 7 | 6
4500 | Ta_Ta | Ta | Ta | 0 | Transition metals - Transition metals | 3.4 | 0.3807711 | 3.019229 |  |  | 0.4072985 | 0.4072985 | 0.6966212 | 0.6966212 | 7.79 | 7.79 | 1.548133 | 1.548133 | 3.445981 | 3.445981 | 3.3 | 3.3 | 6 | 6
4501 | Ta_W | Ta | W | 0 | Transition metals - Transition metals | 3.32 | 0.373362 | 2.946638 |  |  | 0.4072985 | 0.4451921 | 0.6966212 | 0.7495358 | 7.79 | 8.58 | 1.548133 | 1.838137 | 3.445981 | 3.483104 | 3.3 | 3.45 | 6 | 6
4502 | Ta_Re | Ta | Re | 0 | Transition metals - Transition metals | 3.21 | 0.3772087 | 2.832791 |  |  | 0.4072985 | 0.4833208 | 0.6966212 | 0.7769857 | 7.79 | 9.05 | 1.548133 | 2.09778 | 3.445981 | 3.495248 | 3.3 | 3.6 | 6 | 6
4503 | Ta_Os | Ta | Os | 0 | Transition metals - Transition metals | 3.14 | 0.3833923 | 2.756608 |  |  | 0.4072985 | 0.5196828 | 0.6966212 | 0.8042362 | 7.79 | 9.19 | 1.548133 | 2.25347 | 3.445981 | 3.566387 | 3.3 | 3.75 | 6 | 6
4504 | Ta_Ir | Ta | Ir | 0 | Transition metals - Transition metals | 3.11 | 0.4050232 | 2.704977 |  |  | 0.4072985 | 0.5503212 | 0.6966212 | 0.7997345 | 7.79 | 10.83 | 1.548133 | 2.620263 | 3.445981 | 3.603264 | 3.3 | 3.9 | 6 | 6
4505 | Ta_Pt | Ta | Pt | 0 | Transition metals - Transition metals | 3.06 | 0.3835368 | 2.676463 |  |  | 0.4072985 | 0.5928156 | 0.6966212 | 0.7905356 | 7.79 | 9.49 | 1.548133 | 2.346487 | 3.445981 | 3.709369 | 3.3 | 3.55 | 6 | 6
4506 | Ta_Au | Ta | Au | 0 | Transition metals - Transition metals | 3.06 | 0.4144335 | 2.645566 |  |  | 0.4072985 | 0.67354 | 0.6966212 | 0.7985567 | 7.79 | 10.92 | 1.548133 | 2.406348 | 3.445981 | 3.835919 | 3.3 | 3.7 | 6 | 6
4507 | Ta_Hg | Ta | Hg | 0 | Transition metals - Transition metals | 3.02 | 0.3978535 | 2.622147 |  |  | 0.4072985 | 0.7073231 | 0.6966212 | 0.8436048 | 7.79 | 14.11 | 1.548133 | 2.459155 | 3.445981 | 3.820627 | 3.3 | 4.35 | 6 | 6
4508 | Ta_Tl | Ta | Tl | 0 | Poor metals - Transition metals | 3.15 | 0.4003579 | 2.749642 |  |  | 0.4072985 | 0.3914868 | 0.6966212 | 0.797692 | 7.79 | 10.2 | 1.548133 | 2.411265 | 3.445981 | 4.335458 | 3.3 | 5 | 6 | 6
4509 | Ta_Pb | Ta | Pb | 0 | Poor metals - Transition metals | 3.16 | 0.4070234 | 2.752977 |  |  | 0.4072985 | 0.4398663 | 0.6966212 | 0.8229326 | 7.79 | 11.01 | 1.548133 | 2.72473 | 3.445981 | 4.917292 | 3.3 | 5.65 | 6 | 6
4510 | Ta_Bi | Ta | Bi | 0 | Poor metals - Transition metals | 3.18 | 0.3963303 | 2.78367 |  |  | 0.4072985 | 0.470518 | 0.6966212 | 0.8021737 | 7.79 | 10.71 | 1.548133 | 2.763037 | 3.445981 | 5.473052 | 3.3 | 6.3 | 6 | 6
4511 | Ta_Po | Ta | Po | 1 | Metalloids - Transition metals | 3.1 | 0.3848834 | 2.715117 |  |  | 0.4072985 | 0.5147142 | 0.6966212 | 0.6410901 | 7.79 | 12.22 | 1.548133 | 3.305589 | 3.445981 | 6.011295 | 3.3 | 6.95 | 6 | 6
4512 | Ta_At | Ta | At | 1 | Halogens - Transition metals | 3.2 | 0.4286574 | 2.771343 |  |  | 0.4072985 | 0.5503212 | 0.6966212 | 0.5905323 | 7.79 | 12.63 | 1.548133 | 3.517053 | 3.445981 | 6.55654 | 3.3 | 7.6 | 6 | 6
4513 | Ta_Rn | Ta | Rn | 0 | Noble gases - Transition metals | 3.2 | 0.41869 | 2.78131 |  |  | 0.4072985 | 0.6114214 | 0.6966212 | 0.755859375 | 7.79 | 14.6 | 1.548133 | 4.09145 | 3.445981 | 7.118185 | 3.3 | 8.25 | 6 | 6
4514 | Fr_Ta | Fr | Ta | 0 | Alkali metals - Transition metals | 4.3 | 0.4800246 | 3.819975 |  |  | 0.1465375 | 0.4072985 | 0.5829556 | 0.6966212 | 4.07 | 7.79 | 0.4423978 | 1.548133 | 2.018103 | 3.445981 | 2.2 | 3.3 | 7 | 6
4515 | Ra_Ta | Ra | Ta | 0 | Alkaline earth metals - Transition metals | 3.91 | 0.4400546 | 3.469945 |  |  | 0.2010782 | 0.4072985 | 0.5237692 | 0.6966212 | 5.28 | 7.79 | 0.7054281 | 1.548133 | 2.777191 | 3.445981 | 2.85 | 3.3 | 7 | 6
4516 | Ac_Ta | Ac | Ta | 0 | Actinides - Transition metals | 3.85 | 0.4599847 | 3.390015 |  |  | 0.2454003 | 0.4072985 | 0.5472679 | 0.6966212 | 5.77 | 7.79 | 0.8671523 | 1.548133 | 2.926621 | 3.445981 | 3 | 3.3 | 7 | 6
4517 | Th_Ta | Th | Ta | 0 | Actinides - Transition metals | 3.76 | 0.4639656 | 3.296034 |  |  | 0.2641598 | 0.4072985 | 0.6524648 | 0.6966212 | 6.4 | 7.79 | 1.028571 | 1.548133 | 3.017176 | 3.445981 | 3.15 | 3.3 | 7 | 6
4518 | Pa_Ta | Pa | Ta | 0 | Actinides - Transition metals | 3.7 | 0.4578658 | 3.242134 |  |  | 0.3190189 | 0.4072985 | 0.665102 | 0.6966212 | 6.32 | 7.79 | 1.050383 | 1.548133 | 2.982449 | 3.445981 | 3 | 3.3 | 7 | 6
4519 | U_Ta | U | Ta | 0 | Actinides - Transition metals | 3.66 | 0.449268 | 3.210732 |  |  | 0.3596283 | 0.4072985 | 0.6216791 | 0.6966212 | 7.49 | 7.79 | 1.038062 | 1.548133 | 2.98195 | 3.445981 | 3 | 3.3 | 7 | 6
4520 | Np_Ta | Np | Ta | 0 | Actinides - Transition metals | 3.6 | 0.4250661 | 3.174934 |  |  | 0.3592309 | 0.4072985 | 0.6941465 | 0.6966212 | 8.16 | 7.79 | 1.025957 | 1.548133 | 2.980394 | 3.445981 | 3 | 3.3 | 7 | 6
4521 | Pu_Ta | Pu | Ta | 0 | Actinides - Transition metals | 3.57 | 0.4185347 | 3.151465 |  |  | 0.3928005 | 0.4072985 | 0.7052825 | 0.6966212 | 7.26 | 7.79 | 0.9633586 | 1.548133 | 2.96022 | 3.445981 | 2.85 | 3.3 | 7 | 6
4522 | Am_Ta | Am | Ta | 0 | Actinides - Transition metals | 3.5 | 0.3456496 | 3.15435 |  |  | 0.4095659 | 0.4072985 | 0.7426891 | 0.6966212 | 8.31 | 7.79 | 1.034258 | 1.548133 | 2.972692 | 3.445981 | 2.85 | 3.3 | 7 | 6
4523 | Cm_Ta | Cm | Ta | 0 | Actinides - Transition metals | 3.39 | 0.2134984 | 3.176502 |  |  | 0.4110353 | 0.4072985 | 0.829878 | 0.6966212 | 10.88 | 7.79 | 1.088692 | 1.548133 | 2.827667 | 3.445981 | 3 | 3.3 | 7 | 6
4524 | Bk_Ta | Bk | Ta | 0 | Actinides - Transition metals | 3.38 | 0.3000329 | 3.079967 |  |  | 0.444796 | 0.4072985 | 0.8793601 | 0.6966212 | 7.7 | 7.79 | 1.009779 | 1.548133 | 3.008139 | 3.445981 | 2.85 | 3.3 | 7 | 6
4525 | Cf_Ta | Cf | Ta | 0 | Actinides - Transition metals | 3.38 | 0.3005851 | 3.079415 |  |  | 0.4616085 | 0.4072985 | 0.83288 | 0.6966212 | 8.36 | 7.79 | 1.009779 | 1.548133 | 3.023384 | 3.445981 | 2.85 | 3.3 | 7 | 6
4526 | W_W | W | W | 0 | Transition metals - Transition metals | 3.24 | 0.3105261 | 2.929474 |  |  | 0.4451921 | 0.4451921 | 0.7495358 | 0.7495358 | 8.58 | 8.58 | 1.838137 | 1.838137 | 3.483104 | 3.483104 | 3.45 | 3.45 | 6 | 6
4527 | W_Re | W | Re | 0 | Transition metals - Transition metals | 3.13 | 0.3107989 | 2.819201 |  |  | 0.4451921 | 0.4833208 | 0.7495358 | 0.7769857 | 8.58 | 9.05 | 1.838137 | 2.09778 | 3.483104 | 3.495248 | 3.45 | 3.6 | 6 | 6
4528 | W_Os | W | Os | 0 | Transition metals - Transition metals | 3.06 | 0.3154005 | 2.7446 |  |  | 0.4451921 | 0.5196828 | 0.7495358 | 0.8042362 | 8.58 | 9.19 | 1.838137 | 2.25347 | 3.483104 | 3.566387 | 3.45 | 3.75 | 6 | 6
4529 | W_Ir | W | Ir | 0 | Transition metals - Transition metals | 3.03 | 0.3382312 | 2.691769 |  |  | 0.4451921 | 0.5503212 | 0.7495358 | 0.7997345 | 8.58 | 10.83 | 1.838137 | 2.620263 | 3.483104 | 3.603264 | 3.45 | 3.9 | 6 | 6
4530 | W_Pt | W | Pt | 0 | Transition metals - Transition metals | 2.98 | 0.3191831 | 2.660817 |  |  | 0.4451921 | 0.5928156 | 0.7495358 | 0.7905356 | 8.58 | 9.49 | 1.838137 | 2.346487 | 3.483104 | 3.709369 | 3.45 | 3.55 | 6 | 6
4531 | W_Au | W | Au | 0 | Transition metals - Transition metals | 2.98 | 0.3477057 | 2.632294 |  |  | 0.4451921 | 0.67354 | 0.7495358 | 0.7985567 | 8.58 | 10.92 | 1.838137 | 2.406348 | 3.483104 | 3.835919 | 3.45 | 3.7 | 6 | 6
4532 | W_Hg | W | Hg | 0 | Transition metals - Transition metals | 2.94 | 0.3292277 | 2.610772 |  |  | 0.4451921 | 0.7073231 | 0.7495358 | 0.8436048 | 8.58 | 14.11 | 1.838137 | 2.459155 | 3.483104 | 3.820627 | 3.45 | 4.35 | 6 | 6
4533 | W_Tl | W | Tl | 0 | Poor metals - Transition metals | 3.07 | 0.332284 | 2.737716 |  |  | 0.4451921 | 0.3914868 | 0.7495358 | 0.797692 | 8.58 | 10.2 | 1.838137 | 2.411265 | 3.483104 | 4.335458 | 3.45 | 5 | 6 | 6
4534 | W_Pb | W | Pb | 0 | Poor metals - Transition metals | 3.08 | 0.3387248 | 2.741275 |  |  | 0.4451921 | 0.4398663 | 0.7495358 | 0.8229326 | 8.58 | 11.01 | 1.838137 | 2.72473 | 3.483104 | 4.917292 | 3.45 | 5.65 | 6 | 6
4535 | W_Bi | W | Bi | 0 | Poor metals - Transition metals | 3.1 | 0.3260668 | 2.773933 |  |  | 0.4451921 | 0.470518 | 0.7495358 | 0.8021737 | 8.58 | 10.71 | 1.838137 | 2.763037 | 3.483104 | 5.473052 | 3.45 | 6.3 | 6 | 6
4536 | W_Po | W | Po | 1 | Metalloids - Transition metals | 3.02 | 0.305547 | 2.714453 |  |  | 0.4451921 | 0.5147142 | 0.7495358 | 0.6410901 | 8.58 | 12.22 | 1.838137 | 3.305589 | 3.483104 | 6.011295 | 3.45 | 6.95 | 6 | 6
4537 | W_At | W | At | 1 | Halogens - Transition metals | 3.12 | 0.3533323 | 2.766668 |  |  | 0.4451921 | 0.5503212 | 0.7495358 | 0.5905323 | 8.58 | 12.63 | 1.838137 | 3.517053 | 3.483104 | 6.55654 | 3.45 | 7.6 | 6 | 6
4538 | W_Rn | W | Rn | 0 | Noble gases - Transition metals | 3.12 | 0.3451484 | 2.774852 |  |  | 0.4451921 | 0.6114214 | 0.7495358 | 0.755859375 | 8.58 | 14.6 | 1.838137 | 4.09145 | 3.483104 | 7.118185 | 3.45 | 8.25 | 6 | 6
4539 | Fr_W | Fr | W | 0 | Alkali metals - Transition metals | 4.22 | 0.471835 | 3.748165 |  |  | 0.1465375 | 0.4451921 | 0.5829556 | 0.7495358 | 4.07 | 8.58 | 0.4423978 | 1.838137 | 2.018103 | 3.483104 | 2.2 | 3.45 | 7 | 6
4540 | Ra_W | Ra | W | 0 | Alkaline earth metals - Transition metals | 3.83 | 0.431865 | 3.398135 |  |  | 0.2010782 | 0.4451921 | 0.5237692 | 0.7495358 | 5.28 | 8.58 | 0.7054281 | 1.838137 | 2.777191 | 3.483104 | 2.85 | 3.45 | 7 | 6
4541 | Ac_W | Ac | W | 0 | Actinides - Transition metals | 3.77 | 0.4525756 | 3.317424 |  |  | 0.2454003 | 0.4451921 | 0.5472679 | 0.7495358 | 5.77 | 8.58 | 0.8671523 | 1.838137 | 2.926621 | 3.483104 | 3 | 3.45 | 7 | 6
4542 | Th_W | Th | W | 0 | Actinides - Transition metals | 3.68 | 0.4565565 | 3.223444 |  |  | 0.2641598 | 0.4451921 | 0.6524648 | 0.7495358 | 6.4 | 8.58 | 1.028571 | 1.838137 | 3.017176 | 3.483104 | 3.15 | 3.45 | 7 | 6
4543 | Pa_W | Pa | W | 0 | Actinides - Transition metals | 3.62 | 0.4504567 | 3.169543 |  |  | 0.3190189 | 0.4451921 | 0.665102 | 0.7495358 | 6.32 | 8.58 | 1.050383 | 1.838137 | 2.982449 | 3.483104 | 3 | 3.45 | 7 | 6
4544 | U_W | U | W | 0 | Actinides - Transition metals | 3.58 | 0.4418589 | 3.138141 |  |  | 0.3596283 | 0.4451921 | 0.6216791 | 0.7495358 | 7.49 | 8.58 | 1.038062 | 1.838137 | 2.98195 | 3.483104 | 3 | 3.45 | 7 | 6
4545 | Np_W | Np | W | 0 | Actinides - Transition metals | 3.52 | 0.417657 | 3.102343 |  |  | 0.3592309 | 0.4451921 | 0.6941465 | 0.7495358 | 8.16 | 8.58 | 1.025957 | 1.838137 | 2.980394 | 3.483104 | 3 | 3.45 | 7 | 6
4546 | Pu_W | Pu | W | 0 | Actinides - Transition metals | 3.49 | 0.411171 | 3.078829 |  |  | 0.3928005 | 0.4451921 | 0.7052825 | 0.7495358 | 7.26 | 8.58 | 0.9633586 | 1.838137 | 2.96022 | 3.483104 | 2.85 | 3.45 | 7 | 6
4547 | Am_W | Am | W | 0 | Actinides - Transition metals | 3.42 | 0.338286 | 3.081714 |  |  | 0.4095659 | 0.4451921 | 0.7426891 | 0.7495358 | 8.31 | 8.58 | 1.034258 | 1.838137 | 2.972692 | 3.483104 | 2.85 | 3.45 | 7 | 6
4548 | Cm_W | Cm | W | 0 | Actinides - Transition metals | 3.31 | 0.2061348 | 3.103865 |  |  | 0.4110353 | 0.4451921 | 0.829878 | 0.7495358 | 10.88 | 8.58 | 1.088692 | 1.838137 | 2.827667 | 3.483104 | 3 | 3.45 | 7 | 6
4549 | Bk_W | Bk | W | 0 | Actinides - Transition metals | 3.3 | 0.2926057 | 3.007394 |  |  | 0.444796 | 0.4451921 | 0.8793601 | 0.7495358 | 7.7 | 8.58 | 1.009779 | 1.838137 | 3.008139 | 3.483104 | 2.85 | 3.45 | 7 | 6
4550 | Cf_W | Cf | W | 0 | Actinides - Transition metals | 3.3 | 0.2931578 | 3.006842 |  |  | 0.4616085 | 0.4451921 | 0.83288 | 0.7495358 | 8.36 | 8.58 | 1.009779 | 1.838137 | 3.023384 | 3.483104 | 2.85 | 3.45 | 7 | 6
4551 | Re_Re | Re | Re | 0 | Transition metals - Transition metals | 3.02 | 0.24768 | 2.77232 |  |  | 0.4833208 | 0.4833208 | 0.7769857 | 0.7769857 | 9.05 | 9.05 | 2.09778 | 2.09778 | 3.495248 | 3.495248 | 3.6 | 3.6 | 6 | 6
4552 | Re_Os | Re | Os | 0 | Transition metals - Transition metals | 2.95 | 0.2522816 | 2.697718 |  |  | 0.4833208 | 0.5196828 | 0.7769857 | 0.8042362 | 9.05 | 9.19 | 2.09778 | 2.25347 | 3.495248 | 3.566387 | 3.6 | 3.75 | 6 | 6
4553 | Re_Ir | Re | Ir | 0 | Transition metals - Transition metals | 2.92 | 0.2751123 | 2.644888 |  |  | 0.4833208 | 0.5503212 | 0.7769857 | 0.7997345 | 9.05 | 10.83 | 2.09778 | 2.620263 | 3.495248 | 3.603264 | 3.6 | 3.9 | 6 | 6
4554 | Re_Pt | Re | Pt | 0 | Transition metals - Transition metals | 2.87 | 0.2572585 | 2.612742 |  |  | 0.4833208 | 0.5928156 | 0.7769857 | 0.7905356 | 9.05 | 9.49 | 2.09778 | 2.346487 | 3.495248 | 3.709369 | 3.6 | 3.55 | 6 | 6
4555 | Re_Au | Re | Au | 0 | Transition metals - Transition metals | 2.87 | 0.2852454 | 2.584755 |  |  | 0.4833208 | 0.67354 | 0.7769857 | 0.7985567 | 9.05 | 10.92 | 2.09778 | 2.406348 | 3.495248 | 3.835919 | 3.6 | 3.7 | 6 | 6
4556 | Re_Hg | Re | Hg | 0 | Transition metals - Transition metals | 2.83 | 0.256934 | 2.573066 |  |  | 0.4833208 | 0.7073231 | 0.7769857 | 0.8436048 | 9.05 | 14.11 | 2.09778 | 2.459155 | 3.495248 | 3.820627 | 3.6 | 4.35 | 6 | 6
4557 | Re_Tl | Re | Tl | 0 | Poor metals - Transition metals | 2.96 | 0.2643251 | 2.695675 |  |  | 0.4833208 | 0.3914868 | 0.7769857 | 0.797692 | 9.05 | 10.2 | 2.09778 | 2.411265 | 3.495248 | 4.335458 | 3.6 | 5 | 6 | 6
4558 | Re_Pb | Re | Pb | 0 | Poor metals - Transition metals | 2.97 | 0.2711354 | 2.698865 |  |  | 0.4833208 | 0.4398663 | 0.7769857 | 0.8229326 | 9.05 | 11.01 | 2.09778 | 2.72473 | 3.495248 | 4.917292 | 3.6 | 5.65 | 6 | 6
4559 | Re_Bi | Re | Bi | 0 | Poor metals - Transition metals | 2.99 | 0.255984 | 2.734016 |  |  | 0.4833208 | 0.470518 | 0.7769857 | 0.8021737 | 9.05 | 10.71 | 2.09778 | 2.763037 | 3.495248 | 5.473052 | 3.6 | 6.3 | 6 | 6
4560 | Re_Po | Re | Po | 1 | Metalloids - Transition metals | 2.91 | 0.2299208 | 2.680079 |  |  | 0.4833208 | 0.5147142 | 0.7769857 | 0.6410901 | 9.05 | 12.22 | 2.09778 | 3.305589 | 3.495248 | 6.011295 | 3.6 | 6.95 | 6 | 6
4561 | Re_At | Re | At | 1 | Halogens - Transition metals | 3.01 | 0.2780783 | 2.731922 |  |  | 0.4833208 | 0.5503212 | 0.7769857 | 0.5905323 | 9.05 | 12.63 | 2.09778 | 3.517053 | 3.495248 | 6.55654 | 3.6 | 7.6 | 6 | 6
4562 | Re_Rn | Re | Rn | 0 | Noble gases - Transition metals | 3.01 | 0.2710102 | 2.73899 |  |  | 0.4833208 | 0.6114214 | 0.7769857 | 0.755859375 | 9.05 | 14.6 | 2.09778 | 4.09145 | 3.495248 | 7.118185 | 3.6 | 8.25 | 6 | 6
4563 | Fr_Re | Fr | Re | 0 | Alkali metals - Transition metals | 4.11 | 0.4762833 | 3.633717 |  |  | 0.1465375 | 0.4833208 | 0.5829556 | 0.7769857 | 4.07 | 9.05 | 0.4423978 | 2.09778 | 2.018103 | 3.495248 | 2.2 | 3.6 | 7 | 6
4564 | Ra_Re | Ra | Re | 0 | Alkaline earth metals - Transition metals | 3.72 | 0.4357116 | 3.284288 |  |  | 0.2010782 | 0.4833208 | 0.5237692 | 0.7769857 | 5.28 | 9.05 | 0.7054281 | 2.09778 | 2.777191 | 3.495248 | 2.85 | 3.6 | 7 | 6
4565 | Ac_Re | Ac | Re | 0 | Actinides - Transition metals | 3.66 | 0.4564222 | 3.203578 |  |  | 0.2454003 | 0.4833208 | 0.5472679 | 0.7769857 | 5.77 | 9.05 | 0.8671523 | 2.09778 | 2.926621 | 3.495248 | 3 | 3.6 | 7 | 6
4566 | Th_Re | Th | Re | 0 | Actinides - Transition metals | 3.57 | 0.4604031 | 3.109597 |  |  | 0.2641598 | 0.4833208 | 0.6524648 | 0.7769857 | 6.4 | 9.05 | 1.028571 | 2.09778 | 3.017176 | 3.495248 | 3.15 | 3.6 | 7 | 6
4567 | Pa_Re | Pa | Re | 0 | Actinides - Transition metals | 3.51 | 0.4543033 | 3.055697 |  |  | 0.3190189 | 0.4833208 | 0.665102 | 0.7769857 | 6.32 | 9.05 | 1.050383 | 2.09778 | 2.982449 | 3.495248 | 3 | 3.6 | 7 | 6
4568 | U_Re | U | Re | 0 | Actinides - Transition metals | 3.47 | 0.4457056 | 3.024294 |  |  | 0.3596283 | 0.4833208 | 0.6216791 | 0.7769857 | 7.49 | 9.05 | 1.038062 | 2.09778 | 2.98195 | 3.495248 | 3 | 3.6 | 7 | 6
4569 | Np_Re | Np | Re | 0 | Actinides - Transition metals | 3.41 | 0.4215036 | 2.988496 |  |  | 0.3592309 | 0.4833208 | 0.6941465 | 0.7769857 | 8.16 | 9.05 | 1.025957 | 2.09778 | 2.980394 | 3.495248 | 3 | 3.6 | 7 | 6
4570 | Pu_Re | Pu | Re | 0 | Actinides - Transition metals | 3.38 | 0.4150177 | 2.964982 |  |  | 0.3928005 | 0.4833208 | 0.7052825 | 0.7769857 | 7.26 | 9.05 | 0.9633586 | 2.09778 | 2.96022 | 3.495248 | 2.85 | 3.6 | 7 | 6
4571 | Am_Re | Am | Re | 0 | Actinides - Transition metals | 3.31 | 0.3421326 | 2.967867 |  |  | 0.4095659 | 0.4833208 | 0.7426891 | 0.7769857 | 8.31 | 9.05 | 1.034258 | 2.09778 | 2.972692 | 3.495248 | 2.85 | 3.6 | 7 | 6
4572 | Cm_Re | Cm | Re | 0 | Actinides - Transition metals | 3.2 | 0.2067462 | 2.993254 |  |  | 0.4110353 | 0.4833208 | 0.829878 | 0.7769857 | 10.88 | 9.05 | 1.088692 | 2.09778 | 2.827667 | 3.495248 | 3 | 3.6 | 7 | 6
4573 | Bk_Re | Bk | Re | 0 | Actinides - Transition metals | 3.19 | 0.2867386 | 2.903261 |  |  | 0.444796 | 0.4833208 | 0.8793601 | 0.7769857 | 7.7 | 9.05 | 1.009779 | 2.09778 | 3.008139 | 3.495248 | 2.85 | 3.6 | 7 | 6
4574 | Cf_Re | Cf | Re | 0 | Actinides - Transition metals | 3.19 | 0.2934306 | 2.896569 |  |  | 0.4616085 | 0.4833208 | 0.83288 | 0.7769857 | 8.36 | 9.05 | 1.009779 | 2.09778 | 3.023384 | 3.495248 | 2.85 | 3.6 | 7 | 6
4575 | Os_Os | Os | Os | 0 | Transition metals - Transition metals | 2.88 | 0.2733522 | 2.606648 |  |  | 0.5196828 | 0.5196828 | 0.8042362 | 0.8042362 | 9.19 | 9.19 | 2.25347 | 2.25347 | 3.566387 | 3.566387 | 3.75 | 3.75 | 6 | 6
4576 | Os_Ir | Os | Ir | 0 | Transition metals - Transition metals | 2.85 | 0.2933786 | 2.556621 |  |  | 0.5196828 | 0.5503212 | 0.8042362 | 0.7997345 | 9.19 | 10.83 | 2.25347 | 2.620263 | 3.566387 | 3.603264 | 3.75 | 3.9 | 6 | 6
4577 | Os_Pt | Os | Pt | 0 | Transition metals - Transition metals | 2.8 | 0.2773679 | 2.522632 |  |  | 0.5196828 | 0.5928156 | 0.8042362 | 0.7905356 | 9.19 | 9.49 | 2.25347 | 2.346487 | 3.566387 | 3.709369 | 3.75 | 3.55 | 6 | 6
4578 | Os_Au | Os | Au | 0 | Transition metals - Transition metals | 2.8 | 0.3017434 | 2.498257 |  |  | 0.5196828 | 0.67354 | 0.8042362 | 0.7985567 | 9.19 | 10.92 | 2.25347 | 2.406348 | 3.566387 | 3.835919 | 3.75 | 3.7 | 6 | 6
4579 | Os_Hg | Os | Hg | 0 | Transition metals - Transition metals | 2.76 | 0.2820543 | 2.477946 |  |  | 0.5196828 | 0.7073231 | 0.8042362 | 0.8436048 | 9.19 | 14.11 | 2.25347 | 2.459155 | 3.566387 | 3.820627 | 3.75 | 4.35 | 6 | 6
4580 | Os_Tl | Os | Tl | 0 | Poor metals - Transition metals | 2.89 | 0.2825914 | 2.607409 |  |  | 0.5196828 | 0.3914868 | 0.8042362 | 0.797692 | 9.19 | 10.2 | 2.25347 | 2.411265 | 3.566387 | 4.335458 | 3.75 | 5 | 6 | 6
4581 | Os_Pb | Os | Pb | 0 | Poor metals - Transition metals | 2.9 | 0.2887218 | 2.611278 |  |  | 0.5196828 | 0.4398663 | 0.8042362 | 0.8229326 | 9.19 | 11.01 | 2.25347 | 2.72473 | 3.566387 | 4.917292 | 3.75 | 5.65 | 6 | 6
4582 | Os_Bi | Os | Bi | 0 | Poor metals - Transition metals | 2.92 | 0.2740134 | 2.645987 |  |  | 0.5196828 | 0.470518 | 0.8042362 | 0.8021737 | 9.19 | 10.71 | 2.25347 | 2.763037 | 3.566387 | 5.473052 | 3.75 | 6.3 | 6 | 6
4583 | Os_Po | Os | Po | 1 | Metalloids - Transition metals | 2.84 | 0.2552405 | 2.58476 |  |  | 0.5196828 | 0.5147142 | 0.8042362 | 0.6410901 | 9.19 | 12.22 | 2.25347 | 3.305589 | 3.566387 | 6.011295 | 3.75 | 6.95 | 6 | 6
4584 | Os_At | Os | At | 1 | Halogens - Transition metals | 2.94 | 0.3056441 | 2.634356 |  |  | 0.5196828 | 0.5503212 | 0.8042362 | 0.5905323 | 9.19 | 12.63 | 2.25347 | 3.517053 | 3.566387 | 6.55654 | 3.75 | 7.6 | 6 | 6
4585 | Os_Rn | Os | Rn | 0 | Noble gases - Transition metals | 2.94 | 0.3003199 | 2.63968 |  |  | 0.5196828 | 0.6114214 | 0.8042362 | 0.755859375 | 9.19 | 14.6 | 2.25347 | 4.09145 | 3.566387 | 7.118185 | 3.75 | 8.25 | 6 | 6
4586 | Fr_Os | Fr | Os | 0 | Alkali metals - Transition metals | 4.04 | 0.4783456 | 3.561654 |  |  | 0.1465375 | 0.5196828 | 0.5829556 | 0.8042362 | 4.07 | 9.19 | 0.4423978 | 2.25347 | 2.018103 | 3.566387 | 2.2 | 3.75 | 7 | 6
4587 | Ra_Os | Ra | Os | 0 | Alkaline earth metals - Transition metals | 3.65 | 0.4396674 | 3.210333 |  |  | 0.2010782 | 0.5196828 | 0.5237692 | 0.8042362 | 5.28 | 9.19 | 0.7054281 | 2.25347 | 2.777191 | 3.566387 | 2.85 | 3.75 | 7 | 6
4588 | Ac_Os | Ac | Os | 0 | Actinides - Transition metals | 3.59 | 0.460378 | 3.129622 |  |  | 0.2454003 | 0.5196828 | 0.5472679 | 0.8042362 | 5.77 | 9.19 | 0.8671523 | 2.25347 | 2.926621 | 3.566387 | 3 | 3.75 | 7 | 6
4589 | Th_Os | Th | Os | 0 | Actinides - Transition metals | 3.5 | 0.4667496 | 3.03325 |  |  | 0.2641598 | 0.5196828 | 0.6524648 | 0.8042362 | 6.4 | 9.19 | 1.028571 | 2.25347 | 3.017176 | 3.566387 | 3.15 | 3.75 | 7 | 6
4590 | Pa_Os | Pa | Os | 0 | Actinides - Transition metals | 3.44 | 0.4606498 | 2.97935 |  |  | 0.3190189 | 0.5196828 | 0.665102 | 0.8042362 | 6.32 | 9.19 | 1.050383 | 2.25347 | 2.982449 | 3.566387 | 3 | 3.75 | 7 | 6
4591 | U_Os | U | Os | 0 | Actinides - Transition metals | 3.4 | 0.4520521 | 2.947948 |  |  | 0.3596283 | 0.5196828 | 0.6216791 | 0.8042362 | 7.49 | 9.19 | 1.038062 | 2.25347 | 2.98195 | 3.566387 | 3 | 3.75 | 7 | 6
4592 | Np_Os | Np | Os | 0 | Actinides - Transition metals | 3.34 | 0.4278501 | 2.91215 |  |  | 0.3592309 | 0.5196828 | 0.6941465 | 0.8042362 | 8.16 | 9.19 | 1.025957 | 2.25347 | 2.980394 | 3.566387 | 3 | 3.75 | 7 | 6
4593 | Pu_Os | Pu | Os | 0 | Actinides - Transition metals | 3.31 | 0.4213642 | 2.888636 |  |  | 0.3928005 | 0.5196828 | 0.7052825 | 0.8042362 | 7.26 | 9.19 | 0.9633586 | 2.25347 | 2.96022 | 3.566387 | 2.85 | 3.75 | 7 | 6
4594 | Am_Os | Am | Os | 0 | Actinides - Transition metals | 3.24 | 0.3484791 | 2.891521 |  |  | 0.4095659 | 0.5196828 | 0.7426891 | 0.8042362 | 8.31 | 9.19 | 1.034258 | 2.25347 | 2.972692 | 3.566387 | 2.85 | 3.75 | 7 | 6
4595 | Cm_Os | Cm | Os | 0 | Actinides - Transition metals | 3.13 | 0.2151576 | 2.914842 |  |  | 0.4110353 | 0.5196828 | 0.829878 | 0.8042362 | 10.88 | 9.19 | 1.088692 | 2.25347 | 2.827667 | 3.566387 | 3 | 3.75 | 7 | 6
4596 | Bk_Os | Bk | Os | 0 | Actinides - Transition metals | 3.12 | 0.29515 | 2.82485 |  |  | 0.444796 | 0.5196828 | 0.8793601 | 0.8042362 | 7.7 | 9.19 | 1.009779 | 2.25347 | 3.008139 | 3.566387 | 2.85 | 3.75 | 7 | 6
4597 | Cf_Os | Cf | Os | 0 | Actinides - Transition metals | 3.12 | 0.301842 | 2.818158 |  |  | 0.4616085 | 0.5196828 | 0.83288 | 0.8042362 | 8.36 | 9.19 | 1.009779 | 2.25347 | 3.023384 | 3.566387 | 2.85 | 3.75 | 7 | 6
4598 | Ir_Ir | Ir | Ir | 0 | Transition metals - Transition metals | 2.82 | 0.1769773 | 2.643023 |  |  | 0.5503212 | 0.5503212 | 0.7997345 | 0.7997345 | 10.83 | 10.83 | 2.620263 | 2.620263 | 3.603264 | 3.603264 | 3.9 | 3.9 | 6 | 6
4599 | Pt_Ir | Pt | Ir | 0 | Transition metals - Transition metals | 2.77 | 0.368874 | 2.401126 |  |  | 0.5928156 | 0.5503212 | 0.7905356 | 0.7997345 | 9.49 | 10.83 | 2.346487 | 2.620263 | 3.709369 | 3.603264 | 3.55 | 3.9 | 6 | 6
4600 | Au_Ir | Au | Ir | 0 | Transition metals - Transition metals | 2.77 | 0.3977856 | 2.372214 |  |  | 0.67354 | 0.5503212 | 0.7985567 | 0.7997345 | 10.92 | 10.83 | 2.406348 | 2.620263 | 3.835919 | 3.603264 | 3.7 | 3.9 | 6 | 6
4601 | Hg_Ir | Hg | Ir | 0 | Transition metals - Transition metals | 2.73 | 0.1261178 | 2.603882 |  |  | 0.7073231 | 0.5503212 | 0.8436048 | 0.7997345 | 14.11 | 10.83 | 2.459155 | 2.620263 | 3.820627 | 3.603264 | 4.35 | 3.9 | 6 | 6
4602 | Tl_Ir | Tl | Ir | 0 | Poor metals - Transition metals | 2.86 | 0.006993042 | 2.853007 |  |  | 0.3914868 | 0.5503212 | 0.797692 | 0.7997345 | 10.2 | 10.83 | 2.411265 | 2.620263 | 4.335458 | 3.603264 | 5 | 3.9 | 6 | 6
4603 | Ir_Pb | Ir | Pb | 0 | Poor metals - Transition metals | 2.87 | 0.1717094 | 2.698291 |  |  | 0.5503212 | 0.4398663 | 0.7997345 | 0.8229326 | 10.83 | 11.01 | 2.620263 | 2.72473 | 3.603264 | 4.917292 | 3.9 | 5.65 | 6 | 6
4604 | Ir_Bi | Ir | Bi | 0 | Poor metals - Transition metals | 2.89 | 0.1550327 | 2.734967 |  |  | 0.5503212 | 0.470518 | 0.7997345 | 0.8021737 | 10.83 | 10.71 | 2.620263 | 2.763037 | 3.603264 | 5.473052 | 3.9 | 6.3 | 6 | 6
4605 | Ir_Po | Ir | Po | 1 | Metalloids - Transition metals | 2.81 | 0.1262517 | 2.683748 |  |  | 0.5503212 | 0.5147142 | 0.7997345 | 0.6410901 | 10.83 | 12.22 | 2.620263 | 3.305589 | 3.603264 | 6.011295 | 3.9 | 6.95 | 6 | 6
4606 | Ir_At | Ir | At | 1 | Halogens - Transition metals | 2.91 | 0.1806852 | 2.729315 |  |  | 0.5503212 | 0.5503212 | 0.7997345 | 0.5905323 | 10.83 | 12.63 | 2.620263 | 3.517053 | 3.603264 | 6.55654 | 3.9 | 7.6 | 6 | 6
4607 | Ir_Rn | Ir | Rn | 0 | Noble gases - Transition metals | 2.91 | 0.1747583 | 2.735242 |  |  | 0.5503212 | 0.6114214 | 0.7997345 | 0.755859375 | 10.83 | 14.6 | 2.620263 | 4.09145 | 3.603264 | 7.118185 | 3.9 | 8.25 | 6 | 6
4608 | Fr_Ir | Fr | Ir | 0 | Alkali metals - Transition metals | 4.01 | 0.4980607 | 3.511939 |  |  | 0.1465375 | 0.5503212 | 0.5829556 | 0.7997345 | 4.07 | 10.83 | 0.4423978 | 2.620263 | 2.018103 | 3.603264 | 2.2 | 3.9 | 7 | 6
4609 | Ra_Ir | Ra | Ir | 0 | Alkaline earth metals - Transition metals | 3.62 | 0.4571436 | 3.162856 |  |  | 0.2010782 | 0.5503212 | 0.5237692 | 0.7997345 | 5.28 | 10.83 | 0.7054281 | 2.620263 | 2.777191 | 3.603264 | 2.85 | 3.9 | 7 | 6
4610 | Ac_Ir | Ac | Ir | 0 | Actinides - Transition metals | 3.56 | 0.4778542 | 3.082146 |  |  | 0.2454003 | 0.5503212 | 0.5472679 | 0.7997345 | 5.77 | 10.83 | 0.8671523 | 2.620263 | 2.926621 | 3.603264 | 3 | 3.9 | 7 | 6
4611 | Th_Ir | Th | Ir | 0 | Actinides - Transition metals | 3.47 | 0.4903248 | 2.979675 |  |  | 0.2641598 | 0.5503212 | 0.6524648 | 0.7997345 | 6.4 | 10.83 | 1.028571 | 2.620263 | 3.017176 | 3.603264 | 3.15 | 3.9 | 7 | 6
4612 | Pa_Ir | Pa | Ir | 0 | Actinides - Transition metals | 3.41 | 0.484225 | 2.925775 |  |  | 0.3190189 | 0.5503212 | 0.665102 | 0.7997345 | 6.32 | 10.83 | 1.050383 | 2.620263 | 2.982449 | 3.603264 | 3 | 3.9 | 7 | 6
4613 | U_Ir | U | Ir | 0 | Actinides - Transition metals | 3.37 | 0.4709772 | 2.899023 |  |  | 0.3596283 | 0.5503212 | 0.6216791 | 0.7997345 | 7.49 | 10.83 | 1.038062 | 2.620263 | 2.98195 | 3.603264 | 3 | 3.9 | 7 | 6
4614 | Np_Ir | Np | Ir | 0 | Actinides - Transition metals | 3.31 | 0.4489015 | 2.861098 |  |  | 0.3592309 | 0.5503212 | 0.6941465 | 0.7997345 | 8.16 | 10.83 | 1.025957 | 2.620263 | 2.980394 | 3.603264 | 3 | 3.9 | 7 | 6
4615 | Pu_Ir | Pu | Ir | 0 | Actinides - Transition metals | 3.28 | 0.4424156 | 2.837584 |  |  | 0.3928005 | 0.5503212 | 0.7052825 | 0.7997345 | 7.26 | 10.83 | 0.9633586 | 2.620263 | 2.96022 | 3.603264 | 2.85 | 3.9 | 7 | 6
4616 | Am_Ir | Am | Ir | 0 | Actinides - Transition metals | 3.21 | 0.3707303 | 2.83927 |  |  | 0.4095659 | 0.5503212 | 0.7426891 | 0.7997345 | 8.31 | 10.83 | 1.034258 | 2.620263 | 2.972692 | 3.603264 | 2.85 | 3.9 | 7 | 6
4617 | Cm_Ir | Cm | Ir | 0 | Actinides - Transition metals | 3.1 | 0.2367985 | 2.863201 |  |  | 0.4110353 | 0.5503212 | 0.829878 | 0.7997345 | 10.88 | 10.83 | 1.088692 | 2.620263 | 2.827667 | 3.603264 | 3 | 3.9 | 7 | 6
4618 | Bk_Ir | Bk | Ir | 0 | Actinides - Transition metals | 3.09 | 0.3180327 | 2.771967 |  |  | 0.444796 | 0.5503212 | 0.8793601 | 0.7997345 | 7.7 | 10.83 | 1.009779 | 2.620263 | 3.008139 | 3.603264 | 2.85 | 3.9 | 7 | 6
4619 | Cf_Ir | Cf | Ir | 0 | Actinides - Transition metals | 3.09 | 0.323483 | 2.766517 |  |  | 0.4616085 | 0.5503212 | 0.83288 | 0.7997345 | 8.36 | 10.83 | 1.009779 | 2.620263 | 3.023384 | 3.603264 | 2.85 | 3.9 | 7 | 6
4620 | Pt_Pt | Pt | Pt | 0 | Transition metals - Transition metals | 2.72 | 0.3517435 | 2.368257 |  |  | 0.5928156 | 0.5928156 | 0.7905356 | 0.7905356 | 9.49 | 9.49 | 2.346487 | 2.346487 | 3.709369 | 3.709369 | 3.55 | 3.55 | 6 | 6
4621 | Pt_Au | Pt | Au | 0 | Transition metals - Transition metals | 2.72 | 0.3796128 | 2.340387 |  |  | 0.5928156 | 0.67354 | 0.7905356 | 0.7985567 | 9.49 | 10.92 | 2.346487 | 2.406348 | 3.709369 | 3.835919 | 3.55 | 3.7 | 6 | 6
4622 | Pt_Hg | Pt | Hg | 0 | Transition metals - Transition metals | 2.68 | 0.3407415 | 2.339258 |  |  | 0.5928156 | 0.7073231 | 0.7905356 | 0.8436048 | 9.49 | 14.11 | 2.346487 | 2.459155 | 3.709369 | 3.820627 | 3.55 | 4.35 | 6 | 6
4623 | Pt_Tl | Pt | Tl | 0 | Poor metals - Transition metals | 2.81 | 0.3596919 | 2.450308 |  |  | 0.5928156 | 0.3914868 | 0.7905356 | 0.797692 | 9.49 | 10.2 | 2.346487 | 2.411265 | 3.709369 | 4.335458 | 3.55 | 5 | 6 | 6
4624 | Pt_Pb | Pt | Pb | 0 | Poor metals - Transition metals | 2.82 | 0.3667768 | 2.453223 |  |  | 0.5928156 | 0.4398663 | 0.7905356 | 0.8229326 | 9.49 | 11.01 | 2.346487 | 2.72473 | 3.709369 | 4.917292 | 3.55 | 5.65 | 6 | 6
4625 | Pt_Bi | Pt | Bi | 0 | Poor metals - Transition metals | 2.84 | 0.3501 | 2.4899 |  |  | 0.5928156 | 0.470518 | 0.7905356 | 0.8021737 | 9.49 | 10.71 | 2.346487 | 2.763037 | 3.709369 | 5.473052 | 3.55 | 6.3 | 6 | 6
4626 | Pt_Po | Pt | Po | 1 | Metalloids - Transition metals | 2.76 | 0.329936 | 2.430064 |  |  | 0.5928156 | 0.5147142 | 0.7905356 | 0.6410901 | 9.49 | 12.22 | 2.346487 | 3.305589 | 3.709369 | 6.011295 | 3.55 | 6.95 | 6 | 6
4627 | Pt_At | Pt | At | 1 | Halogens - Transition metals | 2.86 | 0.3801244 | 2.479876 |  |  | 0.5928156 | 0.5503212 | 0.7905356 | 0.5905323 | 9.49 | 12.63 | 2.346487 | 3.517053 | 3.709369 | 6.55654 | 3.55 | 7.6 | 6 | 6
4628 | Pt_Rn | Pt | Rn | 0 | Noble gases - Transition metals | 2.86 | 0.3655024 | 2.494498 |  |  | 0.5928156 | 0.6114214 | 0.7905356 | 0.755859375 | 9.49 | 14.6 | 2.346487 | 4.09145 | 3.709369 | 7.118185 | 3.55 | 8.25 | 6 | 6
4629 | Fr_Pt | Fr | Pt | 0 | Alkali metals - Transition metals | 3.96 | 0.4746031 | 3.485397 |  |  | 0.1465375 | 0.5928156 | 0.5829556 | 0.7905356 | 4.07 | 9.49 | 0.4423978 | 2.346487 | 2.018103 | 3.709369 | 2.2 | 3.55 | 7 | 6
4630 | Ra_Pt | Ra | Pt | 0 | Alkaline earth metals - Transition metals | 3.57 | 0.4378204 | 3.13218 |  |  | 0.2010782 | 0.5928156 | 0.5237692 | 0.7905356 | 5.28 | 9.49 | 0.7054281 | 2.346487 | 2.777191 | 3.709369 | 2.85 | 3.55 | 7 | 6
4631 | Ac_Pt | Ac | Pt | 0 | Actinides - Transition metals | 3.51 | 0.4605279 | 3.049472 |  |  | 0.2454003 | 0.5928156 | 0.5472679 | 0.7905356 | 5.77 | 9.49 | 0.8671523 | 2.346487 | 2.926621 | 3.709369 | 3 | 3.55 | 7 | 6
4632 | Th_Pt | Th | Pt | 0 | Actinides - Transition metals | 3.42 | 0.4668995 | 2.9531 |  |  | 0.2641598 | 0.5928156 | 0.6524648 | 0.7905356 | 6.4 | 9.49 | 1.028571 | 2.346487 | 3.017176 | 3.709369 | 3.15 | 3.55 | 7 | 6
4633 | Pa_Pt | Pa | Pt | 0 | Actinides - Transition metals | 3.36 | 0.4607997 | 2.8992 |  |  | 0.3190189 | 0.5928156 | 0.665102 | 0.7905356 | 6.32 | 9.49 | 1.050383 | 2.346487 | 2.982449 | 3.709369 | 3 | 3.55 | 7 | 6
4634 | U_Pt | U | Pt | 0 | Actinides - Transition metals | 3.32 | 0.4522019 | 2.867798 |  |  | 0.3596283 | 0.5928156 | 0.6216791 | 0.7905356 | 7.49 | 9.49 | 1.038062 | 2.346487 | 2.98195 | 3.709369 | 3 | 3.55 | 7 | 6
4635 | Np_Pt | Np | Pt | 0 | Actinides - Transition metals | 3.26 | 0.428 | 2.832 |  |  | 0.3592309 | 0.5928156 | 0.6941465 | 0.7905356 | 8.16 | 9.49 | 1.025957 | 2.346487 | 2.980394 | 3.709369 | 3 | 3.55 | 7 | 6
4636 | Pu_Pt | Pu | Pt | 0 | Actinides - Transition metals | 3.23 | 0.4215783 | 2.808422 |  |  | 0.3928005 | 0.5928156 | 0.7052825 | 0.7905356 | 7.26 | 9.49 | 0.9633586 | 2.346487 | 2.96022 | 3.709369 | 2.85 | 3.55 | 7 | 6
4637 | Am_Pt | Am | Pt | 0 | Actinides - Transition metals | 3.16 | 0.3486932 | 2.811307 |  |  | 0.4095659 | 0.5928156 | 0.7426891 | 0.7905356 | 8.31 | 9.49 | 1.034258 | 2.346487 | 2.972692 | 3.709369 | 2.85 | 3.55 | 7 | 6
4638 | Cm_Pt | Cm | Pt | 0 | Actinides - Transition metals | 3.05 | 0.2186069 | 2.831393 |  |  | 0.4110353 | 0.5928156 | 0.829878 | 0.7905356 | 10.88 | 9.49 | 1.088692 | 2.346487 | 2.827667 | 3.709369 | 3 | 3.55 | 7 | 6
4639 | Bk_Pt | Bk | Pt | 0 | Actinides - Transition metals | 3.04 | 0.3050655 | 2.734934 |  |  | 0.444796 | 0.5928156 | 0.8793601 | 0.7905356 | 7.7 | 9.49 | 1.009779 | 2.346487 | 3.008139 | 3.709369 | 2.85 | 3.55 | 7 | 6
4640 | Cf_Pt | Cf | Pt | 0 | Actinides - Transition metals | 3.04 | 0.30563 | 2.73437 |  |  | 0.4616085 | 0.5928156 | 0.83288 | 0.7905356 | 8.36 | 9.49 | 1.009779 | 2.346487 | 3.023384 | 3.709369 | 2.85 | 3.55 | 7 | 6
4641 | Au_Au | Au | Au | 0 | Transition metals - Transition metals | 2.72 | 0.4043373 | 2.315663 |  |  | 0.67354 | 0.67354 | 0.7985567 | 0.7985567 | 10.92 | 10.92 | 2.406348 | 2.406348 | 3.835919 | 3.835919 | 3.7 | 3.7 | 6 | 6
4642 | Au_Hg | Au | Hg | 0 | Transition metals - Transition metals | 2.68 | 0.3731144 | 2.306886 |  |  | 0.67354 | 0.7073231 | 0.7985567 | 0.8436048 | 10.92 | 14.11 | 2.406348 | 2.459155 | 3.835919 | 3.820627 | 3.7 | 4.35 | 6 | 6
4643 | Au_Tl | Au | Tl | 0 | Poor metals - Transition metals | 2.81 | 0.3851387 | 2.424861 |  |  | 0.67354 | 0.3914868 | 0.7985567 | 0.797692 | 10.92 | 10.2 | 2.406348 | 2.411265 | 3.835919 | 4.335458 | 3.7 | 5 | 6 | 6
4644 | Au_Pb | Au | Pb | 0 | Poor metals - Transition metals | 2.82 | 0.391267 | 2.428733 |  |  | 0.67354 | 0.4398663 | 0.7985567 | 0.8229326 | 10.92 | 11.01 | 2.406348 | 2.72473 | 3.835919 | 4.917292 | 3.7 | 5.65 | 6 | 6
4645 | Au_Bi | Au | Bi | 0 | Poor metals - Transition metals | 2.84 | 0.3662048 | 2.473795 |  |  | 0.67354 | 0.470518 | 0.7985567 | 0.8021737 | 10.92 | 10.71 | 2.406348 | 2.763037 | 3.835919 | 5.473052 | 3.7 | 6.3 | 6 | 6
4646 | Au_Po | Au | Po | 1 | Metalloids - Transition metals | 2.76 | 0.3585217 | 2.401478 |  |  | 0.67354 | 0.5147142 | 0.7985567 | 0.6410901 | 10.92 | 12.22 | 2.406348 | 3.305589 | 3.835919 | 6.011295 | 3.7 | 6.95 | 6 | 6
4647 | Au_At | Au | At | 1 | Halogens - Transition metals | 2.86 | 0.4020199 | 2.45798 |  |  | 0.67354 | 0.5503212 | 0.7985567 | 0.5905323 | 10.92 | 12.63 | 2.406348 | 3.517053 | 3.835919 | 6.55654 | 3.7 | 7.6 | 6 | 6
4648 | Au_Rn | Au | Rn | 0 | Noble gases - Transition metals | 2.86 | 0.379794 | 2.480206 |  |  | 0.67354 | 0.6114214 | 0.7985567 | 0.755859375 | 10.92 | 14.6 | 2.406348 | 4.09145 | 3.835919 | 7.118185 | 3.7 | 8.25 | 6 | 6
4649 | Fr_Au | Fr | Au | 0 | Alkali metals - Transition metals | 3.96 | 0.502874 | 3.457126 |  |  | 0.1465375 | 0.67354 | 0.5829556 | 0.7985567 | 4.07 | 10.92 | 0.4423978 | 2.406348 | 2.018103 | 3.835919 | 2.2 | 3.7 | 7 | 6
4650 | Ra_Au | Ra | Au | 0 | Alkaline earth metals - Transition metals | 3.57 | 0.4607229 | 3.109277 |  |  | 0.2010782 | 0.67354 | 0.5237692 | 0.7985567 | 5.28 | 10.92 | 0.7054281 | 2.406348 | 2.777191 | 3.835919 | 2.85 | 3.7 | 7 | 6
4651 | Ac_Au | Ac | Au | 0 | Actinides - Transition metals | 3.51 | 0.4834304 | 3.02657 |  |  | 0.2454003 | 0.67354 | 0.5472679 | 0.7985567 | 5.77 | 10.92 | 0.8671523 | 2.406348 | 2.926621 | 3.835919 | 3 | 3.7 | 7 | 6
4652 | Th_Au | Th | Au | 0 | Actinides - Transition metals | 3.42 | 0.495901 | 2.924099 |  |  | 0.2641598 | 0.67354 | 0.6524648 | 0.7985567 | 6.4 | 10.92 | 1.028571 | 2.406348 | 3.017176 | 3.835919 | 3.15 | 3.7 | 7 | 6
4653 | Pa_Au | Pa | Au | 0 | Actinides - Transition metals | 3.36 | 0.4898013 | 2.870199 |  |  | 0.3190189 | 0.67354 | 0.665102 | 0.7985567 | 6.32 | 10.92 | 1.050383 | 2.406348 | 2.982449 | 3.835919 | 3 | 3.7 | 7 | 6
4654 | U_Au | U | Au | 0 | Actinides - Transition metals | 3.32 | 0.4765534 | 2.843447 |  |  | 0.3596283 | 0.67354 | 0.6216791 | 0.7985567 | 7.49 | 10.92 | 1.038062 | 2.406348 | 2.98195 | 3.835919 | 3 | 3.7 | 7 | 6
4655 | Np_Au | Np | Au | 0 | Actinides - Transition metals | 3.26 | 0.4544778 | 2.805522 |  |  | 0.3592309 | 0.67354 | 0.6941465 | 0.7985567 | 8.16 | 10.92 | 1.025957 | 2.406348 | 2.980394 | 3.835919 | 3 | 3.7 | 7 | 6
4656 | Pu_Au | Pu | Au | 0 | Actinides - Transition metals | 3.23 | 0.4480561 | 2.781944 |  |  | 0.3928005 | 0.67354 | 0.7052825 | 0.7985567 | 7.26 | 10.92 | 0.9633586 | 2.406348 | 2.96022 | 3.835919 | 2.85 | 3.7 | 7 | 6
4657 | Am_Au | Am | Au | 0 | Actinides - Transition metals | 3.16 | 0.3763708 | 2.783629 |  |  | 0.4095659 | 0.67354 | 0.7426891 | 0.7985567 | 8.31 | 10.92 | 1.034258 | 2.406348 | 2.972692 | 3.835919 | 2.85 | 3.7 | 7 | 6
4658 | Cm_Au | Cm | Au | 0 | Actinides - Transition metals | 3.05 | 0.242439 | 2.807561 |  |  | 0.4110353 | 0.67354 | 0.829878 | 0.7985567 | 10.88 | 10.92 | 1.088692 | 2.406348 | 2.827667 | 3.835919 | 3 | 3.7 | 7 | 6
4659 | Bk_Au | Bk | Au | 0 | Actinides - Transition metals | 3.04 | 0.3200918 | 2.719908 |  |  | 0.444796 | 0.67354 | 0.8793601 | 0.7985567 | 7.7 | 10.92 | 1.009779 | 2.406348 | 3.008139 | 3.835919 | 2.85 | 3.7 | 7 | 6
4660 | Cf_Au | Cf | Au | 0 | Actinides - Transition metals | 3.04 | 0.3291235 | 2.710877 |  |  | 0.4616085 | 0.67354 | 0.83288 | 0.7985567 | 8.36 | 10.92 | 1.009779 | 2.406348 | 3.023384 | 3.835919 | 2.85 | 3.7 | 7 | 6
4661 | Hg_Hg | Hg | Hg | 0 | Transition metals - Transition metals | 2.64 | 0.09793912 | 2.542061 |  |  | 0.7073231 | 0.7073231 | 0.8436048 | 0.8436048 | 14.11 | 14.11 | 2.459155 | 2.459155 | 3.820627 | 3.820627 | 4.35 | 4.35 | 6 | 6
4662 | Tl_Hg | Tl | Hg | 0 | Poor metals - Transition metals | 2.77 | -0.03640795 | 2.806408 |  |  | 0.3914868 | 0.7073231 | 0.797692 | 0.8436048 | 10.2 | 14.11 | 2.411265 | 2.459155 | 4.335458 | 3.820627 | 5 | 4.35 | 6 | 6
4663 | Hg_Pb | Hg | Pb | 0 | Poor metals - Transition metals | 2.78 | 0.1262458 | 2.653754 |  |  | 0.7073231 | 0.4398663 | 0.8436048 | 0.8229326 | 14.11 | 11.01 | 2.459155 | 2.72473 | 3.820627 | 4.917292 | 4.35 | 5.65 | 6 | 6
4664 | Hg_Bi | Hg | Bi | 0 | Poor metals - Transition metals | 2.8 | 0.1022419 | 2.697758 |  |  | 0.7073231 | 0.470518 | 0.8436048 | 0.8021737 | 14.11 | 10.71 | 2.459155 | 2.763037 | 3.820627 | 5.473052 | 4.35 | 6.3 | 6 | 6
4665 | Hg_Po | Hg | Po | 1 | Metalloids - Transition metals | 2.72 | 0.08020747 | 2.639793 |  |  | 0.7073231 | 0.5147142 | 0.8436048 | 0.6410901 | 14.11 | 12.22 | 2.459155 | 3.305589 | 3.820627 | 6.011295 | 4.35 | 6.95 | 6 | 6
4666 | Hg_At | Hg | At | 1 | Halogens - Transition metals | 2.82 | 0.1317002 | 2.6883 |  |  | 0.7073231 | 0.5503212 | 0.8436048 | 0.5905323 | 14.11 | 12.63 | 2.459155 | 3.517053 | 3.820627 | 6.55654 | 4.35 | 7.6 | 6 | 6
4667 | Hg_Rn | Hg | Rn | 0 | Noble gases - Transition metals | 2.82 | 0.1118414 | 2.708159 |  |  | 0.7073231 | 0.6114214 | 0.8436048 | 0.755859375 | 14.11 | 14.6 | 2.459155 | 4.09145 | 3.820627 | 7.118185 | 4.35 | 8.25 | 6 | 6
4668 | Fr_Hg | Fr | Hg | 0 | Alkali metals - Transition metals | 3.92 | 0.5332328 | 3.386767 |  |  | 0.1465375 | 0.7073231 | 0.5829556 | 0.8436048 | 4.07 | 14.11 | 0.4423978 | 2.459155 | 2.018103 | 3.820627 | 2.2 | 4.35 | 7 | 6
4669 | Ra_Hg | Ra | Hg | 0 | Alkaline earth metals - Transition metals | 3.53 | 0.4686105 | 3.061389 |  |  | 0.2010782 | 0.7073231 | 0.5237692 | 0.8436048 | 5.28 | 14.11 | 0.7054281 | 2.459155 | 2.777191 | 3.820627 | 2.85 | 4.35 | 7 | 6
4670 | Ac_Hg | Ac | Hg | 0 | Actinides - Transition metals | 3.47 | 0.4900772 | 2.979923 |  |  | 0.2454003 | 0.7073231 | 0.5472679 | 0.8436048 | 5.77 | 14.11 | 0.8671523 | 2.459155 | 2.926621 | 3.820627 | 3 | 4.35 | 7 | 6
4671 | Th_Hg | Th | Hg | 0 | Actinides - Transition metals | 3.38 | 0.4946114 | 2.885389 |  |  | 0.2641598 | 0.7073231 | 0.6524648 | 0.8436048 | 6.4 | 14.11 | 1.028571 | 2.459155 | 3.017176 | 3.820627 | 3.15 | 4.35 | 7 | 6
4672 | Pa_Hg | Pa | Hg | 0 | Actinides - Transition metals | 3.32 | 0.4833334 | 2.836667 |  |  | 0.3190189 | 0.7073231 | 0.665102 | 0.8436048 | 6.32 | 14.11 | 1.050383 | 2.459155 | 2.982449 | 3.820627 | 3 | 4.35 | 7 | 6
4673 | U_Hg | U | Hg | 0 | Actinides - Transition metals | 3.28 | 0.4802783 | 2.799722 |  |  | 0.3596283 | 0.7073231 | 0.6216791 | 0.8436048 | 7.49 | 14.11 | 1.038062 | 2.459155 | 2.98195 | 3.820627 | 3 | 4.35 | 7 | 6
4674 | Np_Hg | Np | Hg | 0 | Actinides - Transition metals | 3.22 | 0.435867 | 2.784133 |  |  | 0.3592309 | 0.7073231 | 0.6941465 | 0.8436048 | 8.16 | 14.11 | 1.025957 | 2.459155 | 2.980394 | 3.820627 | 3 | 4.35 | 7 | 6
4675 | Pu_Hg | Pu | Hg | 0 | Actinides - Transition metals | 3.19 | 0.4259793 | 2.764021 |  |  | 0.3928005 | 0.7073231 | 0.7052825 | 0.8436048 | 7.26 | 14.11 | 0.9633586 | 2.459155 | 2.96022 | 3.820627 | 2.85 | 4.35 | 7 | 6
4676 | Am_Hg | Am | Hg | 0 | Actinides - Transition metals | 3.12 | 0.3576119 | 2.762388 |  |  | 0.4095659 | 0.7073231 | 0.7426891 | 0.8436048 | 8.31 | 14.11 | 1.034258 | 2.459155 | 2.972692 | 3.820627 | 2.85 | 4.35 | 7 | 6
4677 | Cm_Hg | Cm | Hg | 0 | Actinides - Transition metals | 3.01 | 0.1975291 | 2.812471 |  |  | 0.4110353 | 0.7073231 | 0.829878 | 0.8436048 | 10.88 | 14.11 | 1.088692 | 2.459155 | 2.827667 | 3.820627 | 3 | 4.35 | 7 | 6
4678 | Bk_Hg | Bk | Hg | 0 | Actinides - Transition metals | 3 | 0.2905602 | 2.70944 |  |  | 0.444796 | 0.7073231 | 0.8793601 | 0.8436048 | 7.7 | 14.11 | 1.009779 | 2.459155 | 3.008139 | 3.820627 | 2.85 | 4.35 | 7 | 6
4679 | Cf_Hg | Cf | Hg | 0 | Actinides - Transition metals | 3 | 0.3088946 | 2.691105 |  |  | 0.4616085 | 0.7073231 | 0.83288 | 0.8436048 | 8.36 | 14.11 | 1.009779 | 2.459155 | 3.023384 | 3.820627 | 2.85 | 4.35 | 7 | 6
4680 | Tl_Tl | Tl | Tl | 0 | Poor metals - Poor metals | 2.9 | -0.01840526 | 2.918405 |  |  | 0.3914868 | 0.3914868 | 0.797692 | 0.797692 | 10.2 | 10.2 | 2.411265 | 2.411265 | 4.335458 | 4.335458 | 5 | 5 | 6 | 6
4681 | Tl_Pb | Tl | Pb | 0 | Poor metals - Poor metals | 2.91 | -0.001568305 | 2.911568 |  |  | 0.3914868 | 0.4398663 | 0.797692 | 0.8229326 | 10.2 | 11.01 | 2.411265 | 2.72473 | 4.335458 | 4.917292 | 5 | 5.65 | 6 | 6
4682 | Tl_Bi | Tl | Bi | 0 | Poor metals - Poor metals | 2.93 | -0.03294741 | 2.962947 |  |  | 0.3914868 | 0.470518 | 0.797692 | 0.8021737 | 10.2 | 10.71 | 2.411265 | 2.763037 | 4.335458 | 5.473052 | 5 | 6.3 | 6 | 6
4683 | Tl_Po | Tl | Po | 1 | Metalloids - Poor metals | 2.85 | -0.06359913 | 2.913599 |  |  | 0.3914868 | 0.5147142 | 0.797692 | 0.6410901 | 10.2 | 12.22 | 2.411265 | 3.305589 | 4.335458 | 6.011295 | 5 | 6.95 | 6 | 6
4684 | Tl_At | Tl | At | 1 | Halogens - Poor metals | 2.95 | -0.01013654 | 2.960137 |  |  | 0.3914868 | 0.5503212 | 0.797692 | 0.5905323 | 10.2 | 12.63 | 2.411265 | 3.517053 | 4.335458 | 6.55654 | 5 | 7.6 | 6 | 6
4685 | Tl_Rn | Tl | Rn | 0 | Noble gases - Poor metals | 2.95 | -0.009397221 | 2.959397 |  |  | 0.3914868 | 0.6114214 | 0.797692 | 0.755859375 | 10.2 | 14.6 | 2.411265 | 4.09145 | 4.335458 | 7.118185 | 5 | 8.25 | 6 | 6
4686 | Fr_Tl | Fr | Tl | 0 | Alkali metals - Poor metals | 4.05 | 0.5187934 | 3.531207 |  |  | 0.1465375 | 0.3914868 | 0.5829556 | 0.797692 | 4.07 | 10.2 | 0.4423978 | 2.411265 | 2.018103 | 4.335458 | 2.2 | 5 | 7 | 6
4687 | Ra_Tl | Ra | Tl | 0 | Alkaline earth metals - Poor metals | 3.66 | 0.46321 | 3.19679 |  |  | 0.2010782 | 0.3914868 | 0.5237692 | 0.797692 | 5.28 | 10.2 | 0.7054281 | 2.411265 | 2.777191 | 4.335458 | 2.85 | 5 | 7 | 6
4688 | Ac_Tl | Ac | Tl | 0 | Actinides - Poor metals | 3.6 | 0.4839206 | 3.116079 |  |  | 0.2454003 | 0.3914868 | 0.5472679 | 0.797692 | 5.77 | 10.2 | 0.8671523 | 2.411265 | 2.926621 | 4.335458 | 3 | 5 | 7 | 6
4689 | Th_Tl | Th | Tl | 0 | Actinides - Poor metals | 3.51 | 0.4938219 | 3.016178 |  |  | 0.2641598 | 0.3914868 | 0.6524648 | 0.797692 | 6.4 | 10.2 | 1.028571 | 2.411265 | 3.017176 | 4.335458 | 3.15 | 5 | 7 | 6
4690 | Pa_Tl | Pa | Tl | 0 | Actinides - Poor metals | 3.45 | 0.4880154 | 2.961985 |  |  | 0.3190189 | 0.3914868 | 0.665102 | 0.797692 | 6.32 | 10.2 | 1.050383 | 2.411265 | 2.982449 | 4.335458 | 3 | 5 | 7 | 6
4691 | U_Tl | U | Tl | 0 | Actinides - Poor metals | 3.41 | 0.4749902 | 2.93501 |  |  | 0.3596283 | 0.3914868 | 0.6216791 | 0.797692 | 7.49 | 10.2 | 1.038062 | 2.411265 | 2.98195 | 4.335458 | 3 | 5 | 7 | 6
4692 | Np_Tl | Np | Tl | 0 | Actinides - Poor metals | 3.35 | 0.4523556 | 2.897644 |  |  | 0.3592309 | 0.3914868 | 0.6941465 | 0.797692 | 8.16 | 10.2 | 1.025957 | 2.411265 | 2.980394 | 4.335458 | 3 | 5 | 7 | 6
4693 | Pu_Tl | Pu | Tl | 0 | Actinides - Poor metals | 3.32 | 0.4455965 | 2.874403 |  |  | 0.3928005 | 0.3914868 | 0.7052825 | 0.797692 | 7.26 | 10.2 | 0.9633586 | 2.411265 | 2.96022 | 4.335458 | 2.85 | 5 | 7 | 6
4694 | Am_Tl | Am | Tl | 0 | Actinides - Poor metals | 3.25 | 0.3731716 | 2.876828 |  |  | 0.4095659 | 0.3914868 | 0.7426891 | 0.797692 | 8.31 | 10.2 | 1.034258 | 2.411265 | 2.972692 | 4.335458 | 2.85 | 5 | 7 | 6
4695 | Cm_Tl | Cm | Tl | 0 | Actinides - Poor metals | 3.14 | 0.2364878 | 2.903512 |  |  | 0.4110353 | 0.3914868 | 0.829878 | 0.797692 | 10.88 | 10.2 | 1.088692 | 2.411265 | 2.827667 | 4.335458 | 3 | 5 | 7 | 6
4696 | Bk_Tl | Bk | Tl | 0 | Actinides - Poor metals | 3.13 | 0.3123091 | 2.817691 |  |  | 0.444796 | 0.3914868 | 0.8793601 | 0.797692 | 7.7 | 10.2 | 1.009779 | 2.411265 | 3.008139 | 4.335458 | 2.85 | 5 | 7 | 6
4697 | Cf_Tl | Cf | Tl | 0 | Actinides - Poor metals | 3.13 | 0.3230272 | 2.806973 |  |  | 0.4616085 | 0.3914868 | 0.83288 | 0.797692 | 8.36 | 10.2 | 1.009779 | 2.411265 | 3.023384 | 4.335458 | 2.85 | 5 | 7 | 6
4698 | Pb_Pb | Pb | Pb | 0 | Poor metals - Poor metals | 2.92 | 0.05120582 | 2.868794 |  |  | 0.4398663 | 0.4398663 | 0.8229326 | 0.8229326 | 11.01 | 11.01 | 2.72473 | 2.72473 | 4.917292 | 4.917292 | 5.65 | 5.65 | 6 | 6
4699 | Pb_Bi | Pb | Bi | 0 | Poor metals - Poor metals | 2.94 | 0.02071105 | 2.919289 |  |  | 0.4398663 | 0.470518 | 0.8229326 | 0.8021737 | 11.01 | 10.71 | 2.72473 | 2.763037 | 4.917292 | 5.473052 | 5.65 | 6.3 | 6 | 6
4700 | Pb_Po | Pb | Po | 1 | Metalloids - Poor metals | 2.86 | -0.01779823 | 2.877798 |  |  | 0.4398663 | 0.5147142 | 0.8229326 | 0.6410901 | 11.01 | 12.22 | 2.72473 | 3.305589 | 4.917292 | 6.011295 | 5.65 | 6.95 | 6 | 6
4701 | Pb_At | Pb | At | 1 | Halogens - Poor metals | 2.96 | 0.03573494 | 2.924265 |  |  | 0.4398663 | 0.5503212 | 0.8229326 | 0.5905323 | 11.01 | 12.63 | 2.72473 | 3.517053 | 4.917292 | 6.55654 | 5.65 | 7.6 | 6 | 6
4702 | Pb_Rn | Pb | Rn | 0 | Noble gases - Poor metals | 2.96 | 0.0352026 | 2.924797 |  |  | 0.4398663 | 0.6114214 | 0.8229326 | 0.755859375 | 11.01 | 14.6 | 2.72473 | 4.09145 | 4.917292 | 7.118185 | 5.65 | 8.25 | 6 | 6
4703 | Fr_Pb | Fr | Pb | 0 | Alkali metals - Poor metals | 4.06 | 0.5255802 | 3.53442 |  |  | 0.1465375 | 0.4398663 | 0.5829556 | 0.8229326 | 4.07 | 11.01 | 0.4423978 | 2.72473 | 2.018103 | 4.917292 | 2.2 | 5.65 | 7 | 6
4704 | Ra_Pb | Ra | Pb | 0 | Alkaline earth metals - Poor metals | 3.67 | 0.4699968 | 3.200003 |  |  | 0.2010782 | 0.4398663 | 0.5237692 | 0.8229326 | 5.28 | 11.01 | 0.7054281 | 2.72473 | 2.777191 | 4.917292 | 2.85 | 5.65 | 7 | 6
4705 | Ac_Pb | Ac | Pb | 0 | Actinides - Poor metals | 3.61 | 0.4909124 | 3.119088 |  |  | 0.2454003 | 0.4398663 | 0.5472679 | 0.8229326 | 5.77 | 11.01 | 0.8671523 | 2.72473 | 2.926621 | 4.917292 | 3 | 5.65 | 7 | 6
4706 | Th_Pb | Th | Pb | 0 | Actinides - Poor metals | 3.52 | 0.5011798 | 3.01882 |  |  | 0.2641598 | 0.4398663 | 0.6524648 | 0.8229326 | 6.4 | 11.01 | 1.028571 | 2.72473 | 3.017176 | 4.917292 | 3.15 | 5.65 | 7 | 6
4707 | Pa_Pb | Pa | Pb | 0 | Actinides - Poor metals | 3.46 | 0.4951031 | 2.964897 |  |  | 0.3190189 | 0.4398663 | 0.665102 | 0.8229326 | 6.32 | 11.01 | 1.050383 | 2.72473 | 2.982449 | 4.917292 | 3 | 5.65 | 7 | 6
4708 | U_Pb | U | Pb | 0 | Actinides - Poor metals | 3.42 | 0.4818682 | 2.938132 |  |  | 0.3596283 | 0.4398663 | 0.6216791 | 0.8229326 | 7.49 | 11.01 | 1.038062 | 2.72473 | 2.98195 | 4.917292 | 3 | 5.65 | 7 | 6
4709 | Np_Pb | Np | Pb | 0 | Actinides - Poor metals | 3.36 | 0.4582328 | 2.901767 |  |  | 0.3592309 | 0.4398663 | 0.6941465 | 0.8229326 | 8.16 | 11.01 | 1.025957 | 2.72473 | 2.980394 | 4.917292 | 3 | 5.65 | 7 | 6
4710 | Pu_Pb | Pu | Pb | 0 | Actinides - Poor metals | 3.33 | 0.4514737 | 2.878526 |  |  | 0.3928005 | 0.4398663 | 0.7052825 | 0.8229326 | 7.26 | 11.01 | 0.9633586 | 2.72473 | 2.96022 | 4.917292 | 2.85 | 5.65 | 7 | 6
4711 | Am_Pb | Am | Pb | 0 | Actinides - Poor metals | 3.26 | 0.3790488 | 2.880951 |  |  | 0.4095659 | 0.4398663 | 0.7426891 | 0.8229326 | 8.31 | 11.01 | 1.034258 | 2.72473 | 2.972692 | 4.917292 | 2.85 | 5.65 | 7 | 6
4712 | Cm_Pb | Cm | Pb | 0 | Actinides - Poor metals | 3.15 | 0.2396205 | 2.910379 |  |  | 0.4110353 | 0.4398663 | 0.829878 | 0.8229326 | 10.88 | 11.01 | 1.088692 | 2.72473 | 2.827667 | 4.917292 | 3 | 5.65 | 7 | 6
4713 | Bk_Pb | Bk | Pb | 0 | Actinides - Poor metals | 3.14 | 0.3175952 | 2.822405 |  |  | 0.444796 | 0.4398663 | 0.8793601 | 0.8229326 | 7.7 | 11.01 | 1.009779 | 2.72473 | 3.008139 | 4.917292 | 2.85 | 5.65 | 7 | 6
4714 | Cf_Pb | Cf | Pb | 0 | Actinides - Poor metals | 3.14 | 0.3283134 | 2.811687 |  |  | 0.4616085 | 0.4398663 | 0.83288 | 0.8229326 | 8.36 | 11.01 | 1.009779 | 2.72473 | 3.023384 | 4.917292 | 2.85 | 5.65 | 7 | 6
4715 | Bi_Bi | Bi | Bi | 0 | Poor metals - Poor metals | 2.96 | 0.01881221 | 2.941188 |  |  | 0.470518 | 0.470518 | 0.8021737 | 0.8021737 | 10.71 | 10.71 | 2.763037 | 2.763037 | 5.473052 | 5.473052 | 6.3 | 6.3 | 6 | 6
4716 | Bi_Po | Bi | Po | 1 | Metalloids - Poor metals | 2.88 | -0.02136313 | 2.901363 |  |  | 0.470518 | 0.5147142 | 0.8021737 | 0.6410901 | 10.71 | 12.22 | 2.763037 | 3.305589 | 5.473052 | 6.011295 | 6.3 | 6.95 | 6 | 6
4717 | Bi_At | Bi | At | 1 | Halogens - Poor metals | 2.98 | 0.02955744 | 2.950443 |  |  | 0.470518 | 0.5503212 | 0.8021737 | 0.5905323 | 10.71 | 12.63 | 2.763037 | 3.517053 | 5.473052 | 6.55654 | 6.3 | 7.6 | 6 | 6
4718 | Bi_Rn | Bi | Rn | 0 | Noble gases - Poor metals | 2.98 | 0.02950257 | 2.950497 |  |  | 0.470518 | 0.6114214 | 0.8021737 | 0.755859375 | 10.71 | 14.6 | 2.763037 | 4.09145 | 5.473052 | 7.118185 | 6.3 | 8.25 | 6 | 6
4719 | Fr_Bi | Fr | Bi | 0 | Alkali metals - Poor metals | 4.08 | 0.54566 | 3.53434 |  |  | 0.1465375 | 0.470518 | 0.5829556 | 0.8021737 | 4.07 | 10.71 | 0.4423978 | 2.763037 | 2.018103 | 5.473052 | 2.2 | 6.3 | 7 | 6
4720 | Ra_Bi | Ra | Bi | 0 | Alkaline earth metals - Poor metals | 3.69 | 0.4621351 | 3.227865 |  |  | 0.2010782 | 0.470518 | 0.5237692 | 0.8021737 | 5.28 | 10.71 | 0.7054281 | 2.763037 | 2.777191 | 5.473052 | 2.85 | 6.3 | 7 | 6
4721 | Ac_Bi | Ac | Bi | 0 | Actinides - Poor metals | 3.63 | 0.4814844 | 3.148516 |  |  | 0.2454003 | 0.470518 | 0.5472679 | 0.8021737 | 5.77 | 10.71 | 0.8671523 | 2.763037 | 2.926621 | 5.473052 | 3 | 6.3 | 7 | 6
4722 | Th_Bi | Th | Bi | 0 | Actinides - Poor metals | 3.54 | 0.4935407 | 3.046459 |  |  | 0.2641598 | 0.470518 | 0.6524648 | 0.8021737 | 6.4 | 10.71 | 1.028571 | 2.763037 | 3.017176 | 5.473052 | 3.15 | 6.3 | 7 | 6
4723 | Pa_Bi | Pa | Bi | 0 | Actinides - Poor metals | 3.48 | 0.4874639 | 2.992536 |  |  | 0.3190189 | 0.470518 | 0.665102 | 0.8021737 | 6.32 | 10.71 | 1.050383 | 2.763037 | 2.982449 | 5.473052 | 3 | 6.3 | 7 | 6
4724 | U_Bi | U | Bi | 0 | Actinides - Poor metals | 3.44 | 0.4724401 | 2.96756 |  |  | 0.3596283 | 0.470518 | 0.6216791 | 0.8021737 | 7.49 | 10.71 | 1.038062 | 2.763037 | 2.98195 | 5.473052 | 3 | 6.3 | 7 | 6
4725 | Np_Bi | Np | Bi | 0 | Actinides - Poor metals | 3.38 | 0.4476644 | 2.932336 |  |  | 0.3592309 | 0.470518 | 0.6941465 | 0.8021737 | 8.16 | 10.71 | 1.025957 | 2.763037 | 2.980394 | 5.473052 | 3 | 6.3 | 7 | 6
4726 | Pu_Bi | Pu | Bi | 0 | Actinides - Poor metals | 3.35 | 0.4395964 | 2.910404 |  |  | 0.3928005 | 0.470518 | 0.7052825 | 0.8021737 | 7.26 | 10.71 | 0.9633586 | 2.763037 | 2.96022 | 5.473052 | 2.85 | 6.3 | 7 | 6
4727 | Am_Bi | Am | Bi | 0 | Actinides - Poor metals | 3.28 | 0.3665748 | 2.913425 |  |  | 0.4095659 | 0.470518 | 0.7426891 | 0.8021737 | 8.31 | 10.71 | 1.034258 | 2.763037 | 2.972692 | 5.473052 | 2.85 | 6.3 | 7 | 6
4728 | Cm_Bi | Cm | Bi | 0 | Actinides - Poor metals | 3.17 | 0.2195167 | 2.950483 |  |  | 0.4110353 | 0.470518 | 0.829878 | 0.8021737 | 10.88 | 10.71 | 1.088692 | 2.763037 | 2.827667 | 5.473052 | 3 | 6.3 | 7 | 6
4729 | Bk_Bi | Bk | Bi | 0 | Actinides - Poor metals | 3.16 | 0.2919662 | 2.868034 |  |  | 0.444796 | 0.470518 | 0.8793601 | 0.8021737 | 7.7 | 10.71 | 1.009779 | 2.763037 | 3.008139 | 5.473052 | 2.85 | 6.3 | 7 | 6
4730 | Cf_Bi | Cf | Bi | 0 | Actinides - Poor metals | 3.16 | 0.3034216 | 2.856578 |  |  | 0.4616085 | 0.470518 | 0.83288 | 0.8021737 | 8.36 | 10.71 | 1.009779 | 2.763037 | 3.023384 | 5.473052 | 2.85 | 6.3 | 7 | 6
4731 | Po_Po | Po | Po | 1 | Metalloids - Metalloids | 2.8 | -0.05696787 | 2.856968 |  |  | 0.5147142 | 0.5147142 | 0.6410901 | 0.6410901 | 12.22 | 12.22 | 3.305589 | 3.305589 | 6.011295 | 6.011295 | 6.95 | 6.95 | 6 | 6
4732 | Po_At | Po | At | 1 | Halogens - Metalloids | 2.9 | -0.0374455 | 2.937446 |  |  | 0.5147142 | 0.5503212 | 0.6410901 | 0.5905323 | 12.22 | 12.63 | 3.305589 | 3.517053 | 6.011295 | 6.55654 | 6.95 | 7.6 | 6 | 6
4733 | Po_Rn | Po | Rn | 0 | Metalloids - Noble gases | 2.9 | -0.06123846 | 2.961238 |  |  | 0.5147142 | 0.6114214 | 0.6410901 | 0.755859375 | 12.22 | 14.6 | 3.305589 | 4.09145 | 6.011295 | 7.118185 | 6.95 | 8.25 | 6 | 6
4734 | Fr_Po | Fr | Po | 1 | Alkali metals - Metalloids | 4 | 0.592462 | 3.407538 |  |  | 0.1465375 | 0.5147142 | 0.5829556 | 0.6410901 | 4.07 | 12.22 | 0.4423978 | 3.305589 | 2.018103 | 6.011295 | 2.2 | 6.95 | 7 | 6
4735 | Ra_Po | Ra | Po | 1 | Alkaline earth metals - Metalloids | 3.61 | 0.4764544 | 3.133546 |  |  | 0.2010782 | 0.5147142 | 0.5237692 | 0.6410901 | 5.28 | 12.22 | 0.7054281 | 3.305589 | 2.777191 | 6.011295 | 2.85 | 6.95 | 7 | 6
4736 | Ac_Po | Ac | Po | 0 | Actinides - Metalloids | 3.55 | 0.4872564 | 3.062744 |  |  | 0.2454003 | 0.5147142 | 0.5472679 | 0.6410901 | 5.77 | 12.22 | 0.8671523 | 3.305589 | 2.926621 | 6.011295 | 3 | 6.95 | 7 | 6
4737 | Th_Po | Th | Po | 0 | Actinides - Metalloids | 3.46 | 0.4945758 | 2.965424 |  |  | 0.2641598 | 0.5147142 | 0.6524648 | 0.6410901 | 6.4 | 12.22 | 1.028571 | 3.305589 | 3.017176 | 6.011295 | 3.15 | 6.95 | 7 | 6
4738 | Pa_Po | Pa | Po | 0 | Actinides - Metalloids | 3.4 | 0.4852997 | 2.9147 |  |  | 0.3190189 | 0.5147142 | 0.665102 | 0.6410901 | 6.32 | 12.22 | 1.050383 | 3.305589 | 2.982449 | 6.011295 | 3 | 6.95 | 7 | 6
4739 | U_Po | U | Po | 0 | Actinides - Metalloids | 3.36 | 0.4754945 | 2.884506 |  |  | 0.3596283 | 0.5147142 | 0.6216791 | 0.6410901 | 7.49 | 12.22 | 1.038062 | 3.305589 | 2.98195 | 6.011295 | 3 | 6.95 | 7 | 6
4740 | Np_Po | Np | Po | 0 | Actinides - Metalloids | 3.3 | 0.4349448 | 2.865055 |  |  | 0.3592309 | 0.5147142 | 0.6941465 | 0.6410901 | 8.16 | 12.22 | 1.025957 | 3.305589 | 2.980394 | 6.011295 | 3 | 6.95 | 7 | 6
4741 | Pu_Po | Pu | Po | 0 | Actinides - Metalloids | 3.27 | 0.4228816 | 2.847118 |  |  | 0.3928005 | 0.5147142 | 0.7052825 | 0.6410901 | 7.26 | 12.22 | 0.9633586 | 3.305589 | 2.96022 | 6.011295 | 2.85 | 6.95 | 7 | 6
4742 | Am_Po | Am | Po | 0 | Actinides - Metalloids | 3.2 | 0.3481378 | 2.851862 |  |  | 0.4095659 | 0.5147142 | 0.7426891 | 0.6410901 | 8.31 | 12.22 | 1.034258 | 3.305589 | 2.972692 | 6.011295 | 2.85 | 6.95 | 7 | 6
4743 | Cm_Po | Cm | Po | 0 | Actinides - Metalloids | 3.09 | 0.183503 | 2.906497 |  |  | 0.4110353 | 0.5147142 | 0.829878 | 0.6410901 | 10.88 | 12.22 | 1.088692 | 3.305589 | 2.827667 | 6.011295 | 3 | 6.95 | 7 | 6
4744 | Bk_Po | Bk | Po | 0 | Actinides - Metalloids | 3.08 | 0.2719822 | 2.808018 |  |  | 0.444796 | 0.5147142 | 0.8793601 | 0.6410901 | 7.7 | 12.22 | 1.009779 | 3.305589 | 3.008139 | 6.011295 | 2.85 | 6.95 | 7 | 6
4745 | Cf_Po | Cf | Po | 0 | Actinides - Metalloids | 3.08 | 0.2833453 | 2.796655 |  |  | 0.4616085 | 0.5147142 | 0.83288 | 0.6410901 | 8.36 | 12.22 | 1.009779 | 3.305589 | 3.023384 | 6.011295 | 2.85 | 6.95 | 7 | 6
4746 | At_At | At | At | 1 | Halogens - Halogens | 3 | -0.05015482 | 3.050155 |  |  | 0.5503212 | 0.5503212 | 0.5905323 | 0.5905323 | 12.63 | 12.63 | 3.517053 | 3.517053 | 6.55654 | 6.55654 | 7.6 | 7.6 | 6 | 6
4747 | At_Rn | At | Rn | 0 | Halogens - Noble gases | 3 | -0.06503064 | 3.065031 |  |  | 0.5503212 | 0.6114214 | 0.5905323 | 0.755859375 | 12.63 | 14.6 | 3.517053 | 4.09145 | 6.55654 | 7.118185 | 7.6 | 8.25 | 6 | 6
4748 | Fr_At | Fr | At | 1 | Alkali metals - Halogens | 4.1 | 0.6245056 | 3.475494 |  |  | 0.1465375 | 0.5503212 | 0.5829556 | 0.5905323 | 4.07 | 12.63 | 0.4423978 | 3.517053 | 2.018103 | 6.55654 | 2.2 | 7.6 | 7 | 6
4749 | Ra_At | Ra | At | 1 | Alkaline earth metals - Halogens | 3.71 | 0.5135369 | 3.196463 |  |  | 0.2010782 | 0.5503212 | 0.5237692 | 0.5905323 | 5.28 | 12.63 | 0.7054281 | 3.517053 | 2.777191 | 6.55654 | 2.85 | 7.6 | 7 | 6
4750 | Ac_At | Ac | At | 1 | Actinides - Halogens | 3.65 | 0.5234414 | 3.126559 |  |  | 0.2454003 | 0.5503212 | 0.5472679 | 0.5905323 | 5.77 | 12.63 | 0.8671523 | 3.517053 | 2.926621 | 6.55654 | 3 | 7.6 | 7 | 6
4751 | Th_At | Th | At | 1 | Actinides - Halogens | 3.56 | 0.5320111 | 3.027989 |  |  | 0.2641598 | 0.5503212 | 0.6524648 | 0.5905323 | 6.4 | 12.63 | 1.028571 | 3.517053 | 3.017176 | 6.55654 | 3.15 | 7.6 | 7 | 6
4752 | Pa_At | Pa | At | 1 | Actinides - Halogens | 3.5 | 0.5238108 | 2.976189 |  |  | 0.3190189 | 0.5503212 | 0.665102 | 0.5905323 | 6.32 | 12.63 | 1.050383 | 3.517053 | 2.982449 | 6.55654 | 3 | 7.6 | 7 | 6
4753 | U_At | U | At | 1 | Actinides - Halogens | 3.46 | 0.5120135 | 2.947986 |  |  | 0.3596283 | 0.5503212 | 0.6216791 | 0.5905323 | 7.49 | 12.63 | 1.038062 | 3.517053 | 2.98195 | 6.55654 | 3 | 7.6 | 7 | 6
4754 | Np_At | Np | At | 1 | Actinides - Halogens | 3.4 | 0.4802267 | 2.919773 |  |  | 0.3592309 | 0.5503212 | 0.6941465 | 0.5905323 | 8.16 | 12.63 | 1.025957 | 3.517053 | 2.980394 | 6.55654 | 3 | 7.6 | 7 | 6
4755 | Pu_At | Pu | At | 1 | Actinides - Halogens | 3.37 | 0.4696696 | 2.90033 |  |  | 0.3928005 | 0.5503212 | 0.7052825 | 0.5905323 | 7.26 | 12.63 | 0.9633586 | 3.517053 | 2.96022 | 6.55654 | 2.85 | 7.6 | 7 | 6
4756 | Am_At | Am | At | 1 | Actinides - Halogens | 3.3 | 0.396232 | 2.903768 |  |  | 0.4095659 | 0.5503212 | 0.7426891 | 0.5905323 | 8.31 | 12.63 | 1.034258 | 3.517053 | 2.972692 | 6.55654 | 2.85 | 7.6 | 7 | 6
4757 | Cm_At | Cm | At | 1 | Actinides - Halogens | 3.19 | 0.2297627 | 2.960237 |  |  | 0.4110353 | 0.5503212 | 0.829878 | 0.5905323 | 10.88 | 12.63 | 1.088692 | 3.517053 | 2.827667 | 6.55654 | 3 | 7.6 | 7 | 6
4758 | Bk_At | Bk | At | 1 | Actinides - Halogens | 3.18 | 0.3196648 | 2.860335 |  |  | 0.444796 | 0.5503212 | 0.8793601 | 0.5905323 | 7.7 | 12.63 | 1.009779 | 3.517053 | 3.008139 | 6.55654 | 2.85 | 7.6 | 7 | 6
4759 | Cf_At | Cf | At | 1 | Actinides - Halogens | 3.18 | 0.3232413 | 2.856759 |  |  | 0.4616085 | 0.5503212 | 0.83288 | 0.5905323 | 8.36 | 12.63 | 1.009779 | 3.517053 | 3.023384 | 6.55654 | 2.85 | 7.6 | 7 | 6
4760 | Rn_Rn | Rn | Rn | 0 | Noble gases - Noble gases | 3 | 0.009774068 | 2.990226 |  |  | 0.6114214 | 0.6114214 | 0.755859375 | 0.755859375 | 14.6 | 14.6 | 4.09145 | 4.09145 | 7.118185 | 7.118185 | 8.25 | 8.25 | 6 | 6
4761 | Fr_Rn | Fr | Rn | 0 | Alkali metals - Noble gases | 4.1 | 0.6153974 | 3.484603 |  |  | 0.1465375 | 0.6114214 | 0.5829556 | 0.755859375 | 4.07 | 14.6 | 0.4423978 | 4.09145 | 2.018103 | 7.118185 | 2.2 | 8.25 | 7 | 6
4762 | Ra_Rn | Ra | Rn | 0 | Alkaline earth metals - Noble gases | 3.71 | 0.509585 | 3.200415 |  |  | 0.2010782 | 0.6114214 | 0.5237692 | 0.755859375 | 5.28 | 14.6 | 0.7054281 | 4.09145 | 2.777191 | 7.118185 | 2.85 | 8.25 | 7 | 6
4763 | Ac_Rn | Ac | Rn | 0 | Actinides - Noble gases | 3.65 | 0.5278656 | 3.122134 |  |  | 0.2454003 | 0.6114214 | 0.5472679 | 0.755859375 | 5.77 | 14.6 | 0.8671523 | 4.09145 | 2.926621 | 7.118185 | 3 | 8.25 | 7 | 6
4764 | Th_Rn | Th | Rn | 0 | Actinides - Noble gases | 3.56 | 0.5187995 | 3.041201 |  |  | 0.2641598 | 0.6114214 | 0.6524648 | 0.755859375 | 6.4 | 14.6 | 1.028571 | 4.09145 | 3.017176 | 7.118185 | 3.15 | 8.25 | 7 | 6
4765 | Pa_Rn | Pa | Rn | 0 | Actinides - Noble gases | 3.5 | 0.5088027 | 2.991197 |  |  | 0.3190189 | 0.6114214 | 0.665102 | 0.755859375 | 6.32 | 14.6 | 1.050383 | 4.09145 | 2.982449 | 7.118185 | 3 | 8.25 | 7 | 6
4766 | U_Rn | U | Rn | 0 | Actinides - Noble gases | 3.46 | 0.5046113 | 2.955389 |  |  | 0.3596283 | 0.6114214 | 0.6216791 | 0.755859375 | 7.49 | 14.6 | 1.038062 | 4.09145 | 2.98195 | 7.118185 | 3 | 8.25 | 7 | 6
4767 | Np_Rn | Np | Rn | 0 | Actinides - Noble gases | 3.4 | 0.4615865 | 2.938413 |  |  | 0.3592309 | 0.6114214 | 0.6941465 | 0.755859375 | 8.16 | 14.6 | 1.025957 | 4.09145 | 2.980394 | 7.118185 | 3 | 8.25 | 7 | 6
4768 | Pu_Rn | Pu | Rn | 0 | Actinides - Noble gases | 3.37 | 0.4467156 | 2.923284 |  |  | 0.3928005 | 0.6114214 | 0.7052825 | 0.755859375 | 7.26 | 14.6 | 0.9633586 | 4.09145 | 2.96022 | 7.118185 | 2.85 | 8.25 | 7 | 6
4769 | Am_Rn | Am | Rn | 0 | Actinides - Noble gases | 3.3 | 0.3733757 | 2.926624 |  |  | 0.4095659 | 0.6114214 | 0.7426891 | 0.755859375 | 8.31 | 14.6 | 1.034258 | 4.09145 | 2.972692 | 7.118185 | 2.85 | 8.25 | 7 | 6
4770 | Cm_Rn | Cm | Rn | 0 | Actinides - Noble gases | 3.19 | 0.190235 | 2.999765 |  |  | 0.4110353 | 0.6114214 | 0.829878 | 0.755859375 | 10.88 | 14.6 | 1.088692 | 4.09145 | 2.827667 | 7.118185 | 3 | 8.25 | 7 | 6
4771 | Bk_Rn | Bk | Rn | 0 | Actinides - Noble gases | 3.18 | 0.2844238 | 2.895576 |  |  | 0.444796 | 0.6114214 | 0.8793601 | 0.755859375 | 7.7 | 14.6 | 1.009779 | 4.09145 | 3.008139 | 7.118185 | 2.85 | 8.25 | 7 | 6
4772 | Cf_Rn | Cf | Rn | 0 | Actinides - Noble gases | 3.18 | 0.294597 | 2.885403 |  |  | 0.4616085 | 0.6114214 | 0.83288 | 0.755859375 | 8.36 | 14.6 | 1.009779 | 4.09145 | 3.023384 | 7.118185 | 2.85 | 8.25 | 7 | 6
4773 | Fr_Fr | Fr | Fr | 0 | Alkali metals - Alkali metals | 5.2 | 0.4762077 | 4.723792 |  |  | 0.1465375 | 0.1465375 | 0.5829556 | 0.5829556 | 4.07 | 4.07 | 0.4423978 | 0.4423978 | 2.018103 | 2.018103 | 2.2 | 2.2 | 7 | 7
4774 | Fr_Ra | Fr | Ra | 0 | Alkali metals - Alkaline earth metals | 4.81 | 0.4762077 | 4.333792 |  |  | 0.1465375 | 0.2010782 | 0.5829556 | 0.5237692 | 4.07 | 5.28 | 0.4423978 | 0.7054281 | 2.018103 | 2.777191 | 2.2 | 2.85 | 7 | 7
4775 | Fr_Ac | Fr | Ac | 0 | Actinides - Alkali metals | 4.75 | 0.4845533 | 4.265447 |  |  | 0.1465375 | 0.2454003 | 0.5829556 | 0.5472679 | 4.07 | 5.77 | 0.4423978 | 0.8671523 | 2.018103 | 2.926621 | 2.2 | 3 | 7 | 7
4776 | Fr_Th | Fr | Th | 0 | Actinides - Alkali metals | 4.66 | 0.4845533 | 4.175447 |  |  | 0.1465375 | 0.2641598 | 0.5829556 | 0.6524648 | 4.07 | 6.4 | 0.4423978 | 1.028571 | 2.018103 | 3.017176 | 2.2 | 3.15 | 7 | 7
4777 | Fr_Pa | Fr | Pa | 0 | Actinides - Alkali metals | 4.6 | 0.4845533 | 4.115447 |  |  | 0.1465375 | 0.3190189 | 0.5829556 | 0.665102 | 4.07 | 6.32 | 0.4423978 | 1.050383 | 2.018103 | 2.982449 | 2.2 | 3 | 7 | 7
4778 | Fr_U | Fr | U | 0 | Actinides - Alkali metals | 4.56 | 0.4845533 | 4.075447 |  |  | 0.1465375 | 0.3596283 | 0.5829556 | 0.6216791 | 4.07 | 7.49 | 0.4423978 | 1.038062 | 2.018103 | 2.98195 | 2.2 | 3 | 7 | 7
4779 | Fr_Np | Fr | Np | 0 | Actinides - Alkali metals | 4.5 | 0.4800246 | 4.019975 |  |  | 0.1465375 | 0.3592309 | 0.5829556 | 0.6941465 | 4.07 | 8.16 | 0.4423978 | 1.025957 | 2.018103 | 2.980394 | 2.2 | 3 | 7 | 7
4780 | Fr_Pu | Fr | Pu | 0 | Actinides - Alkali metals | 4.47 | 0.471679 | 3.998321 |  |  | 0.1465375 | 0.3928005 | 0.5829556 | 0.7052825 | 4.07 | 7.26 | 0.4423978 | 0.9633586 | 2.018103 | 2.96022 | 2.2 | 2.85 | 7 | 7
4781 | Fr_Am | Fr | Am | 0 | Actinides - Alkali metals | 4.4 | 0.4634894 | 3.936511 |  |  | 0.1465375 | 0.4095659 | 0.5829556 | 0.7426891 | 4.07 | 8.31 | 0.4423978 | 1.034258 | 2.018103 | 2.972692 | 2.2 | 2.85 | 7 | 7
4782 | Fr_Cm | Fr | Cm | 0 | Actinides - Alkali metals | 4.29 | 0.4925177 | 3.797482 |  |  | 0.1465375 | 0.4110353 | 0.5829556 | 0.829878 | 4.07 | 10.88 | 0.4423978 | 1.088692 | 2.018103 | 2.827667 | 2.2 | 3 | 7 | 7
4783 | Fr_Bk | Fr | Bk | 0 | Actinides - Alkali metals | 4.28 | 0.4602432 | 3.819757 |  |  | 0.1465375 | 0.444796 | 0.5829556 | 0.8793601 | 4.07 | 7.7 | 0.4423978 | 1.009779 | 2.018103 | 3.008139 | 2.2 | 2.85 | 7 | 7
4784 | Fr_Cf | Fr | Cf | 0 | Actinides - Alkali metals | 4.28 | 0.4631812 | 3.816819 |  |  | 0.1465375 | 0.4616085 | 0.5829556 | 0.83288 | 4.07 | 8.36 | 0.4423978 | 1.009779 | 2.018103 | 3.023384 | 2.2 | 2.85 | 7 | 7
4785 | Ra_Ra | Ra | Ra | 0 | Alkaline earth metals - Alkaline earth metals | 4.42 | 0.4393523 | 3.980648 |  |  | 0.2010782 | 0.2010782 | 0.5237692 | 0.5237692 | 5.28 | 5.28 | 0.7054281 | 0.7054281 | 2.777191 | 2.777191 | 2.85 | 2.85 | 7 | 7
4786 | Ra_Ac | Ra | Ac | 0 | Actinides - Alkaline earth metals | 4.36 | 0.4445833 | 3.915417 |  |  | 0.2010782 | 0.2454003 | 0.5237692 | 0.5472679 | 5.28 | 5.77 | 0.7054281 | 0.8671523 | 2.777191 | 2.926621 | 2.85 | 3 | 7 | 7
4787 | Ra_Th | Ra | Th | 0 | Actinides - Alkaline earth metals | 4.27 | 0.4445833 | 3.825417 |  |  | 0.2010782 | 0.2641598 | 0.5237692 | 0.6524648 | 5.28 | 6.4 | 0.7054281 | 1.028571 | 2.777191 | 3.017176 | 2.85 | 3.15 | 7 | 7
4788 | Ra_Pa | Ra | Pa | 0 | Actinides - Alkaline earth metals | 4.21 | 0.4445833 | 3.765417 |  |  | 0.2010782 | 0.3190189 | 0.5237692 | 0.665102 | 5.28 | 6.32 | 0.7054281 | 1.050383 | 2.777191 | 2.982449 | 2.85 | 3 | 7 | 7
4789 | Ra_U | Ra | U | 0 | Actinides - Alkaline earth metals | 4.17 | 0.4445833 | 3.725417 |  |  | 0.2010782 | 0.3596283 | 0.5237692 | 0.6216791 | 5.28 | 7.49 | 0.7054281 | 1.038062 | 2.777191 | 2.98195 | 2.85 | 3 | 7 | 7
4790 | Ra_Np | Ra | Np | 0 | Actinides - Alkaline earth metals | 4.11 | 0.4400546 | 3.669945 |  |  | 0.2010782 | 0.3592309 | 0.5237692 | 0.6941465 | 5.28 | 8.16 | 0.7054281 | 1.025957 | 2.777191 | 2.980394 | 2.85 | 3 | 7 | 7
4791 | Ra_Pu | Ra | Pu | 0 | Actinides - Alkaline earth metals | 4.08 | 0.4348236 | 3.645176 |  |  | 0.2010782 | 0.3928005 | 0.5237692 | 0.7052825 | 5.28 | 7.26 | 0.7054281 | 0.9633586 | 2.777191 | 2.96022 | 2.85 | 2.85 | 7 | 7
4792 | Ra_Am | Ra | Am | 0 | Actinides - Alkaline earth metals | 4.01 | 0.4266339 | 3.583366 |  |  | 0.2010782 | 0.4095659 | 0.5237692 | 0.7426891 | 5.28 | 8.31 | 0.7054281 | 1.034258 | 2.777191 | 2.972692 | 2.85 | 2.85 | 7 | 7
4793 | Ra_Cm | Ra | Cm | 0 | Actinides - Alkaline earth metals | 3.9 | 0.4503087 | 3.449691 |  |  | 0.2010782 | 0.4110353 | 0.5237692 | 0.829878 | 5.28 | 10.88 | 0.7054281 | 1.088692 | 2.777191 | 2.827667 | 2.85 | 3 | 7 | 7
4794 | Ra_Bk | Ra | Bk | 0 | Actinides - Alkaline earth metals | 3.89 | 0.4233878 | 3.466612 |  |  | 0.2010782 | 0.444796 | 0.5237692 | 0.8793601 | 5.28 | 7.7 | 0.7054281 | 1.009779 | 2.777191 | 3.008139 | 2.85 | 2.85 | 7 | 7
4795 | Ra_Cf | Ra | Cf | 0 | Actinides - Alkaline earth metals | 3.89 | 0.4263258 | 3.463674 |  |  | 0.2010782 | 0.4616085 | 0.5237692 | 0.83288 | 5.28 | 8.36 | 0.7054281 | 1.009779 | 2.777191 | 3.023384 | 2.85 | 2.85 | 7 | 7
4796 | Ac_Ac | Ac | Ac | 0 | Actinides - Actinides | 4.3 | 0.4645134 | 3.835487 |  |  | 0.2454003 | 0.2454003 | 0.5472679 | 0.5472679 | 5.77 | 5.77 | 0.8671523 | 0.8671523 | 2.926621 | 2.926621 | 3 | 3 | 7 | 7
4797 | Ac_Th | Ac | Th | 0 | Actinides - Actinides | 4.21 | 0.4645134 | 3.745487 |  |  | 0.2454003 | 0.2641598 | 0.5472679 | 0.6524648 | 5.77 | 6.4 | 0.8671523 | 1.028571 | 2.926621 | 3.017176 | 3 | 3.15 | 7 | 7
4798 | Ac_Pa | Ac | Pa | 0 | Actinides - Actinides | 4.15 | 0.4645134 | 3.685487 |  |  | 0.2454003 | 0.3190189 | 0.5472679 | 0.665102 | 5.77 | 6.32 | 0.8671523 | 1.050383 | 2.926621 | 2.982449 | 3 | 3 | 7 | 7
4799 | Ac_U | Ac | U | 0 | Actinides - Actinides | 4.11 | 0.4645134 | 3.645487 |  |  | 0.2454003 | 0.3596283 | 0.5472679 | 0.6216791 | 5.77 | 7.49 | 0.8671523 | 1.038062 | 2.926621 | 2.98195 | 3 | 3 | 7 | 7
4800 | Ac_Np | Ac | Np | 0 | Actinides - Actinides | 4.05 | 0.4599847 | 3.590015 |  |  | 0.2454003 | 0.3592309 | 0.5472679 | 0.6941465 | 5.77 | 8.16 | 0.8671523 | 1.025957 | 2.926621 | 2.980394 | 3 | 3 | 7 | 7
4801 | Ac_Pu | Ac | Pu | 0 | Actinides - Actinides | 4.02 | 0.454446 | 3.565554 |  |  | 0.2454003 | 0.3928005 | 0.5472679 | 0.7052825 | 5.77 | 7.26 | 0.8671523 | 0.9633586 | 2.926621 | 2.96022 | 3 | 2.85 | 7 | 7
4802 | Ac_Am | Ac | Am | 0 | Actinides - Actinides | 3.95 | 0.4470369 | 3.502963 |  |  | 0.2454003 | 0.4095659 | 0.5472679 | 0.7426891 | 5.77 | 8.31 | 0.8671523 | 1.034258 | 2.926621 | 2.972692 | 3 | 2.85 | 7 | 7
4803 | Ac_Cm | Ac | Cm | 0 | Actinides - Actinides | 3.84 | 0.4706631 | 3.369337 |  |  | 0.2454003 | 0.4110353 | 0.5472679 | 0.829878 | 5.77 | 10.88 | 0.8671523 | 1.088692 | 2.926621 | 2.827667 | 3 | 3 | 7 | 7
4804 | Ac_Bk | Ac | Bk | 0 | Actinides - Actinides | 3.83 | 0.4434345 | 3.386566 |  |  | 0.2454003 | 0.444796 | 0.5472679 | 0.8793601 | 5.77 | 7.7 | 0.8671523 | 1.009779 | 2.926621 | 3.008139 | 3 | 2.85 | 7 | 7
4805 | Ac_Cf | Ac | Cf | 0 | Actinides - Actinides | 3.83 | 0.4463725 | 3.383628 |  |  | 0.2454003 | 0.4616085 | 0.5472679 | 0.83288 | 5.77 | 8.36 | 0.8671523 | 1.009779 | 2.926621 | 3.023384 | 3 | 2.85 | 7 | 7
4806 | Th_Th | Th | Th | 0 | Actinides - Actinides | 4.12 | 0.4686592 | 3.651341 |  |  | 0.2641598 | 0.2641598 | 0.6524648 | 0.6524648 | 6.4 | 6.4 | 1.028571 | 1.028571 | 3.017176 | 3.017176 | 3.15 | 3.15 | 7 | 7
4807 | Th_Pa | Th | Pa | 0 | Actinides - Actinides | 4.06 | 0.4686592 | 3.591341 |  |  | 0.2641598 | 0.3190189 | 0.6524648 | 0.665102 | 6.4 | 6.32 | 1.028571 | 1.050383 | 3.017176 | 2.982449 | 3.15 | 3 | 7 | 7
4808 | Th_U | Th | U | 0 | Actinides - Actinides | 4.02 | 0.4686592 | 3.551341 |  |  | 0.2641598 | 0.3596283 | 0.6524648 | 0.6216791 | 6.4 | 7.49 | 1.028571 | 1.038062 | 3.017176 | 2.98195 | 3.15 | 3 | 7 | 7
4809 | Np_Th | Np | Th | 0 | Actinides - Actinides | 3.96 | 0.4297597 | 3.53024 |  |  | 0.3592309 | 0.2641598 | 0.6941465 | 0.6524648 | 8.16 | 6.4 | 1.025957 | 1.028571 | 2.980394 | 3.017176 | 3 | 3.15 | 7 | 7
4810 | Pu_Th | Pu | Th | 0 | Actinides - Actinides | 3.93 | 0.4213991 | 3.508601 |  |  | 0.3928005 | 0.2641598 | 0.7052825 | 0.6524648 | 7.26 | 6.4 | 0.9633586 | 1.028571 | 2.96022 | 3.017176 | 2.85 | 3.15 | 7 | 7
4811 | Th_Am | Th | Am | 0 | Actinides - Actinides | 3.86 | 0.4510178 | 3.408982 |  |  | 0.2641598 | 0.4095659 | 0.6524648 | 0.7426891 | 6.4 | 8.31 | 1.028571 | 1.034258 | 3.017176 | 2.972692 | 3.15 | 2.85 | 7 | 7
4812 | Th_Cm | Th | Cm | 0 | Actinides - Actinides | 3.75 | 0.480743 | 3.269257 |  |  | 0.2641598 | 0.4110353 | 0.6524648 | 0.829878 | 6.4 | 10.88 | 1.028571 | 1.088692 | 3.017176 | 2.827667 | 3.15 | 3 | 7 | 7
4813 | Bk_Th | Bk | Th | 0 | Actinides - Actinides | 3.74 | 0.3008716 | 3.439128 |  |  | 0.444796 | 0.2641598 | 0.8793601 | 0.6524648 | 7.7 | 6.4 | 1.009779 | 1.028571 | 3.008139 | 3.017176 | 2.85 | 3.15 | 7 | 7
4814 | Cf_Th | Cf | Th | 0 | Actinides - Actinides | 3.74 | 0.3021157 | 3.437884 |  |  | 0.4616085 | 0.2641598 | 0.83288 | 0.6524648 | 8.36 | 6.4 | 1.009779 | 1.028571 | 3.023384 | 3.017176 | 2.85 | 3.15 | 7 | 7
4815 | Pa_Pa | Pa | Pa | 0 | Actinides - Actinides | 4 | 0.4625595 | 3.537441 |  |  | 0.3190189 | 0.3190189 | 0.665102 | 0.665102 | 6.32 | 6.32 | 1.050383 | 1.050383 | 2.982449 | 2.982449 | 3 | 3 | 7 | 7
4816 | U_Pa | U | Pa | 0 | Actinides - Actinides | 3.96 | 0.4537967 | 3.506203 |  |  | 0.3596283 | 0.3190189 | 0.6216791 | 0.665102 | 7.49 | 6.32 | 1.038062 | 1.050383 | 2.98195 | 2.982449 | 3 | 3 | 7 | 7
4817 | Np_Pa | Np | Pa | 0 | Actinides - Actinides | 3.9 | 0.4297597 | 3.47024 |  |  | 0.3592309 | 0.3190189 | 0.6941465 | 0.665102 | 8.16 | 6.32 | 1.025957 | 1.050383 | 2.980394 | 2.982449 | 3 | 3 | 7 | 7
4818 | Pu_Pa | Pu | Pa | 0 | Actinides - Actinides | 3.87 | 0.4213991 | 3.448601 |  |  | 0.3928005 | 0.3190189 | 0.7052825 | 0.665102 | 7.26 | 6.32 | 0.9633586 | 1.050383 | 2.96022 | 2.982449 | 2.85 | 3 | 7 | 7
4819 | Am_Pa | Am | Pa | 0 | Actinides - Actinides | 3.8 | 0.3478022 | 3.452198 |  |  | 0.4095659 | 0.3190189 | 0.7426891 | 0.665102 | 8.31 | 6.32 | 1.034258 | 1.050383 | 2.972692 | 2.982449 | 2.85 | 3 | 7 | 7
4820 | Pa_Cm | Pa | Cm | 0 | Actinides - Actinides | 3.69 | 0.4746432 | 3.215357 |  |  | 0.3190189 | 0.4110353 | 0.665102 | 0.829878 | 6.32 | 10.88 | 1.050383 | 1.088692 | 2.982449 | 2.827667 | 3 | 3 | 7 | 7
4821 | Bk_Pa | Bk | Pa | 0 | Actinides - Actinides | 3.68 | 0.3008716 | 3.379128 |  |  | 0.444796 | 0.3190189 | 0.8793601 | 0.665102 | 7.7 | 6.32 | 1.009779 | 1.050383 | 3.008139 | 2.982449 | 2.85 | 3 | 7 | 7
4822 | Cf_Pa | Cf | Pa | 0 | Actinides - Actinides | 3.68 | 0.3021157 | 3.377884 |  |  | 0.4616085 | 0.3190189 | 0.83288 | 0.665102 | 8.36 | 6.32 | 1.009779 | 1.050383 | 3.023384 | 2.982449 | 2.85 | 3 | 7 | 7
4823 | U_U | U | U | 0 | Actinides - Actinides | 3.92 | 0.4537967 | 3.466203 |  |  | 0.3596283 | 0.3596283 | 0.6216791 | 0.6216791 | 7.49 | 7.49 | 1.038062 | 1.038062 | 2.98195 | 2.98195 | 3 | 3 | 7 | 7
4824 | Np_U | Np | U | 0 | Actinides - Actinides | 3.86 | 0.4297597 | 3.43024 |  |  | 0.3592309 | 0.3596283 | 0.6941465 | 0.6216791 | 8.16 | 7.49 | 1.025957 | 1.038062 | 2.980394 | 2.98195 | 3 | 3 | 7 | 7
4825 | Pu_U | Pu | U | 0 | Actinides - Actinides | 3.83 | 0.4213991 | 3.408601 |  |  | 0.3928005 | 0.3596283 | 0.7052825 | 0.6216791 | 7.26 | 7.49 | 0.9633586 | 1.038062 | 2.96022 | 2.98195 | 2.85 | 3 | 7 | 7
4826 | Am_U | Am | U | 0 | Actinides - Actinides | 3.76 | 0.3478022 | 3.412198 |  |  | 0.4095659 | 0.3596283 | 0.7426891 | 0.6216791 | 8.31 | 7.49 | 1.034258 | 1.038062 | 2.972692 | 2.98195 | 2.85 | 3 | 7 | 7
4827 | U_Cm | U | Cm | 0 | Actinides - Actinides | 3.65 | 0.4613954 | 3.188605 |  |  | 0.3596283 | 0.4110353 | 0.6216791 | 0.829878 | 7.49 | 10.88 | 1.038062 | 1.088692 | 2.98195 | 2.827667 | 3 | 3 | 7 | 7
4828 | Bk_U | Bk | U | 0 | Actinides - Actinides | 3.64 | 0.3008716 | 3.339128 |  |  | 0.444796 | 0.3596283 | 0.8793601 | 0.6216791 | 7.7 | 7.49 | 1.009779 | 1.038062 | 3.008139 | 2.98195 | 2.85 | 3 | 7 | 7
4829 | Cf_U | Cf | U | 0 | Actinides - Actinides | 3.64 | 0.3021157 | 3.337884 |  |  | 0.4616085 | 0.3596283 | 0.83288 | 0.6216791 | 8.36 | 7.49 | 1.009779 | 1.038062 | 3.023384 | 2.98195 | 2.85 | 3 | 7 | 7
4830 | Np_Np | Np | Np | 0 | Actinides - Actinides | 3.8 | 0.4250661 | 3.374934 |  |  | 0.3592309 | 0.3592309 | 0.6941465 | 0.6941465 | 8.16 | 8.16 | 1.025957 | 1.025957 | 2.980394 | 2.980394 | 3 | 3 | 7 | 7
4831 | Pu_Np | Pu | Np | 0 | Actinides - Actinides | 3.77 | 0.4185347 | 3.351465 |  |  | 0.3928005 | 0.3592309 | 0.7052825 | 0.6941465 | 7.26 | 8.16 | 0.9633586 | 1.025957 | 2.96022 | 2.980394 | 2.85 | 3 | 7 | 7
4832 | Np_Am | Np | Am | 0 | Actinides - Actinides | 3.7 | 0.4121183 | 3.287882 |  |  | 0.3592309 | 0.4095659 | 0.6941465 | 0.7426891 | 8.16 | 8.31 | 1.025957 | 1.034258 | 2.980394 | 2.972692 | 3 | 2.85 | 7 | 7
4833 | Np_Cm | Np | Cm | 0 | Actinides - Actinides | 3.59 | 0.4393197 | 3.15068 |  |  | 0.3592309 | 0.4110353 | 0.6941465 | 0.829878 | 8.16 | 10.88 | 1.025957 | 1.088692 | 2.980394 | 2.827667 | 3 | 3 | 7 | 7
4834 | Bk_Np | Bk | Np | 0 | Actinides - Actinides | 3.58 | 0.3000329 | 3.279967 |  |  | 0.444796 | 0.3592309 | 0.8793601 | 0.6941465 | 7.7 | 8.16 | 1.009779 | 1.025957 | 3.008139 | 2.980394 | 2.85 | 3 | 7 | 7
4835 | Cf_Np | Cf | Np | 0 | Actinides - Actinides | 3.58 | 0.3005851 | 3.279415 |  |  | 0.4616085 | 0.3592309 | 0.83288 | 0.6941465 | 8.36 | 8.16 | 1.009779 | 1.025957 | 3.023384 | 2.980394 | 2.85 | 3 | 7 | 7
4836 | Pu_Pu | Pu | Pu | 0 | Actinides - Actinides | 3.74 | 0.412996 | 3.327004 |  |  | 0.3928005 | 0.3928005 | 0.7052825 | 0.7052825 | 7.26 | 7.26 | 0.9633586 | 0.9633586 | 2.96022 | 2.96022 | 2.85 | 2.85 | 7 | 7
4837 | Pu_Am | Pu | Am | 0 | Actinides - Actinides | 3.67 | 0.4056323 | 3.264368 |  |  | 0.3928005 | 0.4095659 | 0.7052825 | 0.7426891 | 7.26 | 8.31 | 0.9633586 | 1.034258 | 2.96022 | 2.972692 | 2.85 | 2.85 | 7 | 7
4838 | Pu_Cm | Pu | Cm | 0 | Actinides - Actinides | 3.56 | 0.4328338 | 3.127166 |  |  | 0.3928005 | 0.4110353 | 0.7052825 | 0.829878 | 7.26 | 10.88 | 0.9633586 | 1.088692 | 2.96022 | 2.827667 | 2.85 | 3 | 7 | 7
4839 | Pu_Bk | Pu | Bk | 0 | Actinides - Actinides | 3.55 | 0.4020299 | 3.14797 |  |  | 0.3928005 | 0.444796 | 0.7052825 | 0.8793601 | 7.26 | 7.7 | 0.9633586 | 1.009779 | 2.96022 | 3.008139 | 2.85 | 2.85 | 7 | 7
4840 | Pu_Cf | Pu | Cf | 0 | Actinides - Actinides | 3.55 | 0.404968 | 3.145032 |  |  | 0.3928005 | 0.4616085 | 0.7052825 | 0.83288 | 7.26 | 8.36 | 0.9633586 | 1.009779 | 2.96022 | 3.023384 | 2.85 | 2.85 | 7 | 7
4841 | Am_Am | Am | Am | 0 | Actinides - Actinides | 3.6 | 0.3327472 | 3.267253 |  |  | 0.4095659 | 0.4095659 | 0.7426891 | 0.7426891 | 8.31 | 8.31 | 1.034258 | 1.034258 | 2.972692 | 2.972692 | 2.85 | 2.85 | 7 | 7
4842 | Am_Cm | Am | Cm | 0 | Actinides - Actinides | 3.49 | 0.3611485 | 3.128851 |  |  | 0.4095659 | 0.4110353 | 0.7426891 | 0.829878 | 8.31 | 10.88 | 1.034258 | 1.088692 | 2.972692 | 2.827667 | 2.85 | 3 | 7 | 7
4843 | Bk_Am | Bk | Am | 0 | Actinides - Actinides | 3.48 | 0.2927355 | 3.187264 |  |  | 0.444796 | 0.4095659 | 0.8793601 | 0.7426891 | 7.7 | 8.31 | 1.009779 | 1.034258 | 3.008139 | 2.972692 | 2.85 | 2.85 | 7 | 7
4844 | Cf_Am | Cf | Am | 0 | Actinides - Actinides | 3.48 | 0.2932877 | 3.186712 |  |  | 0.4616085 | 0.4095659 | 0.83288 | 0.7426891 | 8.36 | 8.31 | 1.009779 | 1.034258 | 3.023384 | 2.972692 | 2.85 | 2.85 | 7 | 7
4845 | Cm_Cm | Cm | Cm | 0 | Actinides - Actinides | 3.38 | 0.230452 | 3.149548 |  |  | 0.4110353 | 0.4110353 | 0.829878 | 0.829878 | 10.88 | 10.88 | 1.088692 | 1.088692 | 2.827667 | 2.827667 | 3 | 3 | 7 | 7
4846 | Bk_Cm | Bk | Cm | 0 | Actinides - Actinides | 3.37 | 0.3181646 | 3.051835 |  |  | 0.444796 | 0.4110353 | 0.8793601 | 0.829878 | 7.7 | 10.88 | 1.009779 | 1.088692 | 3.008139 | 2.827667 | 2.85 | 3 | 7 | 7
4847 | Cf_Cm | Cf | Cm | 0 | Actinides - Actinides | 3.37 | 0.3174751 | 3.052525 |  |  | 0.4616085 | 0.4110353 | 0.83288 | 0.829878 | 8.36 | 10.88 | 1.009779 | 1.088692 | 3.023384 | 2.827667 | 2.85 | 3 | 7 | 7
4848 | Bk_Bk | Bk | Bk | 0 | Actinides - Actinides | 3.36 | 0.2926525 | 3.067348 |  |  | 0.444796 | 0.444796 | 0.8793601 | 0.8793601 | 7.7 | 7.7 | 1.009779 | 1.009779 | 3.008139 | 3.008139 | 2.85 | 2.85 | 7 | 7
4849 | Bk_Cf | Bk | Cf | 0 | Actinides - Actinides | 3.36 | 0.2941361 | 3.065864 |  |  | 0.444796 | 0.4616085 | 0.8793601 | 0.83288 | 7.7 | 8.36 | 1.009779 | 1.009779 | 3.008139 | 3.023384 | 2.85 | 2.85 | 7 | 7
4850 | Cf_Cf | Cf | Cf | 0 | Actinides - Actinides | 3.36 | 0.2946882 | 3.065312 |  |  | 0.4616085 | 0.4616085 | 0.83288 | 0.83288 | 8.36 | 8.36 | 1.009779 | 1.009779 | 3.023384 | 3.023384 | 2.85 | 2.85 | 7 | 7

## cif filenames
input_MC2D_filenames_(DFT_relaxed) | initial_crystal_structures_cif_(experimental) | CSS_identified_2p_substructure | CSS_identified_prospective_2p_substructure | test_set_162
_5a89afc0-79a4-4ff8-b8f2-0103676c68b6_form2 | _3c510e1d-de62-4c01-9ec1-98cbfcb1a0a5_form2 | _008490c0-1933-47e6-8e5c-f645805cafcf_form2-BV-component_1-Ga2S2-2p | 416135-BV-component_3-Al6P8O32-2p | _e7bba6ab-5e96-41af-87bd-fb8c63e8a4b4_form2
_9251233f-43bb-4b87-bef1-ae7543420c82_form2 | _030aefda-a690-4489-bb2a-27ad24d1fcf8_form2 | _0094f905-0e70-4336-9bb3-4654c2f7458f_form2-BV-component_1-Zn1Re2O8-2p | 45055-BV-component_1-Zn2H8C4O14-2p | _e7850269-de05-411e-82e3-72e08c844203_form2
_7ca70a7b-6e92-46a0-8670-5337860a439b_form2 | _38cd160e-6db2-4317-9374-6d750904125d_form2 | _00bb9a31-78d4-407d-abd5-b0387ec464c3_form2-BV-component_1-Na2V2H4I4O18-2p | 16092-BV-component_5-In2Fe1Se4-2p | _a1e8d573-0cd2-4ab7-91ad-315ad685fba7_form2
_6d988861-d7c1-4ec6-bc53-3e0c53184fcf_form2 | _fa695194-a662-475e-b640-b0078d53825f_form2 | _00cdb50b-b56b-462d-aa49-b682bf8d7069_form2-BV-component_1-Cd4Hg4As4Br4-2p | 111397-BV-component_1-Ge4H4-2p | _43ae57f1-ef2d-49db-9d06-278ba36f18e6_form2
_82f08a3e-bc64-4098-9969-4b2eab19b737_form2 | _9f014aa2-17ea-4ee6-9641-5eaf756d88bc_form2 | _00eb7fdd-ef89-4b52-abf7-25e4597d6a26_form2-BV-component_1-Bi1Te1I1-2p | 15288-BV-component_1-Ni4B72H88C16-2p | _a0c806cd-273e-49f1-a682-0e56ddc75ce0_form2
_49d4e39d-dba7-4084-a640-078285be0b89_form2 | _26cdf886-a846-46c4-9aad-908b9e87c526_form2 | _013ba984-6834-48fb-9fc0-db29057c097b_form2-BV-component_1-Ba2C2S2N2Cl2-2p | 187384-BV-component_3-Rb2Au2C8S8O24F24-2p | _24da39ef-ab54-4213-9772-23cd0cb5be0d_form2
_879dfaaf-2bd8-458b-a9db-1f2b98dafacf_form2 | _ba74bab5-54c5-4142-a296-f27ac1a7afc8_form2 | _01705a9e-2cbe-4c02-9c37-78ff3306d605_form2-BV-component_1-Nb2Pd1Se6-2p | 33501-BV-component_1-Ag4As4S24N16O8F24-2p | _5b496888-3935-4874-ae1d-be9a3b8d4541_form2
_9762547b-dcea-4db1-b684-0646d40bba06_form2 | _c322e894-4d2a-4b24-ac6c-c6b758686d7a_form2 | _01865790-a095-42d7-8088-3ad78e1fb6f5_form2-BV-component_1-Ge4Pb4S12-2p | 172440-BV-component_3-Al4Si4H44C12O4-2p | _e2100db9-fad2-4de9-940b-90bdfbec8558_form2
_261d430a-cbad-4fc0-addd-290654800ce1_form2 | _01f77b26-fe87-4958-b4e0-1bef0d2a7e77_form2 | _018a85d7-86d2-4432-a590-99583ed704e9_form2-BV-component_1-Sm4Te10-2p | 280558-BV-component_1-Zn4P4H20C8N16O12-2p | _7456d5b2-169d-459a-9bfc-2337d7bf9750_form2
_4df5f358-0efd-4db5-8a4a-102f48bd39b7_form2 | _3b7ad2f5-5794-4750-b130-70a2e55a5ed7_form2 | _0258a132-9a1d-44fa-8b58-7721bc00999f_form2-BV-component_1-Li4Al4Cl16-2p | 163024-BV-component_3-Ba2H4C8S8N4O18F24-2p | _73ca031e-ac5f-48ca-b6d4-93b0c68b2608_form2
_7caf52de-9c3f-4b42-a6be-396560c5d5e0_form2 | _b0f2e0d2-bb06-4fba-a3c9-90135c7ca0e6_form2 | _029af989-1be0-4af7-9e9b-fb17808c27d5_form2-BV-component_1-Ce1P2H2O6-2p | 281183-BV-component_3-Cs4C8S8N4O16F24-2p | _97ed8073-6fff-42a5-9618-46ac724f37f5_form2
_8cded759-47de-4c78-aad9-d802f495505c_form2 | _ddaefa5c-66db-4905-a5cd-df6bc209a127_form2 | _02afd3b8-0cae-4947-bfe7-864430b14b4b_form2-BV-component_1-Na4H8C8O12-2p | 50339-BV-component_3-C61O2-2p | _b19530ff-c76c-4bc0-a7cc-6bb2f4a7a8e0_form2
_8ca8deae-6097-4a2d-be91-4ce47b553105_form2 | _6ef32a66-285d-4aa6-a0d8-8f6ebef0d909_form2 | _033f8082-3463-40ec-bc03-4b1982440475_form2-BV-component_1-Pb2C4O8-2p | 48038-BV-component_3-S4I4N4O4F8-2p | _cc829cb4-4a7e-4f1d-9b88-73fc2b80b3f9_form2
_e0dc0a34-500c-42fd-a2f2-548c54511683_form2 | _146084dd-939e-4a59-86f1-d725cf356289_form2 | _03544bef-1b67-4af6-8001-748388c71d76_form2-BV-component_1-Os1Cl2O1-2p | 15015-BV-component_1-Mg2P8Cl20O12-2p | _9c90374a-5b74-4792-bba4-d1b1bef5bae9_form2
_9eea982f-9c30-484c-b811-e2a2bea2f315_form2 | _4611c607-11aa-42eb-a86a-d8d63408158e_form2 | _036a16eb-03e8-4629-885a-1f17e6812890_form2-BV-component_1-W2Se4-2p | 47183-BV-component_1-Co16Cu16C64O64-2p | _d3c9f9dd-ded1-4476-8534-762bffedbe60_form2
_357b14d8-775f-4570-a7ad-be49f1a45343_form2 | _21c3779d-284c-412e-89ae-a4a895b4eef6_form2 | _036a948a-9eec-4b7c-967d-8e2adad3826d_form2-BV-component_1-Ho4Te10O26-2p | 62686-BV-component_3-Zn2Pb2C8S8N8-2p | _456e9441-b35a-494f-8c85-5d43bcf44e30_form2
_e40e7e77-a623-4997-a1b8-da5c8330e0a0_form2 | _1bfb6ce4-3d1c-45b9-8d42-299ebca6b3bd_form2 | _03708243-12c5-45b5-ae26-8e2e0a132441_form2-BV-component_1-Tl4-2p | 39565-BV-component_1-Ti2Al4Cl16-2p | _fd134b9b-6a9d-48e1-bfaa-84efad460b2c_form2
_46d5546e-0c1f-4059-b27d-075f069f4253_form2 | _cc7e33f0-60b5-49b7-b72f-a072beb93dd3_form2 | _03708243-12c5-45b5-ae26-8e2e0a132441_form2-BV-component_3-Fe6S8-2p | 62046-BV-component_1-Mg2Al4Cl16-2p | _b4cef380-bf96-4981-9870-2e31a4e01d0c_form2
_30fd8627-ac34-4812-a4cc-453a7786d752_form2 | _84ad3b6e-6ba1-4cbf-ac4e-7ef3ad77155f_form2 | _03a5c704-34e2-45c2-8479-bd01fcbe074f_form2-BV-component_1-K2Hf2Cu2S6-2p | 415951-BV-component_1-Al4V2Cl16-2p | _ce87c290-2f39-4c88-9735-55a68e70b532_form2
_94e387e5-a1e7-43cb-b063-ab0a6faa87c5_form2 | _d857e312-68c5-4763-992f-15a21a34f948_form2 | _03baa8d7-d2bd-492e-9fc6-207a63a08ccd_form2-BV-component_1-K3V5O14-2p | 413081-BV-component_1-Na8C8S8O24F24-2p | _cdaa30da-c84f-442b-83f6-d903dfc9e17f_form2
_2f481498-13a7-4253-9248-27c020c0b1e0_form2 | _0f8096c0-39c6-4ad0-8d16-8ff5cf11d5d2_form2 | _03bb7217-97a0-45ca-a417-4a41b28603cc_form2-BV-component_1-Bi2P2Pb8O16-2p | 72577-BV-component_3-Ru2C8O8-2p | _42632ac5-40d7-4f54-aad8-c471cda30fcd_form2
_72901ae0-0963-4c4f-b6bd-f5f9933a4276_form2 | _0dfb32f0-2025-40cc-ae1d-7729e890ac40_form2 | _03ea81f6-fa06-4bb5-b139-85a5e1fc6c82_form2-BV-component_1-Ca2H2Cl2-2p | 417872-BV-component_1-Al4Ni2Cl16-2p | _37f3e34c-2149-4ed3-8902-6ad07e693304_form2
_1d3676fb-f0fa-4f5f-943f-fee6f5bbea89_form2 | _98e174a1-4b5f-48f8-a472-9312a1759e58_form2 | _03f29830-f57d-4337-af12-dc9d997a12a8_form2-BV-component_1-Na2H14C8O12-2p | 39583-BV-component_1-Rh4Se8Cl28-2p | _0acf7db4-4d37-403e-aaaf-a9610a9a6469_form2
_8d8624f2-3495-44e1-90d9-23837ae5c9de_form2 | _45897bbd-58ff-4527-a00b-8b0621d6cb63_form2 | _0434665e-14a0-49ea-bdf7-35bf8c0b541b_form2-BV-component_1-Bi4I4O16-2p | 173212-BV-component_3-Li2Si8H54C18O6-2p | _a7343a2a-25f7-461e-8a1f-1e390c94af1c_form2
_ca0c1477-89a8-4075-b602-e6d50f618595_form2 | _9f3faacf-d7b0-400b-b63a-359a539fe613_form2 | _04a31222-30ca-4033-8010-1ce54151a0e0_form2-BV-component_1-Cu2H8C10S2N6-2p | 40904-BV-component_1-Ti2Al4Br16-2p | _9f2de6aa-9d49-44c6-b6a7-8da180d62bba_form2
_fe70a85d-c3df-44c5-8509-9732c83a3408_form2 | _45e2b2d8-bcc4-45f1-a9aa-537ce139db22_form2 | _04bdeafa-92ee-4eca-aee5-a18ddb89ea80_form2-BV-component_1-Ru2F8-2p | 291412-BV-component_3-Na4C8S8N4O16F24-2p | _ad1bec2c-114a-46ab-b2f1-4485408df53e_form2
_94412cd9-8e28-41a7-8eba-123416675ec4_form2 | _11c3169c-61b6-487f-abb5-f48a308fe396_form2 | _04df683c-912b-4a32-a77c-e86887d18a2c_form2-BV-component_1-Ga2Fe1S4-2p | 263467-BV-component_1-Cs4C8S8N4O16F24-2p | _79149d09-ba3a-4aa0-9cd2-3bdb2ce8ce31_form2
_cbde595d-a607-4b96-9876-5869844dc1b3_form2 | _2da22cd3-3717-42d9-8955-c87ae90aa92d_form2 | _04ead7a1-19f9-45fb-a082-326645c55195_form2-BV-component_3-Ag2H4C4S4N4Cl2-2p | 281715-BV-component_1-Hg2H8C4S4O16F12-2p | _e38a6aac-ad4f-4e14-9332-606714a49cb7_form2
_7b126dbb-4bf1-44ef-b966-58ed9f4851e6_form2 | _7672bbeb-f6f7-469e-bee2-8ab5e4d6f6c5_form2 | _0535f425-f0cf-493a-bc50-98085b3a7f90_form2-BV-component_1-Sr3Fe2Br2O5-2p | 201233-BV-component_3-U2Sb6O4F34-2p | _99c28feb-916b-4086-8ba6-5259b01f8e0f_form2
_cfa15ba3-3da0-4817-b2b7-760ea150f1be_form2 | _eeb0a611-c9cc-40b6-a529-a45664dfbdfe_form2 | _055faa3a-0e87-494d-a9fd-3d8663e8e0fa_form2-BV-component_3-Na2Nb2Cl12-2p | 24786-BV-component_1-Ga4Sb4Cl24-2p | _f81b1cef-04f6-412a-9ed8-053b95c685b9_form2
_04df683c-912b-4a32-a77c-e86887d18a2c_form2 | _2e6d29b5-f382-4316-913c-f9a80650d1a8_form2 | _05cac2f0-7fdb-4ef8-835f-53105f56db69_form2-BV-component_1-Cs4P4H12O12F4-2p | 56821-BV-component_3-Al1P1S4-2p | _8b7f133a-64b3-4e37-b9cc-d363b0cd5568_form2
_177006fa-7af3-400e-8d83-876aed1e6d02_form2 | _570e129f-f03c-4004-8843-7e46b8eafad7_form2 | _05d160f7-3412-447c-9736-d3074d289197_form2-BV-component_1-In2Bi2-2p | 180206-BV-component_3-K2Si4H28C8N2-2p | _ab5dae25-fb5a-4bf4-bdec-baa7465fe8e1_form2
_d7815874-7f38-47be-8903-408e3a2126a1_form2 | _dd5aafa4-deb0-4775-9255-c5b1bdc90843_form2 | _05fd1b8f-216b-4529-a892-d0ce709195b4_form2-BV-component_1-Bi8Te4O20-2p | 431293-BV-component_1-Ta8Cd2F44-2p | _50e69d36-cf10-4473-be66-d6d29438879d_form2
_2e578b29-5b76-4ec7-94fa-60b8c239d4bc_form2 | _780512a3-f14d-489f-adfd-4e91bbdb313f_form2 | _06128366-2d43-4095-bc46-ff3a5d938a93_form2-BV-component_1-Al1Pd5I2-2p | 431295-BV-component_1-Ta8Hg2F44-2p | _c40e02a3-0ddc-4642-9a69-07663812167e_form2
_578ebbf4-6617-4779-9d6f-648262b09724_form2 | _8bc5dd7f-63a5-40e0-9fed-beafc8046c81_form2 | _06261fcf-4cf0-43a9-84da-56d4905cd081_form2-BV-component_1-Ba2Ni3-2p | 108912-BV-component_1-Cf4Br12-2p | _df7e45fa-20f0-4695-84df-9895a89cf3b2_form2
_0682470e-bfaf-49c9-9aa3-a713da68c320_form2 | _85bfde5a-96db-44a5-8d00-0116653e38aa_form2 | _0644da49-6765-43d2-96aa-5898b5196444_form2-BV-component_1-Zn1Cu3H6Cl2O6-2p | 101955-BV-component_1-Mn2C4S4N4-2p | _4a4b6b46-3e34-4f01-9d53-6f4cdbdb4937_form2
_ec17d8a1-38ec-442d-b7c1-4c36fb346179_form2 | _6d955074-4666-4ca9-b443-e72b0e49dbb4_form2 | _064d8edb-c075-4d06-9cb3-d078a6a98c16_form2-BV-component_1-Cu1H12C6O6-2p | 109286-BV-component_3-Na1C16-2p | _d126d601-4931-43e9-b5a5-c2b3c69481c5_form2
_8d1d7ff7-823d-4f04-94d6-7d8b645489a6_form2 | _6d4e3c1a-643e-43af-84ca-f296b2757104_form2 | _065c5483-0912-4c2d-a99e-70db64cbed14_form2-BV-component_1-Mn2Te2Mo2O12-2p | 139038-BV-component_1-Al2Co1Se4-2p | _2e15440d-9f8c-490c-9108-4569fb1c5161_form2
_695dbf24-0ab4-4d32-bd45-d4305478673f_form2 | _f77e30cb-edc4-4763-8211-45c9d44dbc16_form2 | _0682470e-bfaf-49c9-9aa3-a713da68c320_form2-BV-component_1-Cs2C2S2O6F6-2p | 163023-BV-component_1-Sr2C8S8N4O16F24-2p | _9404e241-9a95-4cc1-aa64-e154e81446c6_form2
_857013bf-9b38-4a0f-8a7d-dcf56a3d548e_form2 | _86c59659-493b-49d6-9e80-08429942c8f5_form2 | _0686a963-f092-4907-82e1-124e89f59abb_form2-BV-component_1-V2Co1O6-2p | 118095-BV-component_1-In1P2H5O7-2p | _067991fb-23b7-4c24-8e0e-ea5cb7a53dfd_form2
_e02827da-9162-4763-9c64-dd6e7c3e0bdf_form2 | _2e569cab-063e-44c3-967a-74c02622776e_form2 | _069039df-c723-4a80-b2fe-79317fa0f902_form2-BV-component_1-Co2P2S6-2p | 120436-BV-component_3-Li4W8O8F36-2p | _f97b7afc-dc62-4832-a906-2dae858183ee_form2
_008490c0-1933-47e6-8e5c-f645805cafcf_form2 | _cc3fbaf4-aa50-4972-a094-119365b6aac6_form2 | _06a02e00-0cfc-41e2-a7fa-cf74a7d08da1_form2-BV-component_1-Tl6Sb2S8-2p | 15391-BV-component_1-Pa2Cl10-2p | _0ebc997d-4c4c-4106-bffc-3480c66cd146_form2
_81d2f6c2-127c-4fcf-aff8-09a50786b88c_form2 | _713fbd4c-5e8a-4087-b064-59f3fa5ad491_form2 | _06b2babc-02e6-4c0b-9a17-6e10391aa8d1_form2-BV-component_1-Rb2Cu4I6-2p | 412384-BV-component_3-W8C4Cl32-2p | _c314bd34-0bac-4204-adb0-88c338321652_form2
_19db2593-a0ef-4464-aa47-a0e41a0034c9_form2 | _8869be8b-8d34-44db-9264-6528f2fdb183_form2 | _06cb3127-a6d2-4c35-9218-4c07bdc9f0eb_form2-BV-component_1-V2Cl2O2-2p | 431321-BV-component_1-Rb12Bi8I36-2p | _be38135b-7029-4402-8eca-35e8dd3b4815_form2
_41b67b59-844d-40a4-a222-a18ef721f31b_form2 | _07e1b3a9-9001-4340-8e9d-8ea422daba3f_form2 | _07459ea8-d589-4a26-95bf-9f88d958799f_form2-BV-component_1-K2H6C4N16O4-2p | 78506-BV-component_3-Li2C4S4N2O8F12-2p | _a471821b-29ee-48a3-a3bd-de5c290fedec_form2
_4cb4e697-c82f-443f-9d3d-93308d6cee7c_form2 | _861b7afa-6314-46fc-b1ac-64977813996c_form2 | _0758ccab-07ad-4972-81e5-7184c90a4407_form2-BV-component_1-Zn1Br2-2p | 415842-BV-component_3-P2Au2Cl2F6-2p | _4a4097b5-79da-48e5-b917-2929d5cd5ce6_form2
_46b20453-3c81-4294-8c65-969be9b91776_form2 | _07ec19a3-1c4c-4f3e-8e6d-3a44687d05d2_form2 | _0764c717-8356-42c8-b966-0a6991ccd35c_form2-BV-component_3-Rb3Nb2Br9-2p | 163060-BV-component_1-H44Pt4C12S2O12-2p | _f31644a1-dbb9-4a24-8e54-2e7fe92dfce9_form2
_79468986-bf4a-47c5-8778-0aac985377cb_form2 | _a3e23776-6707-49f6-b9ba-d8a8dd0f153a_form2 | _07d6247d-034c-4546-baa6-10294942e661_form2-BV-component_1-Ga4Cu2Cl16-2p | 138838-BV-component_1-Nb3Se1I7-2p | _cc7959e7-51e4-4e89-92b3-2ae59416699d_form2
_d1168453-e4db-415f-a085-721ed82a7ab1_form2 | _ab2b6882-25ab-4a5e-ae09-2980e11b30e1_form2 | _0858c505-29d2-4faf-930f-5493e6c63695_form2-BV-component_1-Sr4I8-2p | 417870-BV-component_1-Ga4Ni2Cl16-2p | _ebfeed0d-8a48-415c-b31a-9a5d072db126_form2
_cb2af4d6-ef67-4492-a373-c8726fcaefe7_form2 | _cf694d5b-d19a-48db-a6f4-38f75d586c27_form2 | _085bd8ae-df20-40ce-9689-34303177f3f0_form2-BV-component_1-Ge2P6-2p | 16486-BV-component_3-Li2B2S8Cl8O24-2p | _1a0d4ea9-1890-4ea0-ac70-545384735dc3_form2
_8e078553-d32f-4ea5-b3ee-3c24d2dd04a9_form2 | _dd6afb27-2184-4f1a-9a6a-96f11cde00bb_form2 | _08917f42-c7b3-471a-abcb-d7d351fd9823_form2-BV-component_3-K1-2p | 9887-BV-component_3-V4F20-2p | _39e81dd3-4e1f-415f-bbc8-0d238e8f31c5_form2
_6a9b6ab9-dab6-4c49-892a-23500602b747_form2 | _d2b8c1e3-a6ca-4d2e-8908-57efbddb82d1_form2 | _08917f42-c7b3-471a-abcb-d7d351fd9823_form2-BV-component_7-Nb1Se2-2p | 37326-BV-component_3-Nb4P8S32-2p | _84ebf87b-9747-4f28-b34f-6d2f16f3ab0c_form2
_2aa0582f-17f7-4ed3-8406-195fe3d6dcad_form2 | _686a364e-e1ab-4022-84b4-65912653d3bd_form2 | _08d5e4f3-e410-4506-aa5f-db31cc162891_form2-BV-component_1-In2Sb4S8Cl2-2p | 19460-BV-component_1-Fe2C4S4N4-2p | _860e6abd-f1bd-4844-bc8c-9b90be7be5f7_form2
_3c1c9c43-7070-4f5d-8394-8ea3223089b9_form2 | _6fa9eacf-510c-41dd-b712-d8aa861070c0_form2 | _08d970bb-93c4-4e90-9425-35782754eba7_form2-BV-component_1-Zn2P2H6C4O8-2p | 281184-BV-component_1-Cu4H4C4S4O20-2p | _243dd038-d197-4367-94d8-859b4dd85f99_form2
_6023a569-fe46-4ae3-95a4-6c2824218190_form2 | _bb8d05cf-76e7-4e21-b6bf-52deb663bf68_form2 | _08f26f90-838e-4b31-8b33-6f6e0b064d67_form2-BV-component_1-K2Cl2O4-2p | 245278-BV-component_3-Mn2P2H10C2O8-2p | _d3640928-8dd7-45c7-9a5d-64309f8d20b3_form2
_4e763d65-3452-4d9c-9cae-3d80654b69eb_form2 | _b9290636-5910-4817-8a8d-1273a76f5bfd_form2 | _09022bda-c43c-4494-81d0-67e20db06a3d_form2-BV-component_3-Na8Hg4S8-2p | 35154-BV-component_3-Ti1Al2Cl8-2p | _20c5124a-272c-417e-90ee-e8f78cc5f0ce_form2
_f18e22f2-da99-4be7-a366-bbb2d08b88bf_form2 | _ffc8e030-a3bb-400a-834c-463d873b626d_form2 | _090425f6-b3fa-4918-8c77-cbd18500286b_form2-BV-component_1-Zr2Te6-2p | 35047-BV-component_1-Mg4As8S8O16F48-2p | _79562c15-e57e-4def-ad91-b0be8074337d_form2
_b7fd0eab-3617-4660-aaa5-967877960e98_form2 | _7548f706-a015-4125-a49a-33b644b3c284_form2 | _093447ec-6667-43fe-b9a3-fbbd55bee18c_form2-BV-component_1-Zr2I8O24-2p | 131336-BV-component_1-Cu1C2S2N2-2p | _f99b0f97-683d-4ac5-b7e7-071bc20c5d50_form2
_b58dd367-035a-4381-a4c0-782c3ef30b2c_form2 | _afddf6f7-52fa-41d9-8c26-a2c8290b9580_form2 | _09594db9-3d12-4daa-af42-93792dc95d1b_form2-BV-component_1-Te2Pd1-2p | 431031-BV-component_1-Ti12Xe4F72-2p | _8ace881e-34c3-4e83-92ae-246d28591741_form2
_3a6fe79b-2b18-4d99-8262-2b3e3422affa_form2 | _bea3c00d-bb9d-4c81-a06d-e18145efe657_form2 | _096c3b4c-c6f3-4cd2-b283-8ef482544042_form2-BV-component_1-Cu4H8C2O10-2p | 118161-BV-component_1-Na2C20N2F28-2p | _c2a419e8-3009-42f9-b139-26701c6eff3a_form2
_a13cb456-f664-40dd-872f-7f60d5a47a8c_form2 | _f71af8d9-673a-41ed-beef-d659141255ac_form2 | _09771ac3-798a-4a15-a693-4f5a7c546957_form2-BV-component_1-Li4Al4H32N16-2p | 65278-BV-component_1-Bi4Ru8C24O24-2p | _8ac3742d-2ac8-498b-81c0-f84c6c87596f_form2
_38eb9169-7792-495a-9cec-7560eff3cd40_form2 | _4ab12882-8262-45b8-a84a-18118037e51f_form2 | _098afd24-f620-4c5d-9bf6-47276c13219c_form2-BV-component_1-Zn2In4Se8O24-2p | 250696-BV-component_1-Mn2H24C36N16O4-2p | _b0fbd406-323d-41d7-b4c9-bc745e9fe472_form2
_cb0f9787-07a3-4e16-b93a-ca3e4f32f49b_form2 | _2280497a-d6e5-45c4-b433-9a589eeb95f5_form2 | _09939b8b-df48-4e34-9c1d-3daff8a707c5_form2-BV-component_1-V4O8-2p | 194679-BV-component_3-U2P2Cl14O2-2p | _85b6729a-2b53-408d-8bad-02de88c9480f_form2
_21c1e8b9-49ad-4e5f-a329-5a2e219929a5_form2 | _4e0ed910-efbb-4667-aeec-459109310f9c_form2 | _09ba0a44-e944-4a15-a26b-6ec6418d36c5_form2-BV-component_1-Mn2P2Se6-2p | 413009-BV-component_1-P2Au2S8-2p | _59ce26a4-43dd-4bd8-b35d-4a009db2cecf_form2
_1826c4a0-7b02-4c4e-9c61-63e2bad61143_form2 | _a3f4f079-f72c-4b9e-9673-6e2d45d9810d_form2 | _09eb47bc-c0cc-4e3c-8fcd-f4a2e4389a72_form2-BV-component_1-Ta4Ni8Te8-2p | 243751-BV-component_1-Sn4H36C20O8-2p | _739353c7-3f90-40d5-b16b-38cf15638d2a_form2
_b2224ce5-94fb-4d5b-99bd-46514fe83e58_form2 | _08cfd69b-d70b-4eef-9cec-41c91ce1a68e_form2 | _0a7ea471-1ec9-4fbb-a2f3-5778309b9003_form2-BV-component_1-Tm2I2O2-2p | 407043-BV-component_3-Cu6As8H36C16I6N4O8-2p | _41cfa801-1c71-4b89-b625-6adb4eed6413_form2
_94b1c349-7d76-413d-92c7-4b84dd802b6e_form2 | _478dd89d-e9e7-4d80-8dad-2795e6d1e16a_form2 | _0a80c412-62bf-4c71-9d76-a0f5624e984a_form2-BV-component_1-Cd4I4Cl4O12-2p | 138833-BV-component_5-Ag2Pt1Cl6-2p | _e8ec4683-b7e3-48bd-9c3c-460d25cfe266_form2
_57e1796c-4f8d-40a1-aa59-f752fe807ad6_form2 | _233e1620-4854-4ad6-b2a6-6706d028d784_form2 | _0a9106e8-5211-428f-a61b-28423860363c_form2-BV-component_1-Na2B2H16O14-2p | 78773-BV-component_1-Eu2U2I12-2p | _df00cb13-d956-4da5-bb62-edee49cb3d03_form2
_6bf39536-2996-4229-a929-33859ee882b3_form2 | _3b03fb01-468a-469a-9b33-d06a35965534_form2 | _0ac2d493-6965-4f88-b471-964b4d536b2b_form2-BV-component_1-Li4B4H8O16-2p | 421639-BV-component_1-Lu20Os5I24-2p | _c714ab5b-caf0-4b23-b8c5-5e20d288a1cb_form2
_cba865a2-37e2-4a3e-b38d-bb228d08516d_form2 | _78f56284-e9c2-4cb5-8593-18876118c3c7_form2 | _0b224517-0aa9-4607-9788-63106f73d1a7_form2-BV-component_1-Co8P8H24O32-2p | 134113-BV-component_3-Ba2B4S16O56-2p | _55a306fa-6200-4af2-9159-3461579716d4_form2
_cde58e8c-cbb0-4acc-a23b-698e8b1f6019_form2 | _6f8dde79-7edc-4020-9b66-5068c45968af_form2 | _0b66e3b0-60c8-42de-9b1a-5d9da9f39f82_form2-BV-component_1-Ta6Se2I14-2p | 201410-BV-component_1-Sb4Mo4O4F36-2p | _d4873a21-23e8-41d5-accc-dbb7eba912a4_form2
_b522e5a0-ba3a-412e-878c-76ff1699dfcf_form2 | _198cf8bf-da30-402d-aa67-78258f86fb8b_form2 | _0b94ae24-de3c-4ec4-81f1-9c72ffb41413_form2-BV-component_1-Au2Se2-2p | 139035-BV-component_1-Al2Fe1Se4-2p | _c56a079b-861e-4e2c-89bf-cccef0ffd083_form2
_208c096c-3cfa-4341-a7b7-61fa200431f5_form2 | _10420b6b-3c58-41fd-8eb4-e6a2b3fa1f38_form2 | _0bf267f0-228f-4d0c-a3af-7e7ddbad03ed_form2-BV-component_1-Fe1Sn2C6N6-2p | 430810-BV-component_1-Hg4Sb14H4Xe6F118-2p | _d1b4a983-1b6e-417a-8d7e-9bb0f22105fb_form2
_924cacbd-193e-4637-8ce7-4f4a577a36dc_form2 | _2e442288-d15a-4757-ab66-e057829cc5c6_form2 | _0bff786d-ee8f-4206-bef2-fc260a678f71_form2-BV-component_3-Li1Au1I4-2p | 16095-BV-component_1-Nb2Sb2F20-2p | _1df30e64-8d65-45c0-b695-b286b55fe3c5_form2
_9edaac61-4dea-4307-933d-5abe23c231cd_form2 | _83fff4d6-a837-40ee-b367-4d4b31529c09_form2 | _0ca53995-fd8d-4fda-9986-05eac811a119_form2-BV-component_1-K8Eu2P4S16-2p | 24784-BV-component_1-B4H8O4F12-2p | _88d62a94-88f7-4d3b-ba87-155cc597746f_form2
_a793a599-629c-4f9f-af14-6d188f27a293_form2 | _983dea0a-77ed-4c51-aedd-cbf1a717199c_form2 | _0d06c42a-1699-4a14-bd04-c0ef40344621_form2-BV-component_3-K4Li4H8W4O20-2p | 421535-BV-component_3-Sc13Os3Br16-2p | _0a88aca8-16dc-4a9f-945b-b4124f240e32_form2
_c4ae52dc-2515-4c53-96a6-8ec08f9ee7c9_form2 | _877de36f-2f31-47e8-a4b2-1fa9ac9dda92_form2 | _0d1bdca5-af08-4786-b262-bea04f618a41_form2-BV-component_1-Nb8Si4Te16-2p | 260351-BV-component_1-Cu4C12O12F12-2p | _8a00bb35-4c20-4768-a9e5-6eff7f067d27_form2
_193b6b7a-39a7-4c1d-8207-68a0d38a22b9_form2 | _fc7df847-8325-4e04-a5aa-b5211776aecb_form2 | _0d27d389-3ec2-405b-b6a6-2ed58515d6ea_form2-BV-component_1-Cd1H8C10Br2N2-2p | 407042-BV-component_3-Cu6As8H36C16Br6N4O8-2p | _4eb52694-558f-458b-9a30-877f2696e9b7_form2
_1f7f474a-3db6-4552-97f6-3c87b40fc67c_form2 | _f4ededf6-f22c-44d8-8181-21fe17bd18dc_form2 | _0d6af453-b955-47ae-8f62-cb4af2f31d68_form2-BV-component_1-Lu2Br2O2-2p | 416836-BV-component_3-Al4Cr2Cl16-2p | _7ecc0d89-10d2-40bf-adbe-4b629865aee7_form2
_a8b77274-6ea0-44ac-9a1d-9a779c8feb81_form2 | _d0e9f9e2-8a7f-418b-a80e-93449b58dc11_form2 | _0da8dd8a-23dd-424e-8304-978a4238c088_form2-BV-component_1-Cd1H10C14S2N6-2p | 240702-BV-component_1-Ag4C16O4F36-2p | _3e7a3b83-aa88-443d-9a45-07729c505155_form2
_55398576-07ed-49c8-91e0-a28fd7a0699f_form2 | _24f912a0-924e-4abf-a0fa-2bf6045a1473_form2 | _0dde6f74-98d1-4ac6-a2bb-116dd755ce3e_form2-BV-component_1-Sr3Fe2Cl2O4-2p | 154377-BV-component_3-Ag2Sb2C12N8O4F12-2p | _56b5e18b-c6e6-49e8-9fa0-6f808142c965_form2
_480c2168-b9bd-456a-a86d-d505041594fa_form2 | _8c7bde52-16e6-4d44-ac91-26e94f937dea_form2 | _0e0a9b0e-aaa9-4ea4-bbb2-d8af249fdf39_form2-BV-component_1-Hg4Se4O12-2p | 60107-BV-component_3-Ge2Xe2F20-2p | _57c4b559-5c8a-4a8d-ae38-135c3ab03b5f_form2
_8be1c2e3-c488-44c0-b9c1-31c78829073d_form2 | _7f5ab338-0e8c-4e29-bbaa-4747007319d4_form2 | _0e17b32c-ea6e-4d6d-985e-73d3eb24d94c_form2-BV-component_1-Ba2B2Br2O6-2p | 110272-BV-component_1-Hg4H40C12Br12N4-2p | _87d2e9bd-5e4c-4aae-8eb1-ff5e933f09f1_form2
_b7d840ba-501b-4164-9d84-85ee63c63488_form2 | _42c09abb-023e-4654-853a-54417a0f91f8_form2 | _0e17b32c-ea6e-4d6d-985e-73d3eb24d94c_form2-BV-component_3-Ba2-2p | 32649-BV-component_3-Mo4P4Cl20O12-2p | _81f1cd8d-774e-45cc-9df5-b4b49a0a4651_form2
_cd2900a5-ec67-4eae-8af1-592cf00739e4_form2 | _52df5cc4-382c-4433-a085-baa2b716f276_form2 | _0e1da98d-63af-44ac-adb2-71b4f09804fa_form2-BV-component_3-Na1In1I4O12-2p | 174213-BV-component_1-Cu4H24C8Se4I4-2p | _d63b6b8f-9724-4bb7-bd3d-a5a6bce64e8f_form2
_cf2456ac-38b2-4d75-844a-46d39963096c_form2 | _0c6c3eff-16e5-439f-b6b1-ef3a7bfeb02b_form2 | _0e5c61c7-3736-400f-bde6-ca935ba0dfaf_form2-BV-component_1-As8P4H4O24-2p | 130090-BV-component_3-Li2Sc2P4S12-2p | _6b2b4372-96b2-4170-aa3f-95aa3e143bc3_form2
_1abf7629-a071-4a47-86bc-4ccb0dd0eeec_form2 | _26689163-9da5-4f4d-92ec-2830e86dfa80_form2 | _0e7a4c05-df6a-4a21-9b5a-60f4eee05598_form2-BV-component_1-V4Pb2O12-2p | 16408-BV-component_3-Li2Al2S6Cl8O12-2p | _8133332a-c9d6-45c9-acc3-596cb76af301_form2
_07d6247d-034c-4546-baa6-10294942e661_form2 | _b48bfdd4-8672-4042-8fce-f75b64523a1d_form2 | _0e88f522-8ad7-4862-bbaa-f80f4aed74a0_form2-BV-component_1-Cd2In2Ga2S8-2p | 240371-BV-component_1-Sn8Mo4H48C16O20-2p | _d6f0c452-bd1f-4a68-9c5d-ab91caa3a221_form2
_36554028-8f46-4d97-95a6-2c5338c42e98_form2 | _cc0aa6ea-fd4e-4bf2-ab0d-d6e0531743f8_form2 | _0f0131f0-794d-467d-abe1-8e824c1fbc45_form2-BV-component_1-Ta4Te16Ru4-2p | 250694-BV-component_1-Co2H12C32N20-2p | _54737649-0d84-44e0-a9e4-2031b361a8bc_form2
_f61bfb20-f30c-46bd-914b-c94a8758c935_form2 | _611cd19f-8985-42fc-8002-b6bb9dc2f353_form2 | _0f2c7942-a98a-4ec8-ad7d-ab15e2e599b9_form2-BV-component_1-B2S2O9-2p | 132690-BV-component_1-H64Pb2C28I8N4-2p | _a4741135-5481-4db5-a0f1-17f826bd19ae_form2
_a31d07ec-b887-4654-a639-6a71f7e46e1c_form2 | _3237630b-ec73-44a9-b922-ba0098f793d5_form2 | _0f47ec76-4952-4b34-94cf-3ca0516d990f_form2-BV-component_1-Sc2C1Cl2-2p | 412398-BV-component_1-Mo12N8Cl44-2p | _10d411ee-1885-4b58-822a-502b73456f49_form2
_e457c005-1889-4759-8781-b626d0c4c142_form2 | _f6db3174-434d-4faa-ac69-d7f612c58a58_form2 | _0f59e2fc-827c-4359-aa2b-366a99decc9e_form2-BV-component_1-Sr2Bi2I2O4-2p | 85450-BV-component_1-Y32C14I28O4-2p | _46c61d24-5f01-4919-9e94-b91a58724547_form2
_79fb8324-533c-4be8-9401-38b5cfd0ecac_form2 | _7f908642-91eb-4446-a932-940b3736e6ad_form2 | _0f8e8828-26dd-4169-9e0a-7c46437fe1dc_form2-BV-component_1-K4-2p | 15996-BV-component_1-Ti2N6Cl6-2p | _c476fe2d-056a-4163-9edd-67ab91909b61_form2
_cfd6548f-f21d-42f3-96c1-d520d2c8c39a_form2 | _9d617854-5881-489d-85e7-c54c257057a0_form2 | _0f906529-258e-4b3d-91d8-6dd75fd1ddb4_form2-BV-component_1-Na2B2F8-2p | 250697-BV-component_1-Co2H24C36N16O4-2p | _61b21f28-6744-4fe6-b48c-15f97b19cde0_form2
_2d55b76b-351f-475a-919b-0baa7818c2bd_form2 | _36ed39dc-871c-4c92-bad4-520ddcb81c3b_form2 | _0f9fe5fb-b861-44c0-be9d-cf45547736f6_form2-BV-component_1-V2H4O6-2p | 255950-BV-component_3-Ag4C28S8F20-2p | _1366eb2b-062e-4cc6-90b7-79402f9d8f7e_form2
_2a804f41-4e8e-4cea-9d13-5d9a12c109db_form2 | _bad9a8ec-2f69-47c1-9d26-62fc0e3ddb4d_form2 | _0fb7721c-d924-46ab-b319-c9970ed89187_form2-BV-component_3-K2Pt1C4S4N4-2p | 113039-BV-component_3-I4N12-2p | _2fc6f771-972b-4f48-a3a1-9b573bc22e5f_form2
_191139ea-8403-4c67-a958-d9982aeae425_form2 | _87d39cf7-d5ca-4178-a641-2e8a8d6aaeef_form2 | _0fcb2f12-0ee7-483f-855d-6746bca0f8be_form2-BV-component_1-As4Pb6O16-2p | 27664-BV-component_1-K9Os9F54-2p | _b08767e5-17b3-4bf6-8e07-68459c1c33f9_form2
_7600ee2e-070a-4489-8680-0ad0af07d8f5_form2 | _ae11ce69-b0b2-4090-8c80-0a5496cf70b7_form2 | _0fdfb0ae-8a08-4433-8516-6314f83d67ca_form2-BV-component_1-Bi8Ru2Br4-2p | 107587-BV-component_1-Bi6Te4S2-2p | _d7c51dfb-9cab-4fd2-8a0a-a7b99a40f9b8_form2
_30c20dba-d9d7-45d3-9eb6-f28ef3dc6f59_form2 | _62513c64-213d-4d50-84fc-4116b51d3608_form2 | _105d13fa-325e-447c-b175-b6648b964245_form2-BV-component_3-Ba2Cu2-2p | 151031-BV-component_1-Na4H8C4S4O16F12-2p | _cf8bfcaa-2bee-42d4-bce6-66f1f075ccc3_form2
_6776b1b7-ec5d-4c25-a0c7-fd4db7785759_form2 | _7a2a2e9f-450e-4974-9013-43c8250e99dd_form2 | _10876fb4-9bf2-4d30-a10f-3a3e520b4ebf_form2-BV-component_1-Pt1S2-2p | 423061-BV-component_3-P4S14-2p | _915dc3d2-54aa-4379-a742-6883a7142fb0_form2
_87d86918-78ca-4dac-a4e8-c749fd85ac80_form2 | _f7aa8805-e8ca-4d68-bab3-bb51ae14275f_form2 | _1093b838-d39e-475b-b588-250fa3d98991_form2-BV-component_3-Ca3In2As4-2p | 49357-BV-component_1-B4H4S8O32-2p | _f54670da-76ed-4b12-97a2-a4b6b41c3437_form2
_44d5b6d1-cfe4-4364-963b-6ec30204388a_form2 | _05384df9-fcd0-4f5e-9046-3686cd42c4e1_form2 | _10ac2f38-1f77-45c3-8f27-63d4613452e7_form2-BV-component_1-Ni2P2S6-2p | 415717-BV-component_3-Na6W6Cl26-2p | _dd4de066-a7ff-4e04-bc04-0f9790119433_form2
_deebc177-f899-4960-a590-3c8be7221f4d_form2 | _317db04f-3885-4bac-8263-c17fd46f472c_form2 | _10b225de-07f1-44cf-85ee-54493ae6627a_form2-BV-component_1-Dy4Te10O26-2p | 402406-BV-component_1-Ta4Cl16-2p | _876bd22e-e1af-4194-b854-92d57bcb026c_form2
_69bb4ed4-b861-4bfa-b381-fd7b3c942a31_form2 | _912d4a62-6c8c-4aff-8fce-11d730f4be3e_form2 | _10c7c25e-6c89-497a-b58c-a1b9fff57f81_form2-BV-component_1-Lu2Te6-2p | 411991-BV-component_1-Te4S8N12Cl20-2p | _fbff64c4-b662-42de-926b-b7bc1a1c5aa6_form2
_75c0a38a-8bcc-4e6e-a2f0-24f76fb69276_form2 | _9aa27f75-0b0c-4189-b144-241ae088666b_form2 | _112c0697-b83f-4a98-a8a8-a74afdfb2d1d_form2-BV-component_1-Al4Bi8Te8Br4Cl16-2p | 196174-BV-component_1-Sc4C24O24F36-2p | _e0f156e6-3e8d-4fed-894e-4013c1a13949_form2
_df334ffb-eec0-4ce7-a2cf-82071eba8b98_form2 | _b42d69b1-f543-4f6f-8dd1-52fab9376431_form2 | _114445e5-454d-4682-8d50-68407afa54a3_form2-BV-component_1-Nb6Se18-2p | 132099-BV-component_1-Na2Mo2F12-2p | _049da11d-5c7c-4f12-a3da-134c6825b088_form2
_673cdb68-383e-47fd-9daa-c32442f8d1dd_form2 | _b1964b9a-d177-495c-ae1c-06d455e1f308_form2 | _1154dd84-ff9f-4dd8-829f-172f0c038d25_form2-BV-component_1-Bi2N18-2p | 2539-BV-component_3-Na2Al2H16N8-2p | _166d4333-b31a-4625-8b28-f0d467bde7fa_form2
_619558e7-3253-4b17-a06c-1e4efff5c8ad_form2 | _d04f10da-be42-4a66-9b20-efb359cac924_form2 | _1189be63-2400-4091-a9a4-14bb8cc05af0_form2-BV-component_1-La1I2-2p | 35410-BV-component_3-Nb2Br10-2p | _f7e791b9-34eb-4e08-b098-4e3913b936b2_form2
_639c6728-8123-406c-be76-f5a04236b8ca_form2 | _808be737-39ba-47b3-8104-9bb0cc959bfb_form2 | _11a2fad6-5d88-4d92-82dc-76b8f628926a_form2-BV-component_1-Ba8Ga4Bi4Te20-2p | 421924-BV-component_1-Tl2Sb6F36-2p | _673f88ba-1057-4b3e-87ef-921870671f30_form2
_461b7c2b-5da1-446d-880a-8c688f8d501c_form2 | _7c822a23-6221-4553-a15a-4b2b49a76565_form2 | _11daf510-61ec-4192-950a-1b7c441d5e0e_form2-BV-component_1-Nb1F4-2p | 250695-BV-component_1-Fe2H24C36N16O4-2p | _fe1b90e3-f7fd-4434-a1dc-0f275c67f6bc_form2
_d57656aa-0354-40b7-b0d7-48f019dc86c7_form2 | _45ef9747-81fa-42ef-85e7-750e2c1838d4_form2 | _12050532-d150-4735-a1ea-0d5b36e2a607_form2-BV-component_1-Cd2P2Se6-2p | 432005-BV-component_1-W12I24-2p | _dc2c67c7-0eb4-4ce0-bd74-2f2c95b63393_form2
_4ef8dcac-2989-43c4-9e6b-e00259950a6f_form2 | _6cfd639f-19b0-4fee-a58d-dc2e3e5b3a4a_form2 | _1206e93b-168e-4492-9364-25adfef6bcae_form2-BV-component_1-Cr8Te24-2p | 73081-BV-component_1-P4Au4Cl16-2p | _c5ef0f54-f54a-4a2d-8194-6694a98ab8f4_form2
_29e99766-c456-4b55-92c7-f39c4c50fe61_form2 | _261661fd-73ee-4003-9d44-ce624fd22117_form2 | _120ba19b-8530-41ee-b3d5-7d838edeb6a9_form2-BV-component_1-Co3P2H16O16-2p | 253614-BV-component_1-Ag4B24S12O24F24-2p | _4b033aba-8175-4b16-8f64-4e342144bdd0_form2
_0f2c7942-a98a-4ec8-ad7d-ab15e2e599b9_form2 | _5c9afbce-7b3d-4a5e-9cc7-93bf9496ea55_form2 | _120da0e2-799e-442f-93ad-d563961d07fe_form2-BV-component_1-Tm2H4Cl2O4-2p | 267260-BV-component_1-H6C2Se2I6-2p | _5fbd9785-050a-4254-b2e9-e07865c9afda_form2
_d306fee9-7a68-42c2-8a4b-efe4403b63e3_form2 | _ce0a185a-554b-4430-9339-7fb5ea9c8ab2_form2 | _1223d7c1-bd60-4265-8474-1b0f17ba8589_form2-BV-component_1-Co1H2O2-2p | 116036-BV-component_1-Tc4C4S4O24F12-2p | _24357a3f-5cf4-4be2-b19d-c502536b0164_form2
_84778d54-f8b7-443c-80a1-f5be8531d129_form2 | _bf21e0af-65e7-4a81-aa58-0c763473bc6a_form2 | _123b0c81-2b2b-47a8-a2f5-c13ff6c348ab_form2-BV-component_1-Ba2P4H8O8-2p | 130449-BV-component_1-Sn10Xe8F88-2p | _f153e3ce-bf27-4fcd-9a5c-ddb1bacf5b8d_form2
_264baf4e-983c-4f89-87ee-94d66ad52b5a_form2 | _da18f539-06ba-49f5-9051-1884e5c2f72a_form2 | _123e7049-2e59-45c4-b332-fb4704edfc26_form2-BV-component_1-K2Ag6Se4-2p | 118100-BV-component_1-Bi4H24C12N36O4-2p | _351b5e21-4a08-4ca8-ab9d-4e098587e5bb_form2
_4789603f-f97d-4c7f-bdfe-275a4a06f707_form2 | _12d08472-adff-4eda-b97d-8c1696af2b40_form2 | _12a30c11-7ba2-4f4d-abff-58c199416bb9_form2-BV-component_3-Sb2As2O6-2p | 263589-BV-component_3-Ag1Bi1H48C16Br8N4-2p | _9f4c86a6-9095-4ce9-a095-cdbb6e49d1c1_form2
_e5f429a4-3b02-4fb0-8921-0a7ab05078ed_form2 | _37f838be-219b-42eb-aa92-27d78977bcee_form2 | _12aa7a5a-d3a8-452f-b8e4-e0152f6b2f14_form2-BV-component_3-K1Re2O4F7-2p | 410945-BV-component_1-Te2W2Cl18-2p | _c0ab76c5-9980-446b-86d1-0042e8d4915f_form2
_23d38284-921f-4581-bb6d-d47afeabe098_form2 | _35c56462-e675-493e-9121-496134efaa22_form2 | _12b3b09f-7743-4bfc-8145-8dc92fc07f16_form2-BV-component_1-K4Cu10Te10-2p | 415768-BV-component_1-W2N1Cl8-2p | _82f4a731-206a-4b7a-8652-4ab75bbc3dd6_form2
_0f47ec76-4952-4b34-94cf-3ca0516d990f_form2 | _936a6483-289e-436d-97f6-6c552a2a36ff_form2 | _136cdff7-4863-44aa-a5a9-447f63ec9b7d_form2-BV-component_1-K4Sb8F28-2p | 253615-BV-component_1-K4B24S12O24F24-2p | _8aac0a6d-9274-4903-bc32-f93c5923c3b9_form2
_6fae4079-c633-4f8c-a09b-f6f189947ebe_form2 | _223f06b0-9b6e-4e5c-9d93-393e652ef32c_form2 | _13894d5e-0f2c-4218-96c5-ff0fb83ca5e8_form2-BV-component_1-Pd2Se2O6-2p | 420806-BV-component_1-U2Ta4S12Cl12O2-2p | _1915ff4d-07f5-407a-b266-affe789c3c58_form2
_ab556c63-3caf-4c08-8466-bcdb994bb674_form2 | _b7fc73b9-7525-4063-a17f-0f114162eb4f_form2 | _1433601f-20f0-406c-88f0-e205ece3509c_form2-BV-component_1-Na6Cr2Cl12-2p | 1700-BV-component_1-In8P12S36-2p | _f10ab5a9-b77e-4521-b1c3-5845a1124c4a_form2
_95c6a19d-9784-428a-b7c4-2ac92a8d6204_form2 | _59a0f5da-a091-46f5-9da1-30c62827d519_form2 | _14d902a8-9457-4004-bb69-a0fdc99f80ed_form2-BV-component_1-Hf2N2Cl2-2p | 65309-BV-component_3-Mo4Cl16O2-2p | _71bd259d-1c59-48e2-a533-496fb62816ea_form2
_bbb8e473-c8df-47b2-b45b-cd6ac043dd73_form2 | _60f47c3f-0757-4d2d-808e-e020fab41917_form2 | _14e16d61-b3cf-49a1-a258-2300c2479274_form2-BV-component_1-Nd2Te6-2p | 192265-BV-component_1-Tm4N12O36-2p | _705bc702-ac47-4ad8-8922-d2bf827a151c_form2
_5020008d-8f03-4ee8-b137-ce7fa1efdd1f_form2 | _46b66e82-7abe-4c47-aa06-61a834defe87_form2 | _151bd3a6-bbb2-4361-8ccd-7efdf9157997_form2-BV-component_1-Li4H7Rh1S3O13-2p | 249675-BV-component_1-K4H52C16N8O8-2p | _4c9cbda0-1d76-427f-a659-7948a6b15819_form2
_ac4e6b67-c245-4ee2-b1f8-b70f5e6d5791_form2 | _8e5a149e-15ae-4937-a63c-b6e8d677514f_form2 | _1549ea09-3819-45f3-a0cf-571c7c6b5096_form2-BV-component_1-Ca2Cu1Cl2O2-2p | 192264-BV-component_1-Er4N12O36-2p | _13b21600-0507-4343-9715-bf17ca76b16c_form2
_59fe864a-40bc-4328-8001-492c72ebb648_form2 | _bc525d0b-8b32-4a65-abde-4a6543174f25_form2 | _155ab9ce-e3a3-4ea0-a883-8153f424d472_form2-BV-component_1-Bi4Te4I4O12-2p | 32662-BV-component_1-Sb1I3Cl8-2p | _4beef3f9-21f3-411d-a5a1-f5cb3b861b92_form2
_9c928e3b-136a-4989-bbf0-2053487a75fc_form2 | _929437c2-5241-454c-8960-ae89d36cc6a4_form2 | _1582d864-e703-492b-a67a-a8995341b236_form2-BV-component_1-Cd2Sb2S4Br2-2p | 192734-BV-component_1-K2Mo4H58C18O22-2p | _9aa08855-384c-4447-a59d-bd1c6fadb63c_form2
_893b794f-5edb-483c-8f59-1ff0927ea287_form2 | _a37a9a53-a06a-4306-a372-5f4dd8be7743_form2 | _158ecd37-84c7-407c-9b52-75e10eaac88e_form2-BV-component_3-Sr2Co4Te6Cl4O16-2p | 249977-BV-component_1-W8S8F32-2p | _aefe2d11-7ded-4f75-ba3a-e92dd1f6d82f_form2
_6a7828bb-9318-4bcf-b28c-c30efe2d4b3a_form2 | _b0840485-7171-4ce5-b771-a179332e38e6_form2 | _15c050ee-811b-410c-b2ee-5a339f25e912_form2-BV-component_1-Mn1H2O2-2p | 165612-BV-component_3-Cr8Xe8F80-2p | _875b64d6-9a81-43c2-b586-8921e225b11e_form2
_0e88f522-8ad7-4862-bbaa-f80f4aed74a0_form2 | _9bab264d-bf65-4477-91be-9c011f3f1e4c_form2 | _15eb8fab-8484-4799-9511-6a340c46b147_form2-BV-component_1-K2Nb2Cu4Se8-2p | 23886-BV-component_1-I8Cl8-2p | _aae90fe0-814a-44e6-aa38-17637a406d23_form2
_6a144830-8ebd-4c4e-ad8c-67679ffb25a3_form2 | _18cccccd-4222-40c8-b4d6-4590836c93fc_form2 | _1604a55f-a0c3-498f-9f5b-09984aed21e3_form2-BV-component_1-Ca2Bi2Cl2O4-2p | 110579-BV-component_1-Cd4H32C8Br12N4-2p | _b506767e-06cd-4c5a-a6eb-a4704336d4fe_form2
_a5e6015a-6d68-48bd-a02b-f1fe042c98f7_form2 | _f6f35569-a420-438d-bba2-d2fe99063941_form2 | _16525775-214f-43e9-802c-69fdcba20c91_form2-BV-component_1-Li2Ti2N2Cl2-2p | 433152-BV-component_1-Ti4Cu4P4S20-2p | _bfc8240d-33ff-45f9-adeb-3248399d0db6_form2
_ae832a81-0d43-49d1-9434-b7a76bd01e65_form2 | _900ed887-e8e0-42bc-9f61-5cf579534bfa_form2 | _168f5725-5da0-4dbf-a9fc-e6884307cdb3_form2-BV-component_1-Bi8Se4O20-2p | 15264-BV-component_1-Sn12B4F36-2p | _90255cd9-5959-442d-9778-498026291c81_form2
_52477305-bd4a-4d27-a405-6e496eae8f29_form2 | _43abc188-f596-490c-89c9-287f1c2c7e34_form2 | _16911f90-7651-4982-92a8-e74d9696c135_form2-BV-component_1-Yb2Cu3Te4Cl4O12-2p | 1892-BV-component_3-Pa2Br6O2-2p | _6adf7663-461c-44c9-b0ef-bd4187dcfcb9_form2
_71426ded-e154-40d1-adcf-032cc0e0e0ee_form2 | _a76991d0-834d-4c5a-87a8-6600a1fd5355_form2 | _16a86306-57b4-4099-942b-0f8d27b8d26b_form2-BV-component_1-Zr6S2O18-2p | 423062-BV-component_1-P4S14-2p | _efe46621-598b-4579-a460-83f9f20e20b5_form2
_9238a5fb-c22b-46c2-9ba7-a0e365097d18_form2 | _8d13e95f-8158-42da-a8a0-981619a32b41_form2 | _16ba88e6-dcab-4ffe-a2b1-be0ef7cea2d1_form2-BV-component_1-Pb6S2O12-2p | 26510-BV-component_1-Al2I2Cl12-2p | _ef7cdd97-1bf4-44ad-9605-b8c09fa71884_form2
_b0cc2931-d636-4ed5-b607-994b53d54cd8_form2 | _8f6d99ff-db6a-4729-be2c-c194fc02e935_form2 | _16c5dc44-12b8-47fb-86e1-920964e14de1_form2-BV-component_3-Na2Mn1H4S2O10-2p | 22120-BV-component_3-I2Br2-2p | _db6588d1-d0da-4724-982c-ebcf2f8a4fef_form2
_bfe58eb6-6021-4d75-86f7-7b9dc41ec0d0_form2 | _b393874f-5541-43e3-a381-d8e11817f61d_form2 | _16e92341-162f-49c9-8589-5b332d6f7c73_form2-BV-component_3-Te4O8-2p | 421958-BV-component_1-W4S8O36-2p | _8c3a336f-dcb4-4a2a-ae66-b1b7a7cb5c76_form2
_41fd8836-f0e6-4c03-9d9d-b1e0e48da4b0_form2 | _6a6c3786-dc2c-42ea-b26f-cd6d40b724d0_form2 | _16f79d91-a147-4447-9bf0-acad1fc698fc_form2-BV-component_1-Mn1H8C10Se2N6-2p | 172519-BV-component_1-Nb4Se4Cl12-2p | _aa56a7e5-3e5f-4436-add5-5766cb9413c4_form2
_8ca89b04-60af-4fe7-8add-17286cf83367_form2 | _1718244a-bb5d-4632-8873-a70f9b5fd419_form2 | _170df1e4-95ab-498a-8515-1e476e5ea02f_form2-BV-component_1-Sr8P4I4O16-2p | 238487-BV-component_3-Cu3H14C6N20O2-2p | _5e9caacf-ba13-4370-aa3b-f6c52f74a990_form2
_d2bf89f6-6a61-45f2-be0a-ea3a0fd8370b_form2 | _51c63429-c2b1-4ae7-ab39-392f4a96a763_form2 | _17218f5a-a92f-492c-8ade-bafdb9894bfe_form2-BV-component_1-Fe4Cl12-2p | 192774-BV-component_1-Cd1H6C2I2N2O2-2p | _5af1afc0-c26d-49bd-b6dc-6c322dde9a05_form2
_696bba5c-4fae-46e4-8da7-2ed43c7a050f_form2 | _bec8b6d9-ff6c-4340-bc22-21bd1226d7e5_form2 | _17218f5a-a92f-492c-8ade-bafdb9894bfe_form2-BV-component_3-Fe2Cl6-2p | 172456-BV-component_1-H38Pb2C30S4N6O10-2p | _f6520a5b-b096-4fc8-bdf3-39063ed42566_form2
_c89904d0-deb2-433f-81c9-17e197eadce3_form2 | _084a392e-1489-43d6-b5c8-5cd8e6c0192f_form2 | _172d1040-f5f1-4c34-a293-d389e53943d9_form2-BV-component_1-Cd2Sb4Se6Br4-2p | 156682-BV-component_1-Cu1H8C6N6O2-2p | _cec9353f-a154-4671-bafc-abd011c57bfb_form2
_5a872291-a019-4e9c-865c-dc3e71c24570_form2 | _f931f16e-8be9-4fd6-bba6-39d8c692aa5f_form2 | _174a39db-58ac-4936-a16a-88c9a751f492_form2-BV-component_3-Ba1B2Se6-2p | 86639-BV-component_3-K1C60-2p | _90e86283-c8eb-41a3-872a-c59ae5823e06_form2
_1b8a1d68-814c-4c2b-aea5-02b3a0b5ae84_form2 | _7866719e-4832-4bce-9dc6-42215abffee1_form2 | _1765d32d-3b69-47d2-a098-bbea8277a521_form2-BV-component_1-Tl2Cu2H2S2O10-2p | 192735-BV-component_3-Na2Mo4H50C16O20-2p | _eb758a26-d358-4f7d-8eba-4ce006c30351_form2
_c0a0b6b7-85b8-4f03-9074-9f82c929dcfb_form2 | _e549945c-bf8a-489e-9467-44d9a316849f_form2 | _177006fa-7af3-400e-8d83-876aed1e6d02_form2-BV-component_1-W2Cl4O4-2p | 421223-BV-component_1-Mo4N8O32-2p | _a9b6483e-5831-4e4a-92bc-17bd75875f92_form2
_aa939150-b352-4667-bf5b-c662a5d35cca_form2 | _5da01e0d-1752-4a71-9761-fdb66e02d7bc_form2 | _179f0f4f-7c95-4b07-856c-bf03453a4a95_form2-BV-component_3-Nb6Ge2Te12-2p | 20950-BV-component_3-Rb4H20C28S4O20-2p | _dda8401e-185c-4461-8ce9-5a37f145cbe2_form2
_7d53fed0-cc84-4269-b5d4-f374b456bbd3_form2 | _fb21455f-48e9-4102-99c4-c8d1fa84bff0_form2 | _180ca407-2c08-4456-bff6-c8fe0ff61777_form2-BV-component_1-Ag2C2N2O2-2p | 48505-BV-component_1-Sc2S2I2-2p | _6000024e-7e7e-4c07-a46a-3783b8daf6d3_form2
_36696270-3c27-4019-adfc-8fec472afeac_form2 | _ed7a843b-1ded-4ede-8853-03b42bbcc521_form2 | _1826c4a0-7b02-4c4e-9c61-63e2bad61143_form2-BV-component_1-Hg1C2S2N2-2p | 35375-BV-component_1-Nb4Se4Br12-2p | _07f955a5-f167-41b1-864e-f03f55f28e71_form2
_5c5b3e98-4be1-4ff8-8a4d-639011d17df2_form2 | _519c7e52-5281-433e-adcc-185ede9130f1_form2 | _18b0dc10-6739-43bf-a1e4-ab7041ee5ede_form2-BV-component_1-Nb4Se6-2p | 30742-BV-component_1-V2S4N6Cl4-2p | _8c8db674-2ff1-4980-9718-227ec74bc04f_form2
_bfa20c2b-2b1a-4dc3-94e8-7ec4c210a2af_form2 | _a3408cb9-7d42-4b9c-a95e-6c812f3e363c_form2 | _18e72a06-8feb-4841-87fd-3e3758033128_form2-BV-component_1-Ag4Ru4F28-2p | 26055-BV-component_3-Tc4Cl16-2p | _5abb30eb-d06c-4ba7-8f2a-3b3b132c0d20_form2
_9870f04b-ed48-4fc4-bcfb-d53c25bb2680_form2 | _647af162-48b7-4d54-b0aa-4cffdc427e5c_form2 | _18e9ab7f-4cb1-48dc-96f7-a490edb88ed0_form2-BV-component_3-Nb2Te10Pd2-2p | 161777-BV-component_1-Fe4H16C12O20-2p | _42d2e4ca-2f4b-4b15-803d-ba52e8283805_form2
_b1bb25a0-66ec-439b-9ea7-19efe5e901bb_form2 | _9095560b-762b-430b-918f-e47842be91a5_form2 | _18f6e81f-f03b-4baa-8914-6530f0f8f230_form2-BV-component_1-Ca2Mn2As4H12O20-2p | 110527-BV-component_1-Hg2H16C4Br6N2-2p | _c93b3d82-91a1-4f80-a9ca-25a0b55d4c8e_form2
_5802376e-772c-435c-bb61-419649ca4ed1_form2 | _bddddebb-60fb-45e4-9c23-67d41bce0c73_form2 | _1905cc2e-ed2e-4645-8a4d-6187ef26f427_form2-BV-component_1-Pr2I2O2-2p | 151332-BV-component_1-Yb2H14C6O16-2p | _aa108f60-35f1-4aee-aa8b-7cc70cfffb0a_form2
_5b54cd06-fb6e-45d1-83c2-75ea26b565b5_form2 | _25a7e457-a03f-440f-9726-a0dc73fa0449_form2 | _191139ea-8403-4c67-a958-d9982aeae425_form2-BV-component_3-Zr1Fe1Cl6-2p | 280249-BV-component_3-Tc2Xe2O8F10-2p | _1dc90da0-4259-406d-b4bd-667e47274442_form2
_374813af-44e8-4f81-9058-a8746c9c5846_form2 | _c4f3ea9b-913a-4dd2-984a-058b7fe23b1c_form2 | _19115510-6d98-41cd-ba30-495b70c032d6_form2-BV-component_1-Cu2Te2-2p | 173370-BV-component_1-Np2P2H6C2O10-2p | _d7f0dbac-b180-4639-bcd0-8eb810e7bd96_form2
_201f95a0-d679-44d7-a113-1e607472022b_form2 | _a3960264-0ea4-4b9b-ad8d-0dedfd4ff490_form2 | _19115510-6d98-41cd-ba30-495b70c032d6_form2-BV-component_3-Bi2O2-2p | 28128-BV-component_1-V2N2Cl8-2p | _f3cb2722-2da8-42d7-94bb-76bc6cc46e0d_form2
_d2bd14dc-f19f-44cc-af3e-dac20383e202_form2 | _b8f83140-5959-4d7d-8e98-3ddf598b0eca_form2 | _193b6b7a-39a7-4c1d-8207-68a0d38a22b9_form2-BV-component_1-Pt2S2O8-2p | 75202-BV-component_1-Sb2C120Cl14-2p | _2966fa42-e882-47df-bbc8-564b86d2334c_form2
_14d902a8-9457-4004-bb69-a0fdc99f80ed_form2 | _3ebb8263-672f-4ea7-8451-310e5185ada6_form2 | _1963687c-1ace-4c81-a585-99e157fb3ffa_form2-BV-component_1-Mg6H4O8-2p | 120437-BV-component_1-Na2W4O4F18-2p | _7184d1b0-ffbe-40c2-afa1-4508a55256a7_form2
_bc228ce7-f1fc-4836-b052-b0a72407a28d_form2 | _6d259859-82d7-4a16-98fa-66ec0ea24e3f_form2 | _196774cf-98d8-43ee-be6e-d957fea7c079_form2-BV-component_1-K2B2C8O16-2p | 165263-BV-component_1-W4Cl16-2p | _e5fb876a-7f44-4d6b-a2a3-87419d8d18c0_form2
_8897b4ef-fb0b-416f-93a7-ca1fde3c2302_form2 | _8904a814-b6e7-42fd-8af1-a5b787bda46e_form2 | _197a39c3-87cb-4118-bf90-59d99f9ccba8_form2-BV-component_3-K2Eu2P2S8-2p | 131788-BV-component_1-Mn1As4H10O16-2p
_4d87238c-8333-4167-8cb9-1001c2584ffa_form2 | _ad4bb4b4-ad53-4fa5-95bd-4c149e941ed2_form2 | _19b68305-e972-4377-b5f5-22f691af52d6_form2-BV-component_1-Pr2Br2O2-2p | 412397-BV-component_3-Mo4N2Cl16-2p
_70668234-e4aa-428c-a6b3-09579f523580_form2 | _bde7ffc1-52b0-4ef1-b460-ee6a4962d6e1_form2 | _19db2593-a0ef-4464-aa47-a0e41a0034c9_form2-BV-component_1-Lu4P4S16-2p | 263591-BV-component_1-Cs2Ag2Bi2H48C16Br14N4-2p
_0094f905-0e70-4336-9bb3-4654c2f7458f_form2 | _b6a8904e-7441-4b6b-90d4-ac8d7ac29a6c_form2 | _1a07d3d5-e524-4855-a77c-b74531d28bb4_form2-BV-component_1-Rh2Br6-2p | 432746-BV-component_1-Al4Sb4I24-2p
_f45a880e-df99-4c96-a8d8-7ffdca846694_form2 | _f4f6f31c-c273-43fb-9568-08afa7741222_form2 | _1a9cd737-8d8d-49d0-9ad3-3f4a407b6982_form2-BV-component_1-Te4Pt3-2p | 137311-BV-component_1-Sb2Pd1F12-2p
_fd72852b-68d2-4be6-8510-e5c7049d41de_form2 | _59a378ca-3ff8-478d-bc6d-3fb110f523f5_form2 | _1abf7629-a071-4a47-86bc-4ccb0dd0eeec_form2-BV-component_1-Ag2H8C12N10-2p | 280247-BV-component_3-Tc2Sb2O4F16-2p
_1189be63-2400-4091-a9a4-14bb8cc05af0_form2 | _b7a1992d-b227-4d76-b067-40ec534850db_form2 | _1ad87bec-f689-4e95-ad39-f3c4cb48cf37_form2-BV-component_3-Mo2O6-2p | 26402-BV-component_1-Sb1I3Cl8-2p
_92df144f-abc9-436d-9bc3-09a5f66fc1e1_form2 | _1c209dde-477f-4e5d-8fb6-5101ef3a6281_form2 | _1b1b4bf3-4c35-4726-82a4-b28cc5267b24_form2-BV-component_3-Zn2In2S5-2p | 35698-BV-component_1-Sn2Sb4As4F36-2p
_578d7e3e-558b-47fc-bf31-514d81030098_form2 | _3be13f01-5807-4a65-9881-98e6425bb79c_form2 | _1b1c266f-a1cf-410a-9b74-94c9828a34ff_form2-BV-component_1-As2-2p | 144897-BV-component_1-H16Pb4S8N8O24-2p
_e11d86d0-0d39-458b-945e-eeada03128fe_form2 | _d4d9b716-63a1-4175-b7fc-9ad50543e7cb_form2 | _1b4bf3a1-3ce0-4a88-89e7-493b22fc7a6b_form2-BV-component_3-Zn2As4O8-2p | 69976-BV-component_1-Zr8Te4Br48-2p
_31b9f00b-1364-4557-b484-282e7d78001f_form2 | _b48f5284-b176-40db-b950-a13af98b378f_form2 | _1b8a1d68-814c-4c2b-aea5-02b3a0b5ae84_form2-BV-component_1-Li4C4S4O12F12-2p | 192259-BV-component_1-Y4N12O36-2p
_d6cce16a-7bd4-415e-bbe5-75b5b7a956bb_form2 | _4fb9da34-af18-4ec3-b235-b90c80d6b7de_form2 | _1ba8ac0e-096a-4eba-8db1-9462f2fb0a59_form2-BV-component_1-K8Ge4Se16-2p | 59254-BV-component_1-Nb12S4I28-2p
_82173e58-743e-4e65-80e0-2b752174fbce_form2 | _f98354bb-7d09-47c1-9acb-32fc006329bf_form2 | _1c0e5b02-6f70-4804-a34f-bb653a27f1b6_form2-BV-component_1-Al4H12O12-2p | 163099-BV-component_1-H36Pb2C12S8N4O18-2p
_9f025df4-76a1-4a93-baf7-44a83c06f550_form2 | _0e2cb377-0f51-4058-95ea-64fbf1e3c04b_form2 | _1c340f11-2fb7-4629-b6cc-112ad448a3b5_form2-BV-component_1-Ta1S2-2p | 3439-BV-component_1-Li2Mo4O4F18-2p
_b824c44e-f795-4041-bddf-03a623e547a2_form2 | _6a70b041-1ba5-426a-b882-ed82999da963_form2 | _1c643906-8126-43b3-8f7c-96dcc965026c_form2-BV-component_1-Ta6In4Cl18-2p | 412342-BV-component_1-Mo8N4Cl28-2p
_45e5b1d0-7db8-43ca-bd21-45e790aac75b_form2 | _8e85f14d-f23a-4b1b-8366-79012b9c1a8a_form2 | _1cf47612-a28b-4dac-b5a3-1a933e8939b1_form2-BV-component_3-K4Cu2S2Cl4O8-2p | 411789-BV-component_1-Co1Sb2S2O4F12-2p
_c3dc4cc9-89ac-4f5d-ad6f-cb915a26cf1e_form2 | _dd2286fd-5589-433d-8d42-3fe7feb46e6d_form2 | _1d2748e6-5382-4fdc-995f-79c3d40f5645_form2-BV-component_1-Sr2H2Br2-2p | 3434-BV-component_1-Na2Mo4O4F18-2p
_37341132-a921-43e7-9b77-461c39b51c20_form2 | _0e75fd5c-7f8e-4b40-ba59-4a2f9f9aacbb_form2 | _1d3676fb-f0fa-4f5f-943f-fee6f5bbea89_form2-BV-component_1-Mg1Al2S4-2p | 243750-BV-component_1-Sn2H20C12O12-2p
_fe34ccfe-711f-48b5-830f-e5bef347baf8_form2 | _95ed6eed-a573-409d-a11c-e6d0bff260bb_form2 | _1d857866-a82f-4f5f-8643-582ba68afd92_form2-BV-component_1-Hg8Cl4O4-2p | 419662-BV-component_1-Cr4Sb4F40-2p
_434bfd16-43e8-4a6d-8e58-6875f3a8c95f_form2 | _f4341695-ed14-4aa1-bf6b-0598384d3cea_form2 | _1da76b62-254b-4a88-b89b-727da8afb527_form2-BV-component_1-Cu2P4H8O8-2p | 61699-BV-component_3-Sn2S32Cl8O4-2p
_65a8376c-f257-4539-9086-06718b67c42d_form2 | _fc8a44c7-f784-41a4-ae8d-3f2fb75f88f2_form2 | _1de447e6-88fe-4a32-8816-e689876bd82b_form2-BV-component_1-Cu2Ge2O6-2p | 241797-BV-component_1-H28Pb2C10Br6N4O2F2-2p
_731f076d-b0e7-4ac1-aea7-d5764c3da25e_form2 | _58dc43a4-3243-4a31-8086-65476ad541aa_form2 | _1e300785-6f34-4a9f-bebf-1d7d7c384d4e_form2-BV-component_3-Y4Te6Mo2O24-2p | 26404-BV-component_1-Sb1I3Br2Cl6-2p
_5bd6c76d-88af-47c2-b482-8cfb5530d3a2_form2 | _a8e0b84b-b40b-4f11-a348-e409dde11220_form2 | _1e44c395-708f-48db-b4d7-113d56cd2060_form2-BV-component_1-Cs4H28O16-2p | 192263-BV-component_1-Ho4N12O36-2p
_71bd636f-2dc2-49a9-a371-565ea01589ac_form2 | _792b84a7-1508-4d51-8d2f-aaa55e742485_form2 | _1e806310-fdef-4f40-8a64-39180c18990c_form2-BV-component_1-V2P2S6-2p | 192260-BV-component_1-Eu4N12O36-2p
_21d17a22-31fe-45d5-a369-e96baeda9fc6_form2 | _1d6ca03f-4717-440c-9273-b676a877fb38_form2 | _1eafb3c2-0f36-419b-9580-f51cd2522687_form2-BV-component_1-Ta4Pt2Se14-2p | 413027-BV-component_3-W12C2Cl32-2p
_77043a40-2799-40bd-9352-52b9bc2b1754_form2 | _a7f0d55a-e10e-4510-b0bc-5d0fd30ac905_form2 | _1f62abd0-3d41-4361-83d8-87ffd9777f10_form2-BV-component_1-In4As4Cl4O10-2p | 163034-BV-component_1-V4H36C12O16-2p
_df500c6e-1ed5-4ca0-8907-327d7595e88c_form2 | _a9a675e2-4ffb-4a2c-9f75-e333d8f98a40_form2 | _1f787ff8-6f3b-4c47-bdb6-d986c4fa5d66_form2-BV-component_1-In2Sb4S8Br2-2p | 262722-BV-component_1-W16Br40-2p
_d6b131da-c5bd-48ed-93db-3a437d78ab6e_form2 | _86b49ba5-ba6e-4c1a-afdf-13874b55addf_form2 | _1f7f474a-3db6-4552-97f6-3c87b40fc67c_form2-BV-component_1-Ga2Fe2S5-2p | 168498-BV-component_1-K4B24S16Cl24O32-2p
_069039df-c723-4a80-b2fe-79317fa0f902_form2 | _371230ac-8782-4633-a6da-e243bb3c58a2_form2 | _1f85244d-4cb5-4f39-898f-a236f0a423e8_form2-BV-component_1-Tl4O2-2p | 170758-BV-component_3-Ge8Se18-2p
_ebe3d68d-ba16-4802-b2c4-434922556235_form2 | _aff90283-4c1a-454d-a08b-38b92e2c85cc_form2 | _1f8bfd73-9b7d-4c77-9d61-f081885a2148_form2-BV-component_1-Tl2V6O16-2p | 168719-BV-component_3-Mn1H20C22N10O6-2p
_42639083-dcce-4bb2-9e5b-f6bbb5828ae4_form2 | _ab88082b-0a5e-4e89-85e7-f9e5f43c4b3e_form2 | _1fcc995f-46e5-4ccd-b4eb-8b2e83f90577_form2-BV-component_1-Sr4Co2Cl2O6-2p | 260294-BV-component_1-Pu4P8H24C8O24-2p
_43e23746-e1fe-4591-99e7-bcf5df651536_form2 | _0bae4378-6a09-4459-9f37-10fc93f60053_form2 | _1ffda1fd-cbd5-44bd-af6e-ce739a1979d9_form2-BV-component_3-Te2As2H2O10-2p | 110471-BV-component_1-Cu2H16C4Br6N2O2-2p
_6873cea2-65d8-4e08-82a8-31db559bb1b5_form2 | _08aed116-87fc-4698-a211-97224dd46abc_form2 | _20026926-2dba-4509-94de-d05ab4e90cc3_form2-BV-component_1-Tl2Mo10O30-2p | 192261-BV-component_1-Gd4N12O36-2p
_dfbaa20f-fde2-4aff-a315-0ef564f5a907_form2 | _2c5d1b52-9c1b-4a31-903c-90413ad15499_form2 | _201f95a0-d679-44d7-a113-1e607472022b_form2-BV-component_1-Mn1Ga2S4-2p | 419661-BV-component_1-Cr4F20-2p
_cd513043-552a-431b-ba67-d74be9b4099a_form2 | _3ff0c0f0-9b15-442b-bcbe-5b841d7c060e_form2 | _2028e5b6-0606-4327-b50d-de91bf9ae5d5_form2-BV-component_3-In2Se2-2p | 432067-BV-component_3-Cu2C4N6-2p
_2d2af638-c7e5-432d-9ccc-607caac174cb_form2 | _cf14e8a2-6e45-4f3c-a950-7b22e0a6d259_form2 | _20348b43-7b2d-48c2-be54-2b9466e146b9_form2-BV-component_1-Ca2P4H8O8-2p | 240383-BV-component_1-Mg4H48C12S4O28-2p
_44bb5666-da5c-48b6-bee5-38bb4126ec98_form2 | _df2678a5-c8ae-4fab-a7bb-01411910fbe2_form2 | _203d30d0-51b2-45e6-9c73-8cf023261a24_form2-BV-component_1-Li4H4S4O16-2p | 407853-BV-component_3-H2S4I2O16-2p
_8c7c7859-7c24-4b70-9457-460d47450527_form2 | _1b65bda4-4abb-4519-9b6c-81df44eff32c_form2 | _2058052e-e854-474e-803a-fdf7b69f3447_form2-BV-component_1-V2Hg2O6-2p | 614-BV-component_3-Ge8Se16-2p
_80924d0e-e157-4140-acd7-77d197b2c4a7_form2 | _ea590397-63d9-4e68-a311-2933c3fdb6be_form2 | _205f1fd2-c8e8-4c8a-8622-cf69d9d79a23_form2-BV-component_1-Y6Ru1I10-2p | 410910-BV-component_1-Bi8Se8Cl28-2p
_2028e5b6-0606-4327-b50d-de91bf9ae5d5_form2 | _85cb7c74-fe79-4205-b2df-fbf485d84d49_form2 | _2076ae70-2139-4839-bb2c-e309851530a8_form2-BV-component_1-Li4H8C10O14-2p | 61407-BV-component_1-Pb4Cl4O4F28-2p
_123b0c81-2b2b-47a8-a2f5-c13ff6c348ab_form2 | _6ac76092-3041-460f-b204-4682283ce40a_form2 | _2086c480-d7c0-4c8c-8865-e11f7e1418c7_form2-BV-component_1-Hf3Te2-2p | 10291-BV-component_3-Cf2Cl6-2p
_4f8b9951-5233-4a13-ac92-615c21463b2a_form2 | _ab4f7def-baf0-4a7f-8b4a-ba356c510781_form2 | _208c096c-3cfa-4341-a7b7-61fa200431f5_form2-BV-component_3-Ga2Fe2S5-2p | 8033-BV-component_1-Sb4S12O42-2p
_416c5e36-e711-4584-8b25-f35dce876b8b_form2 | _968f16cb-1673-4356-a89d-7931dbcaf706_form2 | _20b5271e-0740-4d80-b65e-907c08b5e111_form2-BV-component_1-Na4S4O8-2p | 85073-BV-component_1-Ca1H6S4O16-2p
_16f79d91-a147-4447-9bf0-acad1fc698fc_form2 | _f7bc1af1-1b66-4e78-9f4e-4991ecfcbd8a_form2 | _20c72c3f-6116-4c63-bb2f-eb527dc68eae_form2-BV-component_1-K2Mo6O18-2p | 131786-BV-component_1-Mg1As4H10O16-2p
_3bba1252-bf71-411e-8145-fb0f95b7368e_form2 | _c03aad5c-bd97-419b-84a3-b471ced63b6d_form2 | _20d01bfa-c237-410d-9928-40aa4ebfe838_form2-BV-component_1-Ca3Fe2Cl2O5-2p | 61351-BV-component_1-V2S4N6Cl4-2p
_b0655187-22af-46a2-8bd5-7909839028cc_form2 | _f1854ba8-226f-436c-bd57-fe232aa65d89_form2 | _20d06a7e-27a1-47a0-8a3d-ed749395cf89_form2-BV-component_1-K4H4Se2I4O20-2p | 422619-BV-component_1-Al2Sb10Se10Cl8-2p
_0758ccab-07ad-4972-81e5-7184c90a4407_form2 | _d05e3c93-e061-471a-9500-4263a3f3a7ca_form2 | _20de23a7-b776-41b9-8b7a-c15b3ff66848_form2-BV-component_1-Pb2C4S4N4-2p | 137304-BV-component_1-Cu1Sb2F12-2p
_a86ce405-25f8-453d-a7a0-e88e8035808a_form2 | _5890f2c6-2c49-4998-9d58-9294666e2ee5_form2 | _20fa025c-0b1b-43c5-9317-d04ebdeb6c9e_form2-BV-component_1-Ca2H8S2O12-2p | 168720-BV-component_3-Fe1H20C22N10O6-2p
_75dffabd-ea48-4249-b695-fcbac1fed00b_form2 | _370b45ba-d440-4e01-85c9-a2d86d40b111_form2 | _21160902-72b2-4b3b-ad74-4ef2dfbda640_form2-BV-component_1-P2W8Br22-2p | 28063-BV-component_1-Mo12S28Cl16-2p
_cd6ffc21-b8fa-4cd0-bea3-2ce03bcf6768_form2 | _c0f499eb-9fc9-4695-8516-c13a93d4c9d5_form2 | _211d1631-6f6a-4a0f-89c2-6b9d39651e38_form2-BV-component_1-K4V2Ag2Se8-2p | 192252-BV-component_1-Tb4N12O36-2p
_10ac2f38-1f77-45c3-8f27-63d4613452e7_form2 | _ef3b5b5d-ceac-441b-8d1f-eccfd485c0df_form2 | _211e9882-1414-4892-b3a3-47ad2e8ab1d7_form2-BV-component_3-Zn1Hg3S2Cl4-2p | 408505-BV-component_1-Ge4Pd4S12-2p
_21160902-72b2-4b3b-ad74-4ef2dfbda640_form2 | _7177809f-6691-4714-9c2f-fa76327b6bd2_form2 | _218ccd9c-59a2-4878-bc39-8708ede42a7f_form2-BV-component_1-Na2H2O2-2p | 239640-BV-component_1-Nb4Br16-2p
_779ad72f-fa89-4294-82df-c365b69e5470_form2 | _4e712d87-d665-4d00-ac50-4305c43719de_form2 | _21af859b-72ea-4696-bdf9-c2842aaa7488_form2-BV-component_1-K2Cu2Pd2Se10-2p | 170587-BV-component_1-K2H50C26N4O16-2p
_69ad63d1-04b7-4a82-b63e-f5e3cc126f0d_form2 | _fb0af5eb-b86d-4560-9612-37ce2716447c_form2 | _21c1e8b9-49ad-4e5f-a329-5a2e219929a5_form2-BV-component_1-Ag2C2S2O6F6-2p | 70433-BV-component_1-Cu1Au2F12-2p
_c984903b-2070-443c-9645-04f044ef4bce_form2 | _012d2842-e12e-4a9f-aa94-7ddcb853bc5c_form2 | _21d17a22-31fe-45d5-a369-e96baeda9fc6_form2-BV-component_1-Cd8I16-2p | 168721-BV-component_3-Co1H20C22N10O6-2p
_31c230ad-d6d9-4ed8-a2ee-8aabe056d197_form2 | _7ad0b777-1a37-4121-9a2a-c16b2d75c4dd_form2 | _21dfefd5-1fdb-4fd7-936a-7e320cf7caf2_form2-BV-component_3-Co2H4Se2O8-2p | 262028-BV-component_1-Cu8As36P12S36I8-2p
_3ff941df-c63f-497c-bd96-07e41615a043_form2 | _b5e0e6aa-16ca-479e-b16d-2fd934062723_form2 | _21ea46a6-28c7-4599-9081-c1edbd9124a2_form2-BV-component_1-Li8P8-2p | 130364-BV-component_1-V4I12-2p
_f82ea8dd-21f1-47d3-b95e-74f502460d5b_form2 | _14c6659f-ffa4-4396-ba58-9dff53a13d86_form2 | _22011069-ae95-4a4b-a21c-27b9c041e551_form2-BV-component_1-Zr1Se2-2p | 108984-BV-component_3-Cm2Br6-2p
_e3dad09c-5ac8-4661-bb5d-28e2f6d92de7_form2 | _3328d3a8-476e-47d4-87ef-28bd530c0b36_form2 | _2244b16f-78aa-49e5-bd83-0144eb6502da_form2-BV-component_1-K4H8Se4N4O12-2p | 73016-BV-component_1-Tc8O16F24-2p
_97b0f15c-3e20-433e-bbc2-34864766dc9d_form2 | _42e51f2e-6dcd-4c90-9466-3813b28fd0da_form2 | _2269271a-6f80-4c46-b886-e6e273e29124_form2-BV-component_1-Sr2Cl4O8-2p | 423631-BV-component_3-Li4B4H32N8-2p
_fb964f93-f50d-40a6-99c2-3d3fcd43f423_form2 | _29188b32-002d-421f-ae7c-993ea736f635_form2 | _227d7d2d-603b-475e-8df9-8cfc0a117e29_form2-BV-component_1-Rb2H6C8Cl8O8-2p | 173210-BV-component_1-Ag4C16O4F36-2p
_7760625c-775a-4638-9c00-f2fdb05439d9_form2 | _cc33e257-3cd3-4c54-b6ae-b83447535b8f_form2 | _22bf51c4-9743-4922-aa58-e960dde4c2ca_form2-BV-component_1-Sr4Mn3Cl2O8-2p | 431202-BV-component_1-Si8Se16-2p
_25ef5620-6c13-4994-832b-7fcb8bdb5197_form2 | _b9ab5f91-b367-4834-aede-dc3ee271f162_form2 | _22e793b0-2ec1-420b-9f74-34046802a626_form2-BV-component_1-K4Cr4Cl4O12-2p | 62473-BV-component_1-Hf4I16-2p
_1e806310-fdef-4f40-8a64-39180c18990c_form2 | _934893dc-f015-4bcf-800f-cc6109bb5751_form2 | _22e9781b-2482-440e-b69f-a8634848b3b9_form2-BV-component_1-V1Se2-2p | 61462-BV-component_1-Sn4Cl4O4F28-2p
_9d1e50da-96b4-43a1-ac37-62fe54f08466_form2 | _d53a5dda-9b16-4956-ad5d-dbf64354baa2_form2 | _23640461-b2a0-4aab-9c28-84aca5b7e284_form2-BV-component_1-Sm2Te6-2p | 131787-BV-component_1-Co1As4H10O16-2p
_4f4054d4-774d-4984-a1e1-97e7ce68acc0_form2 | _3ff8a7aa-0382-42e1-a1ce-a0e7e91ad204_form2 | _236ba3a2-d9fa-4cfc-8ba0-46129cb10aed_form2-BV-component_1-Na2Cu2Se2-2p | 202825-BV-component_1-Nb12Se40Br12-2p
_8af003f1-67f0-4d5d-96e9-5296b53d1286_form2 | _a744a2b8-22d2-466f-974b-b1287c918243_form2 | _23d38284-921f-4581-bb6d-d47afeabe098_form2-BV-component_1-K4W4N4Cl4F20-2p | 10066-BV-component_1-Nb6Se10Cl14-2p
_351e570a-5ab4-4574-8592-bdc54a07daa3_form2 | _f6f8db42-b70a-45ac-a6e7-249d59c08cec_form2 | _23e7a5d7-0a07-4dc5-9cac-a9af7f5767b1_form2-BV-component_1-Cu2I4O12-2p | 110225-BV-component_3-Fe2H28C6Br6N2O4-2p
_9c51f18d-10d9-4720-8db4-8cf00446daec_form2 | _6c103b44-1cdf-4a58-b7df-4517a6b95a72_form2 | _24313ebc-3e4f-4de7-9e26-5de87f18fd00_form2-BV-component_1-Sr3Co2Cl2O4-2p | 244396-BV-component_1-Cd2H24C4N4Cl8-2p
_ae76d0d4-9ce5-49f9-9168-307a2e4cce6e_form2 | _53f73549-ed47-40c0-bbef-49b4a99f9b1c_form2 | _244f989e-6e30-44bf-84f0-ab86274d8bc3_form2-BV-component_1-Tl4P20-2p | 28062-BV-component_3-Mo2S4Cl6-2p
_2dd4776e-66e1-4faf-acb3-e276744e5042_form2 | _223b859f-8721-4513-a253-08dc7d51555a_form2 | _247290f6-bda6-4714-81dd-ddb32699855a_form2-BV-component_1-K2-2p | 16401-BV-component_1-U4Sb8F60-2p
_d6e5d1bf-4651-46b0-b8a7-db9cb8207558_form2 | _6c5fae41-de61-45d2-aabe-fcb1be9977e3_form2 | _247290f6-bda6-4714-81dd-ddb32699855a_form2-BV-component_3-Mg5Sn3-2p | 248160-BV-component_1-W24C4Cl60-2p
_66326f7e-c32f-4ddf-bfcf-60f555b29f5e_form2 | _765ae1fa-a9ec-44a3-bb8d-f53ba143093a_form2 | _247d9bf8-d411-42a4-b7f3-f13fa9a4e463_form2-BV-component_1-K4Nb2Cu2Se8-2p | 249508-BV-component_3-Tc4O10F8-2p
_7add82b0-00c1-42e1-a75e-0c7034431164_form2 | _d04c2e2b-8eb2-40f0-8900-69ba81013403_form2 | _25227aa8-ddca-4406-9097-d21ad22083e8_form2-BV-component_1-Na2Ge6P6-2p | 33233-BV-component_1-Nb8P4S40-2p
_8e6f8d0b-874c-47d4-a3c3-5c9896d6f7f7_form2 | _c4d01d5d-1fad-45ba-972d-4ac09c1d9f2a_form2 | _255d2808-fedb-4114-8a10-96baf3fbd180_form2-BV-component_3-Ga2H2Se2O8-2p | 59706-BV-component_3-Na4Nb8P4S40-2p
_84e9aedb-dd51-4cdb-a847-96073accc56e_form2 | _40c9c5f6-4112-430a-99c2-1a3411807f9c_form2 | _25c81fb4-dfca-424e-a95c-d21e7580fb07_form2-BV-component_1-Sn4S4-2p | 422270-BV-component_1-P1W6Cl17-2p
_ecee0cd4-1e55-438b-bb56-b93aaee59aaa_form2 | _26cca4e6-5150-4361-8515-c7c736a55cc4_form2 | _25d62bd4-ffda-4bb2-9d93-8a8e390a5864_form2-BV-component_1-Li4Ga4Br12-2p | 140052-BV-component_1-Co2H12C8N16-2p
_0a7ea471-1ec9-4fbb-a2f3-5778309b9003_form2 | _c453e0f3-a0bd-4ed3-aed2-be6f2060b39f_form2 | _25ef5620-6c13-4994-832b-7fcb8bdb5197_form2-BV-component_1-Mn1Re2O8-2p | 8542-BV-component_1-Mn4Se4Cl2O12-2p
_e393b12b-df01-4643-87f8-0833b11b6cec_form2 | _f9534755-8dd6-40ae-9232-570f85f492b0_form2 | _25f1c44d-4faf-42be-b750-a2bcb730bc54_form2-BV-component_3-Ta1Se2-2p | 431861-BV-component_3-W8I20-2p
_91999547-78b2-406d-a873-a077a5305b07_form2 | _bd77dcee-6c7e-44fe-8ef4-b108c88ca326_form2 | _261d430a-cbad-4fc0-addd-290654800ce1_form2-BV-component_1-C60-2p | 130363-BV-component_5-V2I6-2p
_2e2bd30b-7234-45dc-bff3-55d2f6e87577_form2 | _46f96e1f-6869-4932-a03c-40365425ecc3_form2 | _263c97da-5c24-46b5-b9ff-f3f3a72c48c6_form2-BV-component_1-Fe2Bi2S4Br2-2p | 74878-BV-component_1-P16Se16-2p
_4474f4c6-15e6-4371-bdb6-1aa275bcf33d_form2 | _63d62c03-0ac1-4dad-8171-70c814672435_form2 | _2647f922-913a-4888-8eb9-ab0e056e8fcb_form2-BV-component_1-Re6Pb3O24-2p | 410743-BV-component_3-Nb4Se4I12-2p
_d1e6b9d1-e3e7-4ed1-9c65-710455d6ba10_form2 | _11f436e1-baaa-4f75-95d9-c57182013d16_form2 | _264baf4e-983c-4f89-87ee-94d66ad52b5a_form2-BV-component_1-Er2S2Cl2-2p | 418088-BV-component_1-Nb4I12O4-2p
_b173cfec-172f-433d-9185-ce51b6122297_form2 | _5d53214d-3384-450c-bcd3-935a30f4d7af_form2 | _266fd238-8e74-449f-9f61-ddf73afca689_form2-BV-component_3-Li4Te2O6-2p | 25114-BV-component_1-Re6I18-2p
_85bda34b-5fcd-4017-afe4-c037c66c40cc_form2 | _5fc24e70-0af4-4003-8a2c-880354bc052f_form2 | _26a324c3-8c31-40e8-a273-5a5e71937524_form2-BV-component_1-Cu10Pb2Se4Cl7O16-2p | 9460-BV-component_1-Bi2S8N6Cl8-2p
_533c448e-4478-4a44-a7dd-30ca4400c575_form2 | _978feb46-33c2-468f-b2f0-740a12d3e29a_form2 | _26e92255-e7bd-4ffa-9532-db0a690182de_form2-BV-component_1-Ti1Tl2F6-2p | 46034-BV-component_3-In4I8-2p
_6f79dcd0-b9f7-4fc1-9eeb-9c4587c701e5_form2 | _fbefe5b5-fa98-43b2-8b58-55cf3f1a1635_form2 | _2701ad27-315b-4623-b25b-5d2543b09ef0_form2-BV-component_1-As6Pb4Br2O12-2p | 415422-BV-component_1-Re16O32F48-2p
_b51a3e7e-71d0-4004-bc42-d63978d5f70d_form2 | _1149adfd-e7d4-4d80-8c37-01379ff1d09d_form2 | _270f7844-4b2a-419b-b1f9-4abf4d28e9bf_form2-BV-component_1-K6Sn8Au2-2p | 140051-BV-component_1-Ni2H12C8N16-2p
_17218f5a-a92f-492c-8ade-bafdb9894bfe_form2 | _1a402565-a676-43ff-84bf-34a591c48107_form2 | _275f3369-9195-4fbc-8733-8094f8591169_form2-BV-component_1-In8Bi4S18-2p | 10293-BV-component_1-Re4Cl16-2p
_ac5b9929-018b-42c7-8d72-1913458cb05e_form2 | _251bab22-ddc3-4622-ac0b-0dcd1a24845d_form2 | _2770f12d-757e-41c5-b888-cec4f4a91a30_form2-BV-component_3-K1V1P2H2O6-2p | 253371-BV-component_1-Ba2H28C8N8Cl4O26-2p
_a76ac3bd-e877-461b-81b9-8c2dfb17d2d3_form2 | _f4637657-5bd7-4216-8e5e-39db9c24d0e0_form2 | _27934734-1a72-43a7-bcc1-c6564ce6cf6a_form2-BV-component_1-Tl1Cr1S2-2p | 240945-BV-component_3-Cd2H28C16N4O12-2p
_227d7d2d-603b-475e-8df9-8cfc0a117e29_form2 | _df6a476d-35fc-453c-a1fc-79a0dcf2b94d_form2 | _27ab26ed-0e72-4d98-9aa1-3d3c98ced005_form2-BV-component_1-Pr4Br10-2p | 415421-BV-component_1-Re4O8F12-2p
_20348b43-7b2d-48c2-be54-2b9466e146b9_form2 | _5e7c97a5-c792-42b7-bfd6-ac50cfc13824_form2 | _27f40511-a64a-4370-9f68-50cee2795d41_form2-BV-component_1-V2Ni1Se4-2p | 189248-BV-component_1-Na4B4H32N8-2p
_e332cd3c-dd37-4fee-aeac-b4c35e7376e9_form2 | _92e830d1-24e1-4557-82eb-ff92f6d0a1c0_form2 | _27f46b35-9fa5-41de-bf80-dc014a6514ec_form2-BV-component_1-Ni2Te2-2p | 240712-BV-component_3-Mn2H28C16N4O12-2p
_6ce863f5-79ee-477c-a998-301da901ce70_form2 | _d56c09e7-cb80-414b-9c97-02717771a705_form2 | _2847d215-98d3-4dc2-aa83-47dc95484806_form2-BV-component_1-K12B4S12-2p | 168495-BV-component_1-Na4B24S16Br24O32-2p
_c1d368c5-6c09-4734-9312-74ec170c7712_form2 | _ce808706-42c2-45d0-a728-56fb991c6508_form2 | _28740fda-0450-4486-996b-84412e92eef4_form2-BV-component_3-Pb3Se2Br2O6-2p | 411332-BV-component_1-Cu8P32Se12I8-2p
_f8411d39-c8b7-47e5-9338-745b682dc53f_form2 | _ae28151a-b39c-4c0a-83fe-7db07942bcda_form2 | _28b3f565-d3fd-4135-9edb-39fd4163ebbd_form2-BV-component_1-Cu2H12C8O10-2p | 26403-BV-component_3-Al4I12Cl24-2p
_712d39eb-9404-4f70-a337-d1a8550c7f89_form2 | _abe3ec5b-7d17-4881-abfe-134b5eed44d5_form2 | _28c85ee6-23fd-4403-b7f1-8f230a8aecad_form2-BV-component_1-Hg8P4O12F4-2p | 242168-BV-component_1-Mo12I36-2p
_1905cc2e-ed2e-4645-8a4d-6187ef26f427_form2 | _d46220e6-cdff-4f2a-9658-314427b924f3_form2 | _29085739-34d2-4c14-a825-20eb4c72f057_form2-BV-component_1-Ni1O2-2p | 3279-BV-component_3-Rb1Mo2O2F9-2p
_763cc80d-1bcc-44d3-88e6-e2c9d80f4047_form2 | _18ab145d-4657-4320-9018-656fc112c075_form2 | _294c5eca-665b-4f1c-bbcb-3494dfe3880a_form2-BV-component_1-Ti2Tl2Cu2Te6-2p | 112302-BV-component_3-Eu4Te4N4O24-2p
_b34a1967-805e-4853-9fae-7bea361a5b12_form2 | _0e148989-e7cc-470c-84df-99e606281d0d_form2 | _29669fe3-f850-4f8b-b81c-4edd90ce9482_form2-BV-component_1-Sr3Fe2Cl2O5-2p | 194682-BV-component_3-U4P2Cl22O2-2p
_677084d3-0ad8-4395-b2ef-5f9f2ab1007c_form2 | _3d995a3d-18b9-4108-9d86-27237db6bc3a_form2 | _297328bc-7e5c-4477-af20-e5dd1bee1daa_form2-BV-component_1-Ge4Se4-2p | 151276-BV-component_3-Sn2H16C8O8-2p
_f5967f1a-2321-4603-8ccf-e19369b68ec4_form2 | _6c6eccdc-a5d2-47fe-a3b6-a35bf1ebcbb3_form2 | _29a50ee3-6014-4ba3-8c11-e7a947c96393_form2-BV-component_1-Tl4C6O8-2p | 71151-BV-component_1-Nb12S2I18-2p
_16a86306-57b4-4099-942b-0f8d27b8d26b_form2 | _4c3ad248-d67e-4694-a01c-34c3b7629beb_form2 | _29d18461-675b-4bf1-8d8c-0e420a6d9a5d_form2-BV-component_1-Zr2Se6-2p | 112306-BV-component_3-Gd4Te4N4O24-2p
_f6259287-53b5-4b7f-a9a8-cc9e6c14b7ee_form2 | _f19d7c9a-9638-45ef-a97e-6e5017856e8c_form2 | _29e99766-c456-4b55-92c7-f39c4c50fe61_form2-BV-component_1-Mg1Cl2-2p | 120438-BV-component_3-K1W2O2F9-2p
_4d78b8c2-c583-4108-81d0-77234e3106d5_form2 | _1737ced4-361e-467f-92e6-f9fdbb30efbe_form2 | _2a3bd466-c231-4151-b61f-d2d7db6007e5_form2-BV-component_1-Hf2Se6-2p | 423460-BV-component_1-Sb4W20Br60-2p
_3023e4ce-03fb-4ae3-8210-e75c4514b2c9_form2 | _b3e8c39b-7a9c-45b5-adb9-a891e3cd5d1c_form2 | _2a7ad459-31cb-44e2-9448-a6503da80cec_form2-BV-component_1-Ti1Te2-2p | 427675-BV-component_1-S4I2O15-2p
_029af989-1be0-4af7-9e9b-fb17808c27d5_form2 | _6e30c459-5188-4060-bfce-9eea7a556a41_form2 | _2a804f41-4e8e-4cea-9d13-5d9a12c109db_form2-BV-component_1-Ni2P2O7-2p | 174539-BV-component_3-In4Se4Cl4O12-2p
_327559d2-1ae4-4fed-9c8e-a2018626be45_form2 | _6350a10f-6b93-464c-8f6e-5ecd6d2634ac_form2 | _2aa0582f-17f7-4ed3-8406-195fe3d6dcad_form2-BV-component_1-Mn2Ga2S5-2p | 87613-BV-component_3-Fe1As4F18-2p
_62ff5ca0-ed1b-4c33-a329-3c8d7fcabab8_form2 | _cb5aa2ee-4520-4be6-a12c-79471d71dd23_form2 | _2ac146a6-9850-4743-afa7-2f88e898aa79_form2-BV-component_1-Li6C3-2p | 59707-BV-component_3-Nb8Ag4P4S40-2p
_5ac9acb4-0efa-44ab-a5c0-f978ac4d8779_form2 | _fcd8aba7-b43a-471d-b965-27f1b7b1a472_form2 | _2ac6c1f6-3869-4cb7-86bf-ea6b743b157a_form2-BV-component_1-K4Fe2C8O8-2p | 249436-BV-component_1-Mn4P8H48C16O32-2p
_b10ac027-314a-4c18-a352-5389c22642e4_form2 | _dd9f9b57-6191-451a-9e51-63a1c0a851d6_form2 | _2b0692cc-5302-47c0-a6be-79f1a6570dd3_form2-BV-component_3-Co2H4Se2O8-2p | 35376-BV-component_1-Nb4Te4Br12-2p
_bd524f91-67cd-4396-9bf3-eaa09cb61a56_form2 | _7401978b-77b6-4acf-890d-4663a9ff6c13_form2 | _2b5b3ab8-14e7-4c11-82ec-e8235e903615_form2-BV-component_1-Hg6Se8O10-2p | 31310-BV-component_1-Co1P4H10O16-2p
_438bf828-6b21-4f77-8c35-bc43ceaf230c_form2 | _f7092561-4870-4d31-b4e4-2daecd444c0d_form2 | _2c1f4aae-d627-486f-918a-7264c2289303_form2-BV-component_1-Na2H8I2O4-2p | 196396-BV-component_1-Ca2Al4H32N16-2p
_86fdb3b4-51fd-4b86-baaf-9fbd489fbd10_form2 | _d558c19d-6150-4b92-9f61-e0289614ca99_form2 | _2c319afe-066e-452d-af68-08df975c46fa_form2-BV-component_3-K2Mn2P2O6F6-2p | 112308-BV-component_3-Dy4Te4N4O24-2p
_fcc66ff8-481d-426b-9718-3bec6c2e13be_form2 | _44902c8e-d7ae-4a8c-aebf-eaa571baf5be_form2 | _2c3ce193-0b9a-4384-a725-26b7f362c5da_form2-BV-component_3-Sb4Pb4S10-2p | 240715-BV-component_1-Nb12Se40Cl12-2p
_adf9b16d-65fd-4ab8-abcf-c70f6b3ee3f8_form2 | _39dc77f7-8770-4a36-9762-788bfdcad70a_form2 | _2c5ec457-d87e-4db9-acaa-519c653933dd_form2-BV-component_1-Mn1I2-2p | 112307-BV-component_3-Er4Te4N4O24-2p
_055faa3a-0e87-494d-a9fd-3d8663e8e0fa_form2 | _ab60a719-fd33-4912-8a17-785e79322148_form2 | _2c782a9b-de6d-43f5-8317-fea8413a25f7_form2-BV-component_1-Fe2Br6-2p | 417246-BV-component_3-Os2O2F8-2p
_71b08711-5011-4de9-a6d1-98d17d7deef4_form2 | _54b44ed0-4e74-4ce3-be9b-189e5c1b2d07_form2 | _2c7d9754-a71c-4b00-9718-035fac80da3b_form2-BV-component_3-Hg3As1S4Br1-2p | 244435-BV-component_3-W10I22-2p
_a226a1e4-e7d5-4c4d-addb-1c4fdcb5dddd_form2 | _774a0c3f-9656-4e6b-85f8-52460a937dbf_form2 | _2ca9ee16-04c9-417d-a9f6-bece8dedde21_form2-BV-component_3-Li2Cu1As1-2p | 428725-BV-component_1-Al2Ag2Bi2S3Cl8-2p
_5a4e31ed-021b-4b67-9b2e-ea2a0b8ba5fa_form2 | _36a37e6d-d8a6-4c7c-8d9a-f2c1bb548091_form2 | _2d2af638-c7e5-432d-9ccc-607caac174cb_form2-BV-component_1-Ho2S2I2-2p | 262178-BV-component_1-V4H24C8S8O28-2p
_0d27d389-3ec2-405b-b6a6-2ed58515d6ea_form2 | _3b0822b4-3317-4d0d-90c4-7275991e3f99_form2 | _2d436f90-76d0-4d42-b4bf-aba4a9b8ad4b_form2-BV-component_1-Mo12I24-2p | 242166-BV-component_1-Mo4I12-2p
_29d18461-675b-4bf1-8d8c-0e420a6d9a5d_form2 | _1bc1520b-2d17-4db6-9cca-0479f11caeff_form2 | _2d55b76b-351f-475a-919b-0baa7818c2bd_form2-BV-component_1-Mg2P2S6-2p | 88704-BV-component_1-V4Cu4Se8O28-2p
_5b6c67a1-ac17-4019-ba93-f3be94f8f53c_form2 | _a7aabd5c-8d07-429b-90fd-919481647bdd_form2 | _2d92e9ef-f6a6-4523-8f70-2ca087dc7460_form2-BV-component_1-Yb2Br2O2-2p | 118636-BV-component_1-Tl4H24Pt2C40N4O4F20-2p
_0da8dd8a-23dd-424e-8304-978a4238c088_form2 | _df3406af-6ac8-4f1f-818b-ce85bcd34600_form2 | _2dd4776e-66e1-4faf-acb3-e276744e5042_form2-BV-component_1-Ta4Ni2S10-2p | 249360-BV-component_1-Ag8H64C24S16Cl8O32-2p
_808d6769-9182-40ef-9f25-0b8d3640eb36_form2 | _700ded7e-505a-49ef-93b4-ba491c75ce32_form2 | _2e17fdf3-2429-4c10-a18b-0e5a9ca41a8f_form2-BV-component_1-In2Si2Te6-2p | 279590-BV-component_3-Cu2P4H16C2N4O10-2p
_bdbb4734-5fcd-4b1a-b2c8-13424c8b0688_form2 | _d996a26f-c41a-47f1-8110-7a1eaaee8646_form2 | _2e27611f-978e-495c-a080-7be761c0b3cb_form2-BV-component_1-Si6As6-2p | 423461-BV-component_1-W4Br16-2p
_3d9b0b2b-a15d-4b2e-9838-6a23ebb86ac5_form2 | _4cd1dd1a-c805-482d-8568-f41d3724ab3b_form2 | _2e2bd30b-7234-45dc-bff3-55d2f6e87577_form2-BV-component_1-Co1Re2O8-2p | 262177-BV-component_3-U4H24C8S8O32-2p
_12050532-d150-4735-a1ea-0d5b36e2a607_form2 | _e8bad2eb-a219-46a9-bf2a-f3b194f3712a_form2 | _2e578b29-5b76-4ec7-94fa-60b8c239d4bc_form2-BV-component_1-Al4Cd2Cl16-2p | 121629-BV-component_3-V4I12-2p
_c5081328-089c-4e6f-9555-d96c4140982d_form2 | _36f87431-c1be-466d-81cc-55bf106edfce_form2 | _2e7d21a5-4698-449e-bb76-b32688c5f3f9_form2-BV-component_1-Ga2Ge2Te2-2p | 428727-BV-component_1-Al2Cu2Bi2S3Cl8-2p
_fa0b07d3-4bd2-4093-b4fc-4532b5b90e15_form2 | _f3bd7cc3-4d01-42d1-8339-e0ca83418a7a_form2 | _2e8a6fdf-78de-4115-8a5f-fca8044dce1b_form2-BV-component_1-Tb2H4Cl2O4-2p | 151270-BV-component_1-V4H16C8O24-2p
_496df828-3f54-455a-859d-6b06b569b53a_form2 | _a3791f5a-d211-4d53-881c-f99390a01261_form2 | _2eb2dcd8-2ec0-4e8f-9e4f-17f1be7824b1_form2-BV-component_1-Ca2H2Br2-2p | 134428-BV-component_1-Sn4Cl4O8F20-2p
_a1a3e2c8-6307-43c0-a0cf-3b79df56d08e_form2 | _f11b88ab-a914-412a-9d6b-48bf1b7acf73_form2 | _2eb31d20-1a0e-4f7c-a5f6-06989a2612c5_form2-BV-component_3-H2C4O4-2p | 23916-BV-component_3-Nb4I16-2p
_8945bce7-5dd1-4bb5-81f2-63fab94bf42d_form2 | _843a9db0-eb17-41a9-b664-a31cad066d73_form2 | _2f481498-13a7-4253-9248-27c020c0b1e0_form2-BV-component_1-Al2Fe1S4-2p | 281556-BV-component_1-Ba8Fe8H48C40N48O32-2p
_7eb65a72-8e2e-4e22-a14b-53fcd14847f7_form2 | _bd73162e-cf14-43f9-9145-fc2931e13c61_form2 | _2fa3c38f-4464-4a4a-b586-217331776ae5_form2-BV-component_3-W2N3-2p | 412032-BV-component_1-Cr8F32-2p
_8393a435-4557-448e-87c7-3c12e628665f_form2 | _e683c6ac-4768-4be9-9480-c2c07c5d7b64_form2 | _2fb6f3d8-9f30-45a5-b2b5-1ac392828986_form2-BV-component_3-Rb3Mo2Br9-2p | 280248-BV-component_1-Re4Sb4O8F32-2p
_ab0d2bf9-2014-4bef-9349-e8bc0f512360_form2 | _37fd7da4-1655-45de-a74c-ca4221c6aa5c_form2 | _2fdc3abc-7da3-454a-ac49-06b921b7a0e9_form2-BV-component_3-Cu2N12-2p | 249359-BV-component_1-Ag8H64C24S16Cl8O32-2p
_42968704-cc2c-45be-abcc-a4f018dba933_form2 | _791b9588-c9ce-49eb-ba0b-9b677513e046_form2 | _2fe083b6-23c3-491d-a39c-df134ce2ae15_form2-BV-component_3-Nb4Te12I2-2p | 63534-BV-component_3-Cd2As4C8S2N8O4F24-2p
_61d07efb-4136-4309-ba81-08fd31b1d2f7_form2 | _295009fe-513a-4294-a05c-cbe498095092_form2 | _3007431b-25bc-409c-9996-23a49cf6d6b5_form2-BV-component_1-Sn2O2-2p | 428726-BV-component_7-Al2Cu2Bi2S3Cl8-2p
_e577753d-1d31-4cfe-a0f3-49c322969996_form2 | _c30ff7aa-84c5-4669-bd8e-7ee5542051fb_form2 | _3014b0dd-ad13-448b-8ee5-acce1a4ab9ef_form2-BV-component_1-Na2Ga2H8-2p | 431030-BV-component_3-Ti8Xe8F80-2p
_3df414bb-2950-4454-bb3a-ba4cc4c044dd_form2 | _77bee1df-103f-4b75-abe4-29ba53d0d83c_form2 | _3023e4ce-03fb-4ae3-8210-e75c4514b2c9_form2-BV-component_1-Cr1I2-2p | 249358-BV-component_3-Ag4H32C16S12O12F12-2p
_ab7ae495-3b2c-4e1a-8965-7dcd3028fbdf_form2 | _1186c6c4-208c-4fb1-915b-5a36d0b39f24_form2 | _30b82382-29eb-41e5-bad7-0e0ff4f18d30_form2-BV-component_3-Zn2H4Se2O8-2p | 112304-BV-component_3-Y4Te4N4O24-2p
_49a1b671-a0c9-4f88-b2ed-cd72cac2d1d3_form2 | _9173c4ae-403e-46dd-830b-302bc3c9e6f6_form2 | _30c20dba-d9d7-45d3-9eb6-f28ef3dc6f59_form2-BV-component_1-Cu2H12C14N8-2p | 151032-BV-component_3-Na2H4C2S2O8F6-2p
_d086324f-8dde-4eaa-800e-8a26595285c5_form2 | _f1d7da17-7ba6-4108-97de-260d7284da17_form2 | _30e14e21-1a31-4b94-8bc6-883802c6b8e5_form2-BV-component_1-Sr2Bi2S4F2-2p | 159569-BV-component_1-Ag2Mo8H44C16N6O30-2p
_10c7c25e-6c89-497a-b58c-a1b9fff57f81_form2 | _d5b1bf10-ee10-4c53-bf22-81d1a3239071_form2 | _30e933ac-e475-4d01-bd4e-d8c18bf7f03c_form2-BV-component_3-Na1Sn1P1-2p | 251333-BV-component_1-Mn4H24C16N32-2p
_ca773c2b-76c3-4201-8fc0-b849a62d301b_form2 | _a7149fa2-1e0c-47a2-8906-8f775a6612f6_form2 | _30f1b203-bf8c-4214-84f2-850a91c94a47_form2-BV-component_1-Ba8Sn4Se20-2p | 88073-BV-component_1-Cr2Cu2P4Se12-2p
_06cb3127-a6d2-4c35-9218-4c07bdc9f0eb_form2 | _a68ed79c-c079-4902-acd2-a3261c60aeac_form2 | _30fd8627-ac34-4812-a4cc-453a7786d752_form2-BV-component_1-Co1Cl2-2p | 172474-BV-component_1-Bi6As9Se4S10O20F65-2p
_ea098d7f-df0e-4d5e-a71f-9fed2d4b7a35_form2 | _03292e9b-0dae-4cc2-9963-03a36f145700_form2 | _312d0d92-d554-43d5-b329-6ce86cc2c521_form2-BV-component_1-Sn1Se2-2p | 201607-BV-component_3-In4I8-2p
_8dada84d-e017-48d3-b1ed-934b008319df_form2 | _1640880b-979a-4b54-bbe1-2d3428c41f12_form2 | _313b3332-41c2-4f80-b44a-2899f0808603_form2-BV-component_1-Sr2Mn2Ge2-2p | 291299-BV-component_1-Np2Se2O10-2p
_978b2b84-abd5-4c3f-928a-0e935245dcae_form2 | _509ff391-eb36-46f5-ac45-bacc199105ef_form2 | _3147887b-1e77-4a78-960e-96a43f7a13ad_form2-BV-component_1-Na4V2P4O16-2p | 3014-BV-component_3-K1Mo2O2F9-2p
_7bedfbf5-7417-4c13-bbdb-72ba77f40c94_form2 | _a5424f9a-34c9-4c9e-97f2-f19093d7d5e8_form2 | _31a5475c-b2dc-4a1e-94c8-8be6767b57cc_form2-BV-component_3-Na4Zn2Cl8-2p | 760116-BV-component_1-Ca2H16C4N20O8-2p
_abb083d9-ce5f-4523-8d8e-35ec647865ad_form2 | _1d7d0a82-e78d-46eb-8fec-ee35e390afad_form2 | _31ab6641-8ef2-4ab7-ae45-c99c6001d0c0_form2-BV-component_1-Li2Pr1As2-2p | 38417-BV-component_3-Ag2H8C4S4N6-2p
_a749860b-394a-4f88-9536-7be32f001c18_form2 | _9fb80e12-2865-4a76-bc64-8bd9216c8895_form2 | _31b9f00b-1364-4557-b484-282e7d78001f_form2-BV-component_1-Lu2I2O2-2p | 47140-BV-component_1-Sn20B4F52-2p
_02afd3b8-0cae-4947-bfe7-864430b14b4b_form2 | _f94ac35e-1d89-485c-a9b5-1deabe5a4539_form2 | _31c230ad-d6d9-4ed8-a2ee-8aabe056d197_form2-BV-component_5-Ru2Cl6-2p | 155670-BV-component_1-Al1Cl2-2p
_cdfc9401-59e6-4600-af00-521887b01f63_form2 | _7ab97cee-2330-422b-9140-17d3bba1d262_form2 | _31ed1a85-2da0-4af6-8adc-19adb3c37f7a_form2-BV-component_1-K4H12C4N4-2p | 281650-BV-component_3-Nb6Tl2V2Cl22-2p
_d80bef77-3259-4f2e-b3a2-fd3ce6e36e5e_form2 | _37338b57-e4bf-4eff-8e2f-f7c396eb8c8f_form2 | _3232705f-7e97-42af-ae33-68ec43de9c5a_form2-BV-component_1-Ag4Hg4S4Br4-2p | 429458-BV-component_1-Re4S4Cl12-2p
_46e57bef-10e6-430b-9ea7-a711d2b1f475_form2 | _7fa9b9bb-b697-458c-a980-dad168074852_form2 | _327559d2-1ae4-4fed-9c8e-a2018626be45_form2-BV-component_1-Zr2Br2N2-2p | 251924-BV-component_3-U2H36C8Se4N4O22-2p
_7ab0a89a-9b7a-469e-bf55-05fac455323e_form2 | _af061727-58da-45d7-9e8b-c825e820adfd_form2 | _32768033-6429-426b-9298-35f2686486e8_form2-BV-component_1-Li6Re6O24-2p | 240330-BV-component_1-Os4O8F12-2p
_5d69d8b1-2105-4da4-b0ba-690b77016e18_form2 | _a18abf69-4699-46f5-91b4-c7448c13d334_form2 | _32bad6c5-bdce-4677-bf41-e30de89ac287_form2-BV-component_1-Nb4Te16Os4-2p | 249361-BV-component_1-Ag4H32C20S8O8F12-2p
_cdfd244b-c031-4592-88d8-820c52d0a9d3_form2 | _fc9a49ba-9bcb-40f7-95b5-eccf23a88b9d_form2 | _32d2e392-c655-4dc0-a592-ece7401f6f47_form2-BV-component_1-Sr4Ni2Cl2O6-2p | 31595-BV-component_3-Am2I6-2p
_59777516-38f1-47a6-92c5-a05c49d5ac55_form2 | _e3f827e5-03a2-41f3-975c-a8495dd7906a_form2 | _3318b129-c947-4698-8f3f-168a7056ebb5_form2-BV-component_1-Zr4H12N4F16-2p | 71850-BV-component_3-Cd2H12C2Br6N6-2p
_61ab7e15-6656-4878-8cba-9f5bc4c6164e_form2 | _debad824-d004-41c1-bc1a-06a36c7cf0d7_form2 | _33357233-33f5-4575-b4ff-81628bd5b022_form2-BV-component_3-Pb2C2N4-2p | 14186-BV-component_1-Ca2Fe2H16C10N12O10-2p
_8e6826ac-09ac-4d2d-9109-cda1ebf54abd_form2 | _e26423b2-f83c-4aec-a762-2d7726f0065e_form2 | _33691871-bccc-490f-ad4c-8ba6fddee470_form2-BV-component_1-Ba4Cu4Te8Br4O22-2p | 281524-BV-component_1-Cs2Ag2H24C8S8N4O16-2p
_d678c213-8040-45f0-8368-70f2a4dea992_form2 | _91ef4235-aa2d-451f-bb6c-9bf4d600ba43_form2 | _33a48012-471b-4fb9-af3d-b53088224ffa_form2-BV-component_1-Er4Te10O26-2p | 57699-BV-component_5-Sc2Si2Te6-2p
_a9ad924d-9ddb-42c9-b3f1-fe16dbdbe857_form2 | _a9152aad-ba21-454c-be0e-6e6e1c5b98eb_form2 | _33cab50b-dbc1-4f51-9dbe-2d285a02c37a_form2-BV-component_1-K8Ge4Te16-2p | 251311-BV-component_1-Hg1H10C2S2O8-2p
_53744130-c05d-4a06-aef7-ee40c6878515_form2 | _3ce009cf-6bc0-4bc0-8c55-742cdeceebca_form2 | _33ce97bc-e121-45fb-878d-d17372995955_form2-BV-component_1-Nb4Ni4Te8-2p | 31833-BV-component_1-Zn4H32Br4N12-2p
_357073d4-dc06-4864-aca3-445330d6461f_form2 | _fb1e3b59-054a-446d-aca3-923265fa27f1_form2 | _33fef3bb-5b80-4a9c-9a4c-fc1a81a9695f_form2-BV-component_1-Li1In1I4O12-2p | 422869-BV-component_1-Ti4I12-2p
_2e7d21a5-4698-449e-bb76-b32688c5f3f9_form2 | _b058d1a6-28e0-49d6-9358-08d72603d1ed_form2 | _340545e5-e555-493c-b15b-e61ff6e3e584_form2-BV-component_1-Zr1Ti1Te4-2p | 203183-BV-component_3-Sb14F58-2p
_483faffe-d6c5-4c6d-b891-cdda10ca8b4d_form2 | _180aaadb-d12a-45bc-9752-498d9aa7b647_form2 | _34068bc8-3ff1-4308-ae68-65be4bbf0318_form2-BV-component_1-K2V2Cu4S8-2p | 87614-BV-component_3-Co1As4F18-2p
_df7c2e0f-0562-4f85-85bd-67902e90f30d_form2 | _75203477-a727-4f02-94c3-b0830990004b_form2 | _3455bcb9-b924-48b0-bed8-539a96d85a5a_form2-BV-component_1-Ge6As6-2p | 107595-BV-component_1-La2H26C6S6O22-2p
_86acfd69-c0b7-4937-a08c-33e1e4725803_form2 | _65a7de11-81e4-4172-a907-f86627eeaae3_form2 | _351e570a-5ab4-4574-8592-bdc54a07daa3_form2-BV-component_1-In2Br6-2p | 11404-BV-component_1-W12I28-2p
_d156cf8b-7c48-465d-930b-ef672eaf7377_form2 | _4ab45395-91ac-442a-b8a2-cd0b20d73fff_form2 | _355b9b12-479b-4f66-b95b-53350208ad5d_form2-BV-component_1-In4Te4I4-2p | 110649-BV-component_3-Cd2H24C4N4Cl8-2p
_35779d71-9a50-492f-a427-1fd75662344a_form2 | _160b9256-2864-45e7-bbaa-a9732dbdc0f8_form2 | _357073d4-dc06-4864-aca3-445330d6461f_form2-BV-component_1-Ta2Mo2O17-2p | 280014-BV-component_1-Cs2Re6O12F20-2p
_48dbb724-5b5f-40d9-b8e3-2c70950010ab_form2 | _72520b4e-1137-444d-995b-4e84e2d5cff2_form2 | _35779d71-9a50-492f-a427-1fd75662344a_form2-BV-component_1-Cu4H12C8N16-2p | 410763-BV-component_1-Lu2H12Cl6O30-2p
_fd68f44d-5432-4b79-af36-b0f702dad3b0_form2 | _a45afd8e-f6d2-4003-8b37-d10f7bfe7378_form2 | _3577bd05-72c8-4717-a39a-ada00353d588_form2-BV-component_1-Ge6F16-2p | 243547-BV-component_1-Eu2B6H12C30N18O6F30-2p
_38e955b0-e60e-4782-b1ec-9a0229e3f14a_form2 | _cbf01213-755c-49c9-bd15-dc26a62a373e_form2 | _357b14d8-775f-4570-a7ad-be49f1a45343_form2-BV-component_1-Hg1B2C8N8-2p | 192262-BV-component_1-Dy4N12O36-2p
_ef81e59b-f214-4d30-8561-cdc1e0c3d011_form2 | _f5c7594a-28c4-4a7e-be5f-54e37e089787_form2 | _35a27064-28e3-46ea-83bc-4919399ce0e8_form2-BV-component_1-Zr4Tl4F20-2p | 237775-BV-component_1-Mn2H16N4O4F8-2p
_77991c74-c174-4eb8-ba8a-50fa00cfcabd_form2 | _6cfe318a-a14d-484e-a0bc-06fc68442f7a_form2 | _35ce2d92-21b5-414b-be8c-83e1948e0bb9_form2-BV-component_3-K2Y2Mo4O16-2p | 423844-BV-component_3-Cu2As4H6O2F26-2p
_2a3bd466-c231-4151-b61f-d2d7db6007e5_form2 | _414f9313-44b8-46fa-a8f6-4fce43afa970_form2 | _36047e3c-af25-45e1-b741-3f7736eec48e_form2-BV-component_1-Co2P2H12O12F2-2p | 249925-BV-component_1-Ga4Cu2Se8O24-2p
_e33c204a-4f7f-44b6-9f60-1c7685ab44df_form2 | _5bcfc27f-5928-47f4-9b6f-659ee8561ca9_form2 | _360ffebd-0b70-4173-8c5b-ccf297e1153d_form2-BV-component_1-Ta2I4O2-2p | 281327-BV-component_1-Ba4Fe4H24C20N24O16-2p
_6e43a308-8868-4201-927f-3ea61de7ba4f_form2 | _ab0366f6-80c8-4490-8c5b-9f7a5f93dcd8_form2 | _3613f199-cdb7-4bb6-82e1-4d6972e053fe_form2-BV-component_1-Sr3Co2Cl2O5-2p | 131523-BV-component_1-B8I16-2p
_da1e04e4-a999-46eb-bf84-b3e69832d06d_form2 | _9f96e14c-d7d9-4ece-a365-a1774bde5d60_form2 | _364fbdc8-5bf5-4458-a398-acb6a2a5950d_form2-BV-component_3-K2Ta1Cu1Se4-2p | 61042-BV-component_3-Os4Br16-2p
_14e16d61-b3cf-49a1-a258-2300c2479274_form2 | _8ade23c7-a620-4736-a5f9-7dbd29982993_form2 | _36554028-8f46-4d97-95a6-2c5338c42e98_form2-BV-component_1-La2P1I2-2p | 37234-BV-component_3-Be2H8N2F6-2p
_5030d972-677e-4c4c-b6cf-e8b2b2973538_form2 | _f252da96-5e8a-4df4-b896-1bb8f081f314_form2 | _365ecf56-de80-44a2-8e4b-8d7d8f1caf59_form2-BV-component_1-Na12Si4Te12-2p | 249362-BV-component_1-Ag4H32C28S8O8F28-2p
_d9cddfb6-b65c-4051-b03f-3123154dfc56_form2 | _0d3f6ded-e794-43db-bcb2-57a715eada3f_form2 | _36696270-3c27-4019-adfc-8fec472afeac_form2-BV-component_1-Mo12Cl24-2p | 131790-BV-component_1-Ni1As4H10O16-2p
_8d0df175-a400-42a0-b664-3e04f09d05b2_form2 | _0f88af36-8a22-4ed5-a7e2-ea855005577d_form2 | _366b38b8-8526-45df-83b1-5715d31e2ac1_form2-BV-component_1-Pd2N4O12-2p | 118228-BV-component_1-U4H42C34N14O18-2p
_381d7ae1-968f-4f49-a1a0-4da868716a0f_form2 | _55523338-6b7f-4d34-985c-0aac4f27cd97_form2 | _366d4ee7-d692-4670-bfdf-ded01d587336_form2-BV-component_1-Na2H10C12N4O12-2p | 260163-BV-component_3-Tc4Br16-2p
_9b349151-1618-4fba-8a5d-d1a15305215a_form2 | _732b5c35-29fb-438d-b9b8-926168280613_form2 | _369a8795-f4b9-420b-a018-007b4da9bf71_form2-BV-component_1-Zr1Ti1Se4-2p | 36602-BV-component_1-Cs4In4I16-2p
_877b6877-e985-4c75-b665-1d53e3413f1f_form2 | _fb2e1514-414e-4a4d-b8fa-fa26923ec626_form2 | _36a3cdd1-7a93-420d-8338-71d4135373d3_form2-BV-component_1-Cd2P4H12O14-2p | 411014-BV-component_1-I8Cl8-2p
_7caa5702-e6bf-48bd-a6b5-25169ca4aa72_form2 | _d9044bec-efae-4500-a75f-a78c727dad10_form2 | _36b17612-0758-4d77-b8e0-fe90ae8e70e0_form2-BV-component_1-Cu2H8C6N6Cl2-2p | 109798-BV-component_1-U4H48C16S4N8O36-2p
_75659cb6-6359-44af-9a58-a60e092ad189_form2 | _3e4b8aa3-de9e-42c8-aa81-64bb16a7b345_form2 | _36d8db68-5f12-4fa7-9908-d49bd7ad0ec9_form2-BV-component_1-Au4Se4-2p | 429159-BV-component_1-Rb2Hf4Br18-2p
_0d6af453-b955-47ae-8f62-cb4af2f31d68_form2 | _ab05a281-3430-4ed2-9fcd-e05dbf466742_form2 | _36ef28a4-19ec-47e1-9de9-b7253565f8f3_form2-BV-component_1-Yb4Te10O26-2p | 78789-BV-component_1-W1Se6I1Cl6-2p
_7bdbd3eb-fd8d-449b-a530-158e0cdf953e_form2 | _c4e74704-bf57-4c23-b5b6-7b90a3999740_form2 | _3700500c-32e3-4f25-90a7-7ea530c652d5_form2-BV-component_1-Cu4Bi4-2p | 418076-BV-component_3-Cu4P16S12I4-2p
_9f9036c0-c53d-4a71-92d8-39113bb89327_form2 | _bd834f60-f66b-4975-b098-0b1935327688_form2 | _37341132-a921-43e7-9b77-461c39b51c20_form2-BV-component_1-Ir2Cl6-2p | 11405-BV-component_1-W12I44-2p
_6a9578b0-01b4-4b03-a637-3f0c91f32ab1_form2 | _5dca0a02-1bc5-49d9-a7b4-a61883c02c47_form2 | _3741baff-e473-443e-b0d2-7c4912c9b0af_form2-BV-component_1-Pb8Se8O24-2p | 421642-BV-component_1-Dy14C4I24O2-2p
_cc500e1b-961f-41e3-b6a1-eff03071030a_form2 | _1261836e-f795-428f-92c8-4f860e964c7a_form2 | _374813af-44e8-4f81-9058-a8746c9c5846_form2-BV-component_1-Y2C2I2-2p | 417394-BV-component_1-Te4Mo6Se14Br20-2p
_f38d07de-2057-486c-b686-90895f64e3be_form2 | _5af49f1c-8775-42fc-aefc-a043ac1ef4e0_form2 | _37504528-8e4d-4016-a4e1-dc93e458e8c3_form2-BV-component_1-Nb2Ag2Se4O14-2p | 81458-BV-component_3-Te14As4F24-2p
_8b186306-2dce-4420-839e-dc703896a8ea_form2 | _11d63891-f3e9-4008-a59d-0feb35da3130_form2 | _375d482e-39b1-4952-93fd-e659c3abd42f_form2-BV-component_1-Mn1H10C8O12-2p | 253672-BV-component_3-Mn1H12C2N18-2p
_e5cc1a43-f92d-4744-b7f5-39afacd6c401_form2 | _005e9c4e-a86f-4ae7-9a7f-0582cbb00ac3_form2 | _37d142d2-058d-4c32-8a7e-bafb8a04dcb2_form2-BV-component_1-La2Eu2I8-2p | 401114-BV-component_1-Y14C4I24N2-2p
_b7e743c4-3ecd-4b32-acdb-7f2ad3148500_form2 | _2cb15139-7a65-47c6-8cf7-984383542f21_form2 | _37f2533f-6cf3-4a3f-9c1a-b60506d3377a_form2-BV-component_1-Cu2B2H8Cl2O8-2p | 59376-BV-component_3-Ta8Te18I8O2-2p
_bcfe8a2a-891c-4915-a25b-d46393200efd_form2 | _2064b85a-1208-4ae7-ac5a-cc3722174275_form2 | _381d7ae1-968f-4f49-a1a0-4da868716a0f_form2-BV-component_1-Nb6Br16-2p | 173371-BV-component_3-Co4H16N32-2p
_2c5ec457-d87e-4db9-acaa-519c653933dd_form2 | _348b1242-197d-45b6-8486-39f9f8d31abd_form2 | _3842f867-a924-43af-9e7d-c6905e6d1563_form2-BV-component_1-Na2Ca2B10H32O34-2p | 69652-BV-component_1-In4Ga4Br16-2p
_9271532b-b9c0-4d1c-88e1-40900b71ec34_form2 | _73833cfb-1f8f-4d35-b3cd-cfce967b47d6_form2 | _385707ad-06d5-4ffc-af2c-5c3171c19288_form2-BV-component_1-Fe2Cl2O2-2p | 401810-BV-component_1-Er14C4I24N2-2p
_da678f7d-ea07-4345-a050-be9d322d71b8_form2 | _7a357fe8-77f5-4481-a484-06b95736fc97_form2 | _386a2db8-325d-4646-982f-9b90fc4e7fc5_form2-BV-component_1-Li6Te2H2O8-2p | 262176-BV-component_1-Re8H24C8S8O48-2p
_5dfa0a96-4a91-458a-96fe-e8848e44e3e9_form2 | _4e3ddb8b-ecdf-4d13-85c5-966b22a1fed1_form2 | _38de6367-729d-47b0-845d-9967412eb126_form2-BV-component_1-Zr2Tl2Cu2S6-2p | 110533-BV-component_1-Gd2H16C20N2O16F24-2p
_5e965aca-4f6f-464a-9943-d6fb7a91a9d0_form2 | _56cecff0-e75b-4c02-adc8-ed4509349b81_form2 | _38e955b0-e60e-4782-b1ec-9a0229e3f14a_form2-BV-component_1-Ga4Te4Cl4-2p | 72016-BV-component_3-Nb8Te18I8O2-2p
_466a2b0f-fcdd-4ee1-a47c-04a29fe8c405_form2 | _0cbb9b17-9df3-4d7c-8551-8d18612b4955_form2 | _38eb9169-7792-495a-9cec-7560eff3cd40_form2-BV-component_1-Nb1Cu2H8C8N4F6-2p | 72918-BV-component_3-Nb8Te24I2-2p
_bc770815-ab72-4bc2-8109-8446f7c85416_form2 | _eb113d22-a840-4834-8ed4-b8fc52aa2c95_form2 | _391f0464-8897-47c6-a9d4-766559c41431_form2-BV-component_1-Sc4Te10O26-2p | 120439-BV-component_3-Rb1W2O2F9-2p
_1da76b62-254b-4a88-b89b-727da8afb527_form2 | _b2443512-9210-4db4-9984-0538475e6d17_form2 | _391f26ec-623c-4c6c-99c3-f9d572b3607a_form2-BV-component_1-Mg2H8Cl4O16-2p | 417395-BV-component_1-Te4Mo12Se28I24-2p
_c0a36794-d21d-4d92-9e15-2207cfbbfad2_form2 | _cf123697-30db-48be-bcd3-f3de2ec8d727_form2 | _392b24f4-6392-4707-b190-8b6c4f10e9dd_form2-BV-component_1-Na2Sn1H6O6-2p | 110652-BV-component_3-Mn2H24C4N4Cl8-2p
_2fa3c38f-4464-4a4a-b586-217331776ae5_form2 | _abc7b4bc-3ce0-45d8-92ee-229eb55c22a8_form2 | _39587848-b49e-44e1-b729-9ed2db5932eb_form2-BV-component_1-K2H6C4O6-2p | 262175-BV-component_3-Mo4H24C8S8O32-2p
_355b9b12-479b-4f66-b95b-53350208ad5d_form2 | _9ec2af2c-c4d3-4512-91a1-f7fda3bf955f_form2 | _3969f52e-b500-489b-8a5b-7cfc97a1d073_form2-BV-component_1-K2Ti2P2Se10-2p | 251367-BV-component_1-U4As8H48C48O32-2p
_f7698a7d-2d67-47ad-abf3-0aa7baaa6ac9_form2 | _03ab9bf4-484b-4886-903c-c02f083a8830_form2 | _39d18dcc-3050-4aa1-a210-e914fe7dc6e3_form2-BV-component_1-Ni1H1O2-2p | 416637-BV-component_3-Mn2Fe2C10N12O2-2p
_54123e27-1f99-4334-a356-d66ae75feac9_form2 | _6d1863b3-3aae-4bdf-9530-33511a1f420c_form2 | _3a3b59d2-7209-4b09-8989-15be8e45ac58_form2-BV-component_1-Mg1H2O2-2p | 242167-BV-component_1-Mo12I32-2p
_cc8d3869-715c-4249-83f0-71902ac7a34b_form2 | _58814097-5ce2-43cf-bb6d-508d98437337_form2 | _3a6fe79b-2b18-4d99-8262-2b3e3422affa_form2-BV-component_1-Mg1Al2Se4-2p | 251005-BV-component_1-Na1Tc12Br25-2p
_1b4bf3a1-3ce0-4a88-89e7-493b22fc7a6b_form2 | _8cc8162b-e470-4ddd-89ce-6de7244a2283_form2 | _3a77ba68-8009-43a9-ac37-38c7d0a5c722_form2-BV-component_1-Zr2Ge2Te8-2p | 423846-BV-component_1-Hg4As10H12O4F62-2p
_41a17a16-6bbf-4259-a0c9-8c7f7764c705_form2 | _72041ecb-11e8-4482-a388-36bdc31c04a1_form2 | _3ab6ddac-4146-45c7-9079-1bb1728871c1_form2-BV-component_1-Cu4P40-2p | 430539-BV-component_1-V8Se8O36-2p
_46ca1c31-6782-4b9c-9259-8229fa6a9082_form2 | _06f6efd7-0372-4e21-9eb9-d46a560c1965_form2 | _3b19f389-2054-420e-ad25-beb692abf869_form2-BV-component_1-Na6In2Cl12-2p | 67922-BV-component_1-Ta4Te16Pt1I8-2p
_2d436f90-76d0-4d42-b4bf-aba4a9b8ad4b_form2 | _9a37559c-c196-4845-9137-8b00641465ab_form2 | _3b1a6fa0-af23-466c-afd9-7bb063bee724_form2-BV-component_1-K3Sb2N2O6F7-2p | 36534-BV-component_1-Sb32F120-2p
_bd7dd717-6ec5-46b7-9fd8-40245693a085_form2 | _2d5f88da-e357-4f32-a796-f009567af451_form2 | _3b3aa86f-0aea-4a31-8f14-80fdf8334dc7_form2-BV-component_1-Fe2P2Se6-2p | 415750-BV-component_3-Cs4Sb12F64-2p
_1c340f11-2fb7-4629-b6cc-112ad448a3b5_form2 | _a74ceea8-1b39-4881-9d2f-6af82335ac38_form2 | _3bba1252-bf71-411e-8145-fb0f95b7368e_form2-BV-component_1-Ti2N2Cl2-2p | 32155-BV-component_1-W8I16O12-2p
_158ecd37-84c7-407c-9b52-75e10eaac88e_form2 | _9d97b40d-5b88-4e22-bad8-c5efe48f6787_form2 | _3bc56716-f89d-4a70-9db5-31ecafbe72e3_form2-BV-component_1-K4Cu2P4O14-2p | 163097-BV-component_3-Sr2H24C8S8N4O16-2p
_b7f6d61a-1cda-4404-8c2b-a32660abde00_form2 | _bee5f217-4b20-4d6f-a083-79473f8cdc11_form2 | _3bdd44ba-2e55-4489-bd05-ee90b1000c4c_form2-BV-component_1-Hg4H8Se4O20-2p | 32586-BV-component_3-As4S6O24-2p
_5f6687f6-9ddd-4449-b68a-cb30e5618791_form2 | _88513f1b-5717-40d8-9ea2-8011e9f061b5_form2 | _3c1c9c43-7070-4f5d-8394-8ea3223089b9_form2-BV-component_1-Sn2P2S6-2p | 143280-BV-component_1-Co10H56C20S4N4O48-2p
_f7eb008c-6aca-4861-bcfa-54fcba343474_form2 | _a08472f3-2783-46b3-8848-736d7367ad19_form2 | _3c3819b3-f0d8-4c57-9ec0-7cfb303d1112_form2-BV-component_3-Cu2Te4I2-2p | 237687-BV-component_1-K8S16N8O32F16-2p
_b30fa98e-0d06-436d-896c-bdd82f31b7d1_form2 | _2dc35b82-55b6-4180-9a8d-b1cc9eadfcb8_form2 | _3c3d2734-504c-467e-8ca1-dd0174ed6090_form2-BV-component_1-Fe3Se4-2p | 84606-BV-component_3-Ti4Ag4P4S22-2p
_f4b21716-c921-471d-898c-10d199fe5591_form2 | _0a5ea135-fc36-42da-94da-c8d61c487ebf_form2 | _3c3d438e-c9bc-42bd-9418-04f0dd013316_form2-BV-component_1-Zr2Tl4S6-2p | 193933-BV-component_1-Ba2H64W10C24N8O44-2p
_ea6af413-5e94-4faa-9041-b8d073cd3c9d_form2 | _07686518-6416-4ae9-9161-2f75d7fdc81e_form2 | _3c6cc490-8b05-4c22-aad7-c0785f948c27_form2-BV-component_1-Sn2Sb4S8-2p | 408596-BV-component_1-Ta6Se16Br12-2p
_5af0049b-9af1-44ce-8c5d-ffe5cf2d80e1_form2 | _948d3259-d7f6-4420-81cc-b3ec2f946481_form2 | _3c6cc490-8b05-4c22-aad7-c0785f948c27_form2-BV-component_3-Sb4S6-2p | 110450-BV-component_3-Cd2H32C8N4Cl8-2p
_4db84599-cce6-418d-aa05-cea7e1d7b938_form2 | _cf46eb12-9da2-4eda-bab7-ddf7e9fc9f0f_form2 | _3c9f0c36-b2c7-4fca-8a9b-931145b7e816_form2-BV-component_1-Tl6B6S12-2p | 260742-BV-component_3-Hg8H18C8S6O28F18-2p
_94ac4194-3f24-417d-a564-66bbf6fe097f_form2 | _9fd2d8fa-fe57-4ea8-ab83-255a0d795746_form2 | _3cebebb0-bd13-45ef-a7a7-a46377eb5a17_form2-BV-component_3-Ga2Se2-2p | 410835-BV-component_3-Y4H12S12O48-2p
_e50dfabf-411f-4ea1-9679-906325da132f_form2 | _893efadc-37a8-4f9d-aba0-0cd2de18d7a6_form2 | _3d03b9dc-631c-4bc2-b1f3-cec97c69d064_form2-BV-component_1-Te6Pd8Br8-2p | 82142-BV-component_3-Ti8Te18I8O2-2p
_2eb31d20-1a0e-4f7c-a5f6-06989a2612c5_form2 | _14dd29e6-8075-4fe5-9177-1a7e40869936_form2 | _3d07f093-34d2-4ede-94bd-6e5960ce9a99_form2-BV-component_1-Cd2H12C4O14-2p | 31589-BV-component_3-Am2Br6-2p
_136cdff7-4863-44aa-a5a9-447f63ec9b7d_form2 | _cc69f00c-64bd-46f0-ab13-580d1f2a164c_form2 | _3d0f2054-7f49-4cfa-a3aa-113d4ac468dd_form2-BV-component_1-P8W4O32-2p | 249365-BV-component_1-Ag2H18C14S4O8F8-2p
_9bdcd42a-9c1a-4398-ad67-9ba825c5fbdb_form2 | _2fe6dfdc-ccf3-4d5c-8278-caecccb1a731_form2 | _3d3d04ea-bdc2-4b9f-9292-2468bbf77b11_form2-BV-component_3-As4Se6-2p | 2540-BV-component_3-Na2Ga2H16N8-2p
_83b2ada7-6225-4973-8e58-4c56f9fd2b91_form2 | _bea24e1f-570a-4858-b119-b66da0cbdb56_form2 | _3d728ccc-15c9-4c0b-affa-7ee6ec38d0b8_form2-BV-component_1-Sr2Sb2Se4F2-2p | 192776-BV-component_1-Fe2H24C16S4N12O4-2p
_e0295303-2a3c-477c-b1e4-789d1d15f30c_form2 | _0a2fc916-8375-4446-8c50-2208354b1b84_form2 | _3d9b0b2b-a15d-4b2e-9838-6a23ebb86ac5_form2-BV-component_1-Re2Ni1O8-2p | 650831-BV-component_1-U2Sb2S2-2p
_b5cd7756-33ae-4234-92bb-75e748a836a4_form2 | _4a6af6e1-68c2-4182-93d7-52f477abe76c_form2 | _3dafbec4-285c-4242-81bc-98dcc5b8a43c_form2-BV-component_1-Ta2C1S2-2p | 425201-BV-component_1-Te16Ir2I10-2p
_a14b9c29-0547-4258-9c68-4a5120d0ef41_form2 | _c5dc9429-71e1-42e4-a1fb-b6d284df70c5_form2 | _3dd78a8a-cc52-4f18-8a90-66d10a082503_form2-BV-component_1-La4I10-2p | 269411-BV-component_3-Cu2H32Pt4C16Br4N24O4-2p
_998a19f3-a3b5-48ed-81d5-3c060667faea_form2 | _a21c4a2d-0c1c-4f0c-a915-57b93931ee61_form2 | _3ddb227d-9356-45a1-9632-a37a01f8fbf1_form2-BV-component_1-Sr8B4I4N8-2p | 380129-BV-component_3-Te6W4Se8Cl16O4-2p
_66600625-dfdf-4eed-9731-7862739d2525_form2 | _af2f56b4-9b61-4f58-b793-d33fe8edf5c1_form2 | _3ddbddd9-3c26-4da4-b58d-d3b936d09dd6_form2-BV-component_1-K2Nb6O16-2p | 422834-BV-component_1-Mo4H4S8O36-2p
_9ea367e9-6e89-4ed3-abfe-12e1f7ecff2d_form2 | _98985737-f9d4-4745-bf3b-daa275357944_form2 | _3df414bb-2950-4454-bb3a-ba4cc4c044dd_form2-BV-component_1-Hf2I2N2-2p | 168723-BV-component_1-Co1H12C6N8O8-2p
_098afd24-f620-4c5d-9bf6-47276c13219c_form2 | _2ef1cac3-dde4-4edb-a047-909656d2adc8_form2 | _3dfeaddf-105e-4410-9a91-0e7f681178cc_form2-BV-component_1-Li2Tl2P2H2O6-2p | 419040-BV-component_3-Na4B4H32O8-2p
_360ffebd-0b70-4173-8c5b-ccf297e1153d_form2 | _36fe006f-0658-45f0-9de1-657e7338987e_form2 | _3e1cc707-4e4c-4901-9e16-5ad16edf7c4b_form2-BV-component_1-Tl4V4O12-2p | 72015-BV-component_3-Nb6Te16I14O2-2p
_bde2e1e4-bb28-4271-9438-983ae94b12df_form2 | _b1c689af-6599-4c70-9037-0eb987a2817d_form2 | _3e286c14-734e-4a79-a615-2c6845421b42_form2-BV-component_1-Zn6P6H18O30-2p | 165276-BV-component_3-K2Ti8Cl22-2p
_03544bef-1b67-4af6-8001-748388c71d76_form2 | _143ac7e2-af55-44ab-b068-e33904c9cef9_form2 | _3e4c0053-fc44-49fe-b9d4-6be306c6546a_form2-BV-component_1-Lu4Te10O26-2p | 192777-BV-component_1-Co2H24C16S4N12O4-2p
_931a169d-0632-4265-a2a5-0a82a8f7606c_form2 | _8bb11e02-d2df-4427-8ccd-b50a2ca9c4e4_form2 | _3ece0dcc-9c89-4cbe-ba4f-3d351f40cc71_form2-BV-component_1-Bi2Pd1-2p | 263122-BV-component_1-Nb4Te16Cl16O4-2p
_7c9b149a-80df-40e8-a06f-7fbdcdfd3967_form2 | _139d24f5-d401-45f8-a55e-e0176994a906_form2 | _3f187cca-cd75-4817-9e0f-9f89c8c5d9e6_form2-BV-component_1-K2Tl2O2-2p | 73732-BV-component_1-Os4O12F8-2p
_2d92e9ef-f6a6-4523-8f70-2ca087dc7460_form2 | _adba8305-a350-4c32-85d1-59e575d6052d_form2 | _3f24f380-7c02-4cb7-989e-d285f1759283_form2-BV-component_3-K2V2O2F8-2p | 188660-BV-component_1-In1P2H6N1O6-2p
_c8842eea-efdd-49f3-934d-0cec49943504_form2 | _e1e5339f-13b5-496e-8c2f-38e18a7db5bc_form2 | _3f710f4a-8750-42dc-9ea5-58d7753bcba0_form2-BV-component_1-Cr4Pb8F28-2p | 48781-BV-component_1-Cs3Sb2Br9-2p
_385707ad-06d5-4ffc-af2c-5c3171c19288_form2 | _8d5eb648-9aa3-409f-9e72-861e38e11f30_form2 | _3fd29062-997d-48d2-a58e-0b89b5c522fb_form2-BV-component_1-Bi2Se3-2p | 411965-BV-component_1-U4Te16Br20-2p
_7d2ef240-a242-4289-b6a1-2c93a594bc07_form2 | _8bf4f2c6-e9d9-4e4e-8e53-137a4f4c0424_form2 | _3fd3dd0d-dab2-4ec8-9594-ec463cf1173d_form2-BV-component_3-Ca2Co4Te6Cl4O16-2p | 429158-BV-component_1-Cs2Hf4Br18-2p
_4c9b4b9e-5a5d-4c9e-b943-8a082ba32af6_form2 | _c18230b4-5278-41a8-b962-288524a79000_form2 | _3fe864f4-9d7c-453c-a367-b53e539fc924_form2-BV-component_1-Cu4Te8Br4-2p | 109784-BV-component_1-Ni2H28C20N16O4-2p
_36d8db68-5f12-4fa7-9908-d49bd7ad0ec9_form2 | _7bbbef32-5d7d-4748-977f-e69123f36546_form2 | _3ff941df-c63f-497c-bd96-07e41615a043_form2-BV-component_1-Ag1Sb2F12-2p | 424556-BV-component_3-Al2H12I2O8-2p
_5f621bfa-d299-44cb-8724-66c2d80a3502_form2 | _2d40e648-b86f-4a6e-8a9a-f595083293c2_form2 | _401a9ca0-83f1-4093-b8a3-434553903d0a_form2-BV-component_1-Ta4Ni4Te8-2p | 415418-BV-component_1-Re6O18F6-2p
_cb541a7b-44fe-4b8c-8ae3-cb6fde37e861_form2 | _3213ae65-8d6f-4ef3-8fc5-e90438f535e8_form2 | _405bbc2d-c39d-419b-861c-96011ed82db5_form2-BV-component_1-Cd2Cu4Te6Cl4O16-2p | 130352-BV-component_1-Cs3Bi2I6Cl3-2p
_80a6b14e-1439-4a6a-9923-92496997365f_form2 | _290068e6-e9f6-4a14-acab-f81f843c6621_form2 | _405cc365-562a-43e9-bbe5-d882a7f79c7c_form2-BV-component_3-Cu4Hg4S4Br4-2p | 410368-BV-component_1-Li2Mo12Cl26-2p
_c33266bf-7627-4ecd-b5b4-48c349740eb3_form2 | _b7ecf28d-e027-4dcb-b680-6b81861c6d82_form2 | _4063b044-f2bf-4f1c-9be7-4ff5ea0ce7f1_form2-BV-component_1-K4Au4Se20-2p | 66755-BV-component_1-Ba4Re8H48C12N24O44-2p
_dd642596-5d79-493c-b663-d226c67b0ef5_form2 | _2ec3d9b1-8230-405a-b8fc-c008ee228df5_form2 | _406c8688-c12b-4a8d-800b-b63ab3a412e2_form2-BV-component_1-Na2Zn4H6S4O16-2p | 36503-BV-component_1-Na2Mo12Cl26-2p
_8f6b395f-236f-4218-b256-9e1df4085add_form2 | _4ea715b4-8d68-44e6-bbb6-97e3f0cb1703_form2 | _4076f643-f7b2-4b18-9ef7-40fafa3bf1bd_form2-BV-component_1-Ta2Tl2Cu4S8-2p | 410302-BV-component_1-Bi8Se16Cl28-2p
_ad408c72-49e1-4b82-9687-f1172e583e36_form2 | _09e286ce-b9ce-4f9b-979e-f56cd83b75c7_form2 | _40a2dd10-53f9-453b-bf56-8a6cbfafd170_form2-BV-component_1-Mg4H2O5-2p | 170707-BV-component_3-Tl4Se6O18-2p
_e5d5791b-a61d-4a7b-94dc-c39fb52d2856_form2 | _529ec9a1-9997-4435-a20b-80c326b72795_form2 | _40cfd309-f57a-454f-88b9-97b507c1d754_form2-BV-component_1-Na2B2C8O16-2p | 192778-BV-component_1-Ni2H24C16S4N12O4-2p
_9098ece8-55c6-4530-bcdd-8300c30fa168_form2 | _4f107ac1-966a-4ad4-a192-5d43e45d7be0_form2 | _40d66a81-06ff-486b-bef3-345504ecf058_form2-BV-component_1-Sr2H2I2-2p | 411949-BV-component_3-Au4S4O16-2p
_09939b8b-df48-4e34-9c1d-3daff8a707c5_form2 | _01dfa926-8022-44f1-bd7e-0b3326046d12_form2 | _41019566-c0a1-489d-ae9c-1ce766272112_form2-BV-component_3-Na4Ti2S4O2-2p | 20743-BV-component_1-U4H24C12Se4N8O28-2p
_70306bc7-ffc9-45ec-a0e1-daf68337c3df_form2 | _9fbadd55-6248-479a-ba52-40594fcaddd7_form2 | _412136fc-3e41-4da7-9a5e-ea868ac43d59_form2-BV-component_1-Fe2Pd4Se4-2p | 260020-BV-component_1-Fe2H12C4N4O8-2p
_76718a32-4d8b-4ef3-a9c4-732500cb88c5_form2 | _5ef14338-6cbf-4f00-a704-afba737bb409_form2 | _412b0f65-0274-4ef2-8366-5e875c21c5e6_form2-BV-component_1-Li2V4O10-2p | 408804-BV-component_3-Er4H12S12O48-2p
_83c4359b-80e6-48ff-8a7e-c73d075d1fa0_form2 | _ffe114bf-8520-437e-96a0-e4c079a0f652_form2 | _414e3380-68a6-4cff-a98d-b162dbcce266_form2-BV-component_1-Rb2Fe4Te6-2p | 419754-BV-component_1-Cu4As16S12Cl4-2p
_82937246-f6ac-4990-80c9-1d7a9e707508_form2 | _ed88bca1-3237-4d9f-936b-27cb0ce1b951_form2 | _415fd834-d9fa-4e14-976e-2e1e6f5f69fe_form2-BV-component_1-Na1W2Br6O2-2p | 410765-BV-component_1-Sc4H12Cl8O40-2p
_47dc896c-cd63-477d-8bfe-326c8e8a2753_form2 | _29d9dbb9-b632-4796-8a0e-58b2cb4a03be_form2 | _416c5e36-e711-4584-8b25-f35dce876b8b_form2-BV-component_1-Bi2I2O2-2p | 3437-BV-component_3-Cs1Mo2O2F9-2p
_56432c17-fda8-47d2-a923-331b335554d2_form2 | _0594b0e3-9a9c-4efd-adea-231bd4dbe0f5_form2 | _418f1ee1-4f1a-4384-9d1f-c19ecec8a345_form2-BV-component_3-K2Pt1C4N4Cl2-2p | 1281-BV-component_3-Zr2P4H8O18-2p
_87d4d213-dc8c-4b1b-9add-865810c9cfd7_form2 | _4907d53b-b329-45bb-910b-4755a38c90e3_form2 | _41a17a16-6bbf-4259-a0c9-8c7f7764c705_form2-BV-component_3-Li4Sb4O8-2p | 158944-BV-component_1-Sn2P8H16N4O26-2p
_a7164842-994d-42ec-82f5-0bbcef52314d_form2 | _833178f5-4573-48c3-a347-676c63b42d76_form2 | _41b67b59-844d-40a4-a222-a18ef721f31b_form2-BV-component_1-Y2Cl2O2-2p | 110453-BV-component_3-Mn2H32C8N4Cl8-2p
_e58444db-6c9d-448f-9ffb-290fcc5f9b43_form2 | _233d900f-9344-4cf1-a759-b535934c1315_form2 | _41d72805-7e54-46d7-b6f3-105b53422e95_form2-BV-component_1-Sr2Cu1Br2O2-2p | 121042-BV-component_3-Te2Mo2O10-2p
_2c782a9b-de6d-43f5-8317-fea8413a25f7_form2 | _d204626d-d51c-4115-bbad-9833f14989da_form2 | _41ec0ec5-e316-4944-b15e-19912bcacc15_form2-BV-component_1-Hf2Ge2Te8-2p | 48771-BV-component_1-Cs3Sb2Cl9-2p
_53a045ea-7868-404e-a59b-f38f0e75a7d1_form2 | _84b7f880-2a06-4e7c-9801-46fb0bb896ff_form2 | _41fd8836-f0e6-4c03-9d9d-b1e0e48da4b0_form2-BV-component_1-La2Ge2I2-2p | 410078-BV-component_3-Cs2B2C6N2O2F18-2p
_99f961c4-ecb7-4621-a256-b4f6bf7bc93c_form2 | _35165437-0291-4ce6-9d33-bcdb4242d004_form2 | _41fe4990-da23-44f0-80a1-60af6a7b6de4_form2-BV-component_1-Bi18I4-2p | 120318-BV-component_1-Sn8O8F36-2p
_5924aa62-41f9-4a11-84e2-0982567dc894_form2 | _61055260-bb8b-4120-bd16-b79090d86ccd_form2 | _421bad1b-6c8e-464d-8795-e4d554e09d73_form2-BV-component_1-Sb2Te4Pb1-2p | 12-BV-component_3-K2Ga4Cl14-2p
_657c4a46-0598-439f-9ca7-0d6bc3e26efa_form2 | _8783567c-b34c-4a11-9d67-e9d56e913b0e_form2 | _423761c5-0697-41ad-9c41-7eae20b58a06_form2-BV-component_1-Co2H16N4O4F8-2p | 427676-BV-component_3-S10I4O36-2p
_f2a762b2-8702-47a9-b947-891e20967ae9_form2 | _78c985d5-fc50-459b-ad53-70e24738e906_form2 | _42639083-dcce-4bb2-9e5b-f6bbb5828ae4_form2-BV-component_1-Ga2Fe2S5-2p | 140645-BV-component_1-Ti8Se18I12-2p
_b3ca9575-f573-4fde-87e7-1c6b4a59b71e_form2 | _e5e5ca80-8f0a-4e0d-8313-feb84f0e3106_form2 | _426e10b9-e87e-4030-9eef-6badb073c8fd_form2-BV-component_3-Er2Cu2Pb2Se6-2p | 410726-BV-component_1-Cs3Bi2I9-2p
_03708243-12c5-45b5-ae26-8e2e0a132441_form2 | _b9671a74-22e3-46c6-bb52-72e43d8a5ac3_form2 | _42968704-cc2c-45be-abcc-a4f018dba933_form2-BV-component_1-Ti1Br2-2p | 194021-BV-component_3-Fe2H24C4N4Cl8-2p
_0535f425-f0cf-493a-bc50-98085b3a7f90_form2 | _d3169bf7-6266-4f13-8def-a219fcc86ab9_form2 | _42c795ec-6c4c-4cd9-964d-2cb106759e50_form2-BV-component_1-Tl4Sn2S6-2p | 422033-BV-component_1-Cu2N8O20-2p
_62df84e7-caf1-423b-b5ef-81eac8d64402_form2 | _e8ec84a1-c62a-4d11-ad00-523e666dac2c_form2 | _433ae9fc-82fa-468e-9d19-d5febfe88249_form2-BV-component_1-Nb2Ni2Te10-2p | 181918-BV-component_1-B2Sb2Pb2S8-2p
_22011069-ae95-4a4b-a21c-27b9c041e551_form2 | _768a36a0-a69d-4528-8626-8202dc724aa0_form2 | _434bfd16-43e8-4a6d-8e58-6875f3a8c95f_form2-BV-component_3-Co1W2Cl10-2p | 260019-BV-component_1-Ni2H12C4N4O8-2p
_5d366ebf-9a50-48ab-a844-a5e5c9d04162_form2 | _daf1792b-42cf-4597-b7cc-e35b47ea35f1_form2 | _4369886e-8fd5-4a39-af22-671e864cc552_form2-BV-component_1-Li6Fe2H20C12O34-2p | 185469-BV-component_1-Cu3P4H24C6N2O16-2p
_e10e5d8f-1c1f-4ba9-ac11-34ab4a049965_form2 | _b63d5eed-dabd-401f-9f00-28b16242ef09_form2 | _436e492c-5f16-46c4-a0be-b42532235fca_form2-BV-component_1-Ba2Cd1-2p | 36599-BV-component_1-Li4In4I16-2p
_5bfe60cc-88b1-45c0-a4c2-3da6d4d127a1_form2 | _e392598a-d78c-4c80-9133-43efd65d3845_form2 | _437608e7-9230-48ca-bcd9-463d52c31567_form2-BV-component_1-Li8Te8O20-2p | 141701-BV-component_1-Fe6H50C12S8N6O36-2p
_2e27611f-978e-495c-a080-7be761c0b3cb_form2 | _856760ec-4d71-4dc6-bd25-42995a7f96f4_form2 | _438bf828-6b21-4f77-8c35-bc43ceaf230c_form2-BV-component_1-Hf2Br2N2-2p | 423280-BV-component_1-V1P2H6N1O6-2p
_4d921e47-2d8c-4b6a-ae10-c73bf7671722_form2 | _991437a8-3684-4a11-a740-793a492a0b8a_form2 | _43e23746-e1fe-4591-99e7-bcf5df651536_form2-BV-component_1-Ce2Si2I2-2p | 174215-BV-component_1-Cu4H24C8Se4Cl4-2p
_0b66e3b0-60c8-42de-9b1a-5d9da9f39f82_form2 | _6e70b656-34a0-4b69-b359-cb2bfa3f2309_form2 | _43ef930f-2345-4943-907b-26ecc46fca16_form2-BV-component_3-Sb4S6-2p | 423277-BV-component_1-Fe1P2H6N1O6-2p
_415fd834-d9fa-4e14-976e-2e1e6f5f69fe_form2 | _044256ae-e883-45da-a31e-3276013fda15_form2 | _44190ebc-8828-4d61-a91d-71c78e8f2789_form2-BV-component_3-K1Mg2B12H19O30-2p | 109797-BV-component_1-Co2H28C20N16O4-2p
_d15ad284-b9ee-417f-8bec-3cd59354ffa5_form2 | _0740f740-fbbb-4318-bd15-1a81f7e6402b_form2 | _445bc9c9-1863-4078-8a95-3c7a92390b02_form2-BV-component_1-K4Sm2P4S14-2p | 659267-BV-component_3-Ta8Cr2Te8-2p
_8190b132-7b57-49c3-9b1a-87b5556db744_form2 | _0139e6fd-38a2-4a0a-b0d5-eec79e3e6f5c_form2 | _4474f4c6-15e6-4371-bdb6-1aa275bcf33d_form2-BV-component_1-P4H8Pb2O8-2p | 409589-BV-component_3-Cs2Re12S16Br6-2p
_a76ff776-c226-44b3-b2e5-e1af50417a42_form2 | _dbc2e6d7-8db0-4ade-9d76-d89224bd313d_form2 | _449f0f71-2da8-44b4-bb91-e67462621a12_form2-BV-component_1-Sb2N18-2p | 414294-BV-component_3-Hf2Te12Cl12-2p
_3fd3dd0d-dab2-4ec8-9594-ec463cf1173d_form2 | _0ff6dc63-3250-4c0a-90d9-58a4c1f0b583_form2 | _44bb5666-da5c-48b6-bee5-38bb4126ec98_form2-BV-component_1-K2S2N4O4F10-2p | 4064-BV-component_3-K2Fe2Br6-2p
_39587848-b49e-44e1-b729-9ed2db5932eb_form2 | _8a52c998-7490-4471-9aa7-74302f74f0df_form2 | _44d5b6d1-cfe4-4364-963b-6ec30204388a_form2-BV-component_3-Ga2Se2-2p | 402128-BV-component_1-Y20C8I36-2p
_9969d3ff-f476-4666-bc2d-6c4092746609_form2 | _709243d7-2c47-4c92-ad86-0fbf7c3788c7_form2 | _44e40601-8d53-4ce9-888c-b6ad39592da8_form2-BV-component_3-Cs3Nb2I9-2p | 32154-BV-component_3-W1I2O2-2p
_7d233196-acde-42d8-9fa8-e2d86728428a_form2 | _64ecb74f-7e93-40a3-ae99-7eb4b371d1b5_form2 | _44f6406d-f571-4ced-8565-b4d27524db1d_form2-BV-component_1-Si4Pb8Se16-2p | 414293-BV-component_3-Zr2Te12Cl12-2p
_04bdeafa-92ee-4eca-aee5-a18ddb89ea80_form2 | _354cad7f-0fe6-48b3-858c-7c2535eb53e3_form2 | _45534170-4384-4c94-91f7-0bee7532b5ad_form2-BV-component_1-V2Br2O2-2p | 82459-BV-component_3-Hf2P4H8O18-2p
_5719eb7b-7745-4b60-805c-45bfb833e214_form2 | _278c5095-82ce-43cc-929d-3cbaeff01abc_form2 | _45633a6e-49c8-400b-b2b7-996620065607_form2-BV-component_1-K4Ni2As4-2p | 255949-BV-component_1-Ag4H12C8S8-2p
_12aa7a5a-d3a8-452f-b8e4-e0152f6b2f14_form2 | _723153f6-4b58-4bef-9cff-39316649d3bb_form2 | _45e5b1d0-7db8-43ca-bd21-45e790aac75b_form2-BV-component_1-Sn2P2H10C12O6-2p | 432718-BV-component_1-Ga1P2H6N1O6-2p
_f8a30f8b-7ed5-4f29-b600-330864c7b801_form2 | _44f6cd38-fab8-4410-8b60-07273ec465de_form2 | _461b7c2b-5da1-446d-880a-8c688f8d501c_form2-BV-component_1-Lu2H2Cl2-2p | 172605-BV-component_1-Co4P8H52C8N4O36-2p
_3dafbec4-285c-4242-81bc-98dcc5b8a43c_form2 | _7a6d7800-6afd-41ca-925f-21c1090ea594_form2 | _4626bfc1-e554-4fe4-ad3d-11692bdac16b_form2-BV-component_1-Cu8Hg8S8Cl8-2p | 416953-BV-component_1-Dy20C8I36-2p
_a7c2c76e-c016-48b4-8039-61c317a1a478_form2 | _f15848a0-5113-4885-ab4d-9017f71fef07_form2 | _463c186e-0c8d-41bd-a87a-4e9fc0fcc3c7_form2-BV-component_1-Nd4Te10-2p | 414021-BV-component_3-Fe1Cu1C5N6O1-2p
_cd4b4ff8-6916-48de-a3d4-270587acc310_form2 | _07b90cda-b948-49ca-8cfc-3b9803b2852c_form2 | _46402693-f47c-48f1-bddc-37e69de8fa34_form2-BV-component_1-K2Hg4S2Cl6O6-2p | 78922-BV-component_1-Cu4H12N12O24-2p
_a57bdfdc-4f8a-43e4-8826-8b10b7d7fdaa_form2 | _d766ced8-9313-4b58-b055-cfc890c648b2_form2 | _466a2b0f-fcdd-4ee1-a47c-04a29fe8c405_form2-BV-component_3-Cd4H4Se4N4O24-2p | 256242-BV-component_1-Sr2H24C4N16Cl4O20-2p
_6aab3681-dd91-44f4-b993-10e373b8c487_form2 | _da306659-7911-40f9-86c5-99406e4a2ca7_form2 | _467a849b-7cb8-4eb9-a543-6e2458c3c9d2_form2-BV-component_1-Li1Mn1Te2-2p | 60095-BV-component_1-Sb22F86-2p
_b6c5a641-52b3-4ad9-aeec-d241bc630dc4_form2 | _b7e3f013-55a1-476f-b823-9e28199ce3ac_form2 | _46878e52-2c74-4f37-a935-29f84443e4ee_form2-BV-component_1-Re4Se8-2p | 405696-BV-component_3-S4I4O22-2p
_b849f084-cdd6-430f-8a49-7e809ff11286_form2 | _e7a9cec3-f11a-4d16-a8c5-ebd758bb6592_form2 | _468ffbc8-fbac-4c68-981a-6a4e80adf0eb_form2-BV-component_3-P4O10-2p | 47294-BV-component_1-Te8Rh4I4-2p
_f50ca81c-7be8-4e74-a221-b61fb44f108f_form2 | _484d482f-272a-46bc-b3f3-56543023a0d6_form2 | _46980ea9-c22d-4027-9bf3-b2ac58c8ceae_form2-BV-component_1-Sn4Te4-2p | 415202-BV-component_3-Nb4Tl4Cl16O4-2p
_45534170-4384-4c94-91f7-0bee7532b5ad_form2 | _209dc3bd-c716-4d6e-9a53-8c99dd8d61d3_form2 | _46b20453-3c81-4294-8c65-969be9b91776_form2-BV-component_1-Pd4S4O16-2p | 62043-BV-component_1-Sc16C8I24-2p
_4f0a7a1d-a691-4a02-abb1-1abbbe0e72fb_form2 | _4be7d1c9-cfc2-4a37-9ec7-058296a0f86c_form2 | _46ca1c31-6782-4b9c-9259-8229fa6a9082_form2-BV-component_1-In2Se3-2p | 112305-BV-component_1-La8Te8N8O48-2p
_1f62abd0-3d41-4361-83d8-87ffd9777f10_form2 | _6b58d1d6-dc9a-4224-a8aa-497e961f73ee_form2 | _46d410a9-6445-4ac2-95f9-a4c96aea7574_form2-BV-component_1-Li2Fe2P2-2p | 109853-BV-component_1-Co3H24C6O24-2p
_b25b1190-1e7c-42ac-a1eb-beb557d8a5de_form2 | _e6e67dbf-fcb8-498c-b442-2e008fd707aa_form2 | _46d5546e-0c1f-4059-b27d-075f069f4253_form2-BV-component_1-Sr2Al4Cl16-2p | 78771-BV-component_1-Zr6Sn6Cl36-2p
_ddd6a0b7-c72b-430c-a20c-3dd928dd818a_form2 | _48e65d1a-b34e-4fc5-a7c6-0c2345e8a15a_form2 | _46e57bef-10e6-430b-9ea7-a711d2b1f475_form2-BV-component_1-Fe2H8C8N16-2p | 281649-BV-component_3-Rb2Nb6V2Cl22-2p
_6f6c8637-e02d-4a0b-9976-1927c4367ed4_form2 | _6758d56e-8b3d-4db4-a5d7-9b51eb4815e2_form2 | _471c5b52-db58-4dd9-bd2f-f0908a8139d6_form2-BV-component_1-Zr2Si2Te2-2p | 120440-BV-component_3-Cs1W2O2F9-2p
_dde4bca4-ce6b-4ae5-a7cc-c954d684b969_form2 | _f3d9befb-346c-4cfb-8928-995e7f6003b0_form2 | _473cf6a0-642b-4972-8751-bb52983e7c15_form2-BV-component_1-P4Pb4Se12-2p | 191953-BV-component_1-Ca2B4H12C16N16O6-2p
_80485075-9a9a-4690-b87a-be6820648eb5_form2 | _97873a90-ce85-4390-ac82-9c8a2f12f5b5_form2 | _47681710-2e1f-4a4b-be35-08918bd20db5_form2-BV-component_1-Na2H6Pt1O6-2p | 426519-BV-component_3-Te8Br4-2p
_d9b3c878-6a52-4910-806b-4dd1a4a97bc8_form2 | _d490d88d-b638-43bd-81b3-cff9c4e09f73_form2 | _476a7e1d-b6bd-4252-b7b9-3a6a0d95e024_form2-BV-component_1-Re4Hg4O16-2p | 429283-BV-component_1-Hg4As4F28-2p
_09771ac3-798a-4a15-a693-4f5a7c546957_form2 | _0c854340-ae8b-4e53-aa93-eb64df8daa6e_form2 | _4789603f-f97d-4c7f-bdfe-275a4a06f707_form2-BV-component_1-Yb2Cl2O2-2p | 45849-BV-component_3-V4Se4O18-2p
_8cd8f450-265f-443d-bec2-f0245b377362_form2 | _270606d7-f842-4212-9dcc-e6e11476707d_form2 | _479b2489-ec3f-4b9d-a89d-01a26791cb98_form2-BV-component_1-V4O10-2p | 430682-BV-component_1-Sn4Ir8Se20-2p
_40d66a81-06ff-486b-bef3-345504ecf058_form2 | _35554dc2-0243-4807-8617-d16ee934e90c_form2 | _47b94b9c-0c01-4c86-bcbe-ee4194c7a93d_form2-BV-component_1-Ba2H2I2-2p | 174524-BV-component_3-Al4Sb8Te8Br4Cl16-2p
_78da23f8-5b88-4af0-bb6a-f7a79d18cdb9_form2 | _986a83f2-6cd1-4b62-989e-3b8ebab8e55a_form2 | _47d3b9bb-4a98-472a-96ac-11bc7cc23b68_form2-BV-component_3-Mg1H9C2O10-2p | 70992-BV-component_3-Cs2Re12Se16I6-2p
_08d970bb-93c4-4e90-9425-35782754eba7_form2 | _4751e8e3-4d0b-4be8-b314-a239dedce973_form2 | _47dc896c-cd63-477d-8bfe-326c8e8a2753_form2-BV-component_1-Cd1H12C12Br2N2O2-2p | 141578-BV-component_1-K2Ge1F6-2p
_bf05369c-134d-433f-bde4-da8930f1229a_form2 | _05f082c9-d956-4184-9c10-eec740efe4a1_form2 | _4802db43-9389-48a4-9ffa-d774eca614aa_form2-BV-component_1-Sr2Ca1Cu2Bi2O8-2p | 123962-BV-component_1-Ni1Mo4H26C4O24-2p
_a36a3fe7-7608-4c74-9831-287d4919469a_form2 | _92d75409-59df-46b5-a137-679e6f1a85c7_form2 | _480c2168-b9bd-456a-a86d-d505041594fa_form2-BV-component_1-P2-2p | 412903-BV-component_1-Ag2Mo12Br26-2p
_74fce92b-21d5-4de6-a4e8-94a11f3652d0_form2 | _8e29e541-179a-4b82-9d28-e0e39f8f89e5_form2 | _483faffe-d6c5-4c6d-b891-cdda10ca8b4d_form2-BV-component_1-V2F8-2p | 249546-BV-component_3-Sn8W4O20-2p
_2e17fdf3-2429-4c10-a18b-0e5a9ca41a8f_form2 | _a8a45cae-06d6-46d2-ab34-6b4b5bcae7d3_form2 | _48dbb724-5b5f-40d9-b8e3-2c70950010ab_form2-BV-component_1-W12Br24-2p | 645386-BV-component_1-Nb4Se18-2p
_bbd1f9f3-5c12-4091-b584-ba793db41733_form2 | _7dba6fc4-a684-4fd9-873f-9dc41b2e1775_form2 | _4906985d-3cc4-498f-8e1b-6e6316e84871_form2-BV-component_1-Bi4Te2I2-2p | 421952-BV-component_1-Zn1H8N10-2p
_29085739-34d2-4c14-a825-20eb4c72f057_form2 | _27b5e4d1-1990-493d-a4da-0b81bbb5df32_form2 | _491ed498-ac94-4b31-86c0-fe8c8deb317b_form2-BV-component_1-Nb1Te2-2p | 262252-BV-component_1-Cu4As28P4S28Br4-2p
_211e9882-1414-4892-b3a3-47ad2e8ab1d7_form2 | _71cfd873-2b70-4595-a251-1484aa2904f1_form2 | _496df828-3f54-455a-859d-6b06b569b53a_form2-BV-component_1-Cu2C2Cl2O2-2p | 408753-BV-component_3-Mn2H8S4O18-2p
_7cc30744-17a9-4213-9888-0869381fd56a_form2 | _cd83734a-5b6b-4ca2-a1b6-060832f02695_form2 | _49a1b671-a0c9-4f88-b2ed-cd72cac2d1d3_form2-BV-component_1-Bi2Te2Cl2-2p | 281279-BV-component_1-Sr2Cd4H32Br12O16-2p
_a80b5da6-4299-4c43-aca4-5707eaff7c02_form2 | _1acb36bf-700a-4dea-9104-687166b77e72_form2 | _49d4e39d-dba7-4084-a640-078285be0b89_form2-BV-component_1-Mg1Al2H8-2p | 74551-BV-component_1-Cu2P4H24N4O16F4-2p
_7c9aa600-5811-440f-b4e2-4bc4d3f071b6_form2 | _37a31b64-f192-4a56-b822-8b260497e94e_form2 | _49e63262-3288-4f51-9d32-4958f3e8d697_form2-BV-component_1-Ag8Bi8S12Cl8-2p | 112303-BV-component_1-Nd8Te8N8O48-2p
_40cfd309-f57a-454f-88b9-97b507c1d754_form2 | _87400513-779c-43df-b2fc-6200cef482b9_form2 | _49f0a2a2-7e64-406a-a34d-c8e49f0164b2_form2-BV-component_1-Ti2Te2P1-2p | 248825-BV-component_3-Cu4H26C4S4N2O22-2p
_090425f6-b3fa-4918-8c77-cbd18500286b_form2 | _9f3e4b6a-ee32-4e90-be29-89cdd5b6fb87_form2 | _49f2e413-d54a-47d7-ac4b-1c9ca804c87b_form2-BV-component_1-Hg4N4O12-2p | 168722-BV-component_1-Fe1H12C6N8O8-2p
_46878e52-2c74-4f37-a935-29f84443e4ee_form2 | _b007c746-8577-4b4a-9ff9-15afd7cf8042_form2 | _49f2e413-d54a-47d7-ac4b-1c9ca804c87b_form2-BV-component_3-Hg4N4O12-2p | 27510-BV-component_1-Mo36O104-2p
_68d60751-7b87-4126-a170-58399ee6bc74_form2 | _c253e52d-6adf-4d76-9417-23083f8ba63b_form2 | _49fba4e4-16e5-4b77-a309-ec4145c5e0c0_form2-BV-component_3-Pb2I4O12-2p | 59377-BV-component_1-Ta7Te24I10-2p
_25f1c44d-4faf-42be-b750-a2bcb730bc54_form2 | _6fbd72f3-3a9a-4a38-8a0b-3d9275a90910_form2 | _4a5664e0-f847-41e0-a9f7-c9802df2fe0d_form2-BV-component_1-Hg4C4S4N4Cl4-2p | 33930-BV-component_1-Th12C2Br28-2p
_60b4d9af-ffde-4c8b-9465-0f7f6a7fd72c_form2 | _c3fdc962-6a77-42a6-9379-015af24fbb8c_form2 | _4a626256-5454-4a91-b5f9-d813ffb2a15b_form2-BV-component_1-Ag4Hg4S4I4-2p | 138715-BV-component_1-Sr4Hf4F24-2p
_f7230fb5-0955-4a7e-bba0-dec9576c4233_form2 | _817ea283-1a8d-47a2-8252-a7a153fd5b41_form2 | _4a950e8a-7626-4a17-acae-66ffaaf63686_form2-BV-component_1-Sc12C4I22-2p | 110444-BV-component_1-Mn4H32C8N4Cl12-2p
_a2dfde60-31ce-44ee-b6c4-9237d7b0f55d_form2 | _190a3934-4420-44c2-a1b5-c3359db3dfe4_form2 | _4ae23da0-96ab-45d5-8a82-782a96fb6d68_form2-BV-component_1-K2-2p | 143623-BV-component_1-Na4P4O8F8-2p
_e8e9c4c0-d0ca-465b-8333-fd17c7f1ab63_form2 | _050e9e8c-e0e7-4039-b088-48b5e8c72c30_form2 | _4ae23da0-96ab-45d5-8a82-782a96fb6d68_form2-BV-component_3-Sn1As2S6-2p | 107-BV-component_3-Te8I4-2p
_eee826b1-4bfc-4542-805f-34c15f9061b6_form2 | _952b112c-2841-4990-84f8-030a9acacb7a_form2 | _4b2f5a94-8e3d-4ec2-9c73-70cbefc56098_form2-BV-component_1-Al2Bi4Se4Br2Cl8-2p | 244678-BV-component_1-Cd1H12C6S4N6-2p
_1a07d3d5-e524-4855-a77c-b74531d28bb4_form2 | _7e7b87bf-0bc6-4aa2-9094-257f025d6b36_form2 | _4b38f4fe-4cf7-426b-8e80-cb4f082ce11b_form2-BV-component_1-Tl4Ni2C8N8-2p | 192266-BV-component_1-Yb4N12O36-2p
_5a6a822d-0fb2-4d49-b05e-d5f56adfbf85_form2 | _576960ab-9a92-47ec-9f27-552644f4dd14_form2 | _4b45f708-ff06-418b-adc5-22b90e8d62ec_form2-BV-component_1-Li4V4O12-2p | 110215-BV-component_1-Sb4H60C18N6Cl18-2p
_68ca52d9-1797-430f-a940-1b29fe462089_form2 | _e7dc6c94-1d65-4c35-a451-dd459af8f36b_form2 | _4b96ddcd-36d6-415b-a5b8-9bd86c261125_form2-BV-component_1-Cu2H8I4O16-2p | 52932-BV-component_3-Cm2Te6-2p
_a14ef59a-6553-43f2-b1e1-32fd67bc302b_form2 | _e9dc034c-12a8-4b88-a061-cf53855126a0_form2 | _4ba833cf-8c45-4d20-b2b2-e3d2203bc605_form2-BV-component_1-Na2Fe4H6S4O16-2p | 96723-BV-component_3-Cs6Bi4Br18-2p
_c23174b9-292a-4a83-9217-7823e2c42447_form2 | _1709ce9d-0e0f-49fd-b309-1764827efead_form2 | _4bb1fb04-636d-4ae1-99a5-df8aa60a163a_form2-BV-component_1-Hg8Mo4O16-2p | 66811-BV-component_3-Cs2Fe2I8-2p
_e91c27e8-d1bb-4778-8663-500c933d7e02_form2 | _c9e5c081-c646-4da0-b2c5-0aad6bbd9cd6_form2 | _4be58a14-9ad5-4812-8f9d-defd6b49253f_form2-BV-component_1-P4H8Pb2O16-2p | 431323-BV-component_3-Rb6Sb4I18-2p
_96752aa5-ae7b-4f70-9a02-2d3a07fed585_form2 | _61670988-d4ee-480f-8d59-91225df705a0_form2 | _4c05bbcb-7acd-40f4-b157-b29ba80cd897_form2-BV-component_3-Nb4Ge2Te8-2p | 262251-BV-component_1-Cu4As28P4S28Cl4-2p
_b31c2be0-8df3-4220-b9e5-389f4e464812_form2 | _433bf79d-3119-4821-9549-ed6d733f3008_form2 | _4c0dfe26-f5ab-4dd9-ac23-e3e6d81ff801_form2-BV-component_1-Ag2As2Se6F12-2p | 409817-BV-component_1-La6Os1I10-2p
_5d1e7d9f-8952-4885-9703-4e4d4fb28b9c_form2 | _19dd8c1a-506f-4706-b4a5-07389703d19f_form2 | _4c2cd33f-5121-41e2-a12b-097f3c87e437_form2-BV-component_1-H4Pb8S2O16-2p | 111339-BV-component_3-Ag2B2S8O28-2p
_4c0dfe26-f5ab-4dd9-ac23-e3e6d81ff801_form2 | _770c75a2-2da2-48ed-9f90-7250bad836ee_form2 | _4c358896-f804-4b83-aaf2-e12e6ebf084d_form2-BV-component_1-Co4Te2Cl4O6-2p | 429712-BV-component_3-Ag8P8O16F16-2p
_3dd78a8a-cc52-4f18-8a90-66d10a082503_form2 | _b2783067-001e-46fc-9b09-ecbdc75c1f38_form2 | _4c4e5de0-8d3b-4d74-a7db-20b266429ee0_form2-BV-component_1-K2Cd1N12-2p | 238325-BV-component_3-Gd1Cu4H29C5Cl2O32-2p
_800970d1-204b-4530-a1aa-c40c6ced5256_form2 | _7199eb7e-c403-47eb-a007-2c31a208a0fd_form2 | _4c9b4b9e-5a5d-4c9e-b943-8a082ba32af6_form2-BV-component_1-Sr4Fe2Br2O6-2p | 425175-BV-component_3-Li4B4S16O56-2p
_423761c5-0697-41ad-9c41-7eae20b58a06_form2 | _2c5c2df1-d871-45ba-96b9-25254bd93da9_form2 | _4cb4e697-c82f-443f-9d3d-93308d6cee7c_form2-BV-component_1-Ge2Pb2S12O42-2p | 423769-BV-component_1-Ti4Pb4S24O84-2p
_2269271a-6f80-4c46-b886-e6e273e29124_form2 | _a00ee75e-b825-40b1-8629-9b187cb0b917_form2 | _4cc131eb-c61c-44cf-afb2-ecc73bb59751_form2-BV-component_3-H6Pb2S4N6-2p | 131853-BV-component_1-Ga8H24C16O40-2p
_a86670cc-c2a7-46d7-ad17-c471a66fda1e_form2 | _3dff426d-c82c-4f60-a8d3-45ca82678616_form2 | _4cf2e8ce-3b91-4d89-a750-6571d9fdb10a_form2-BV-component_1-K4P4H12O12F4-2p | 412235-BV-component_1-Sb4Au6F36-2p
_7842cb8b-46df-49c5-bec2-5872fb9fd913_form2 | _700c08e4-7f07-4013-bba8-ceab2c3bd627_form2 | _4d4960de-b05c-4ce7-8e52-0b93421401ed_form2-BV-component_1-Na2P2H8S2O16-2p | 138717-BV-component_3-Rb2Ho4Cl14-2p
_c72151c0-6881-4f5d-9579-27ea661138bb_form2 | _a96b78e7-d7e7-4278-90aa-977f0e1b884c_form2 | _4d64f09b-4600-4b5f-ba1e-318c3a64ba94_form2-BV-component_1-Ta3Te6-2p | 60108-BV-component_1-Ge4Cl4O8F20-2p
_f97edf72-3386-41eb-9f3e-5c19dbb98f13_form2 | _248285ee-963e-425f-b452-ecd4c61c6ee6_form2 | _4d78b8c2-c583-4108-81d0-77234e3106d5_form2-BV-component_1-Ga2Ag2P4Se12-2p | 14825-BV-component_1-Cs2Mo6Cl14-2p
_4a950e8a-7626-4a17-acae-66ffaaf63686_form2 | _07a1dec9-ae65-4fa7-a997-19354afa2006_form2 | _4d87238c-8333-4167-8cb9-1001c2584ffa_form2-BV-component_1-Y18C8I16O2-2p | 36558-BV-component_3-Ca8H24N8O40-2p
_30b82382-29eb-41e5-bad7-0e0ff4f18d30_form2 | _e569e040-7e0e-494b-9089-5daa41157e02_form2 | _4d921e47-2d8c-4b6a-ae10-c73bf7671722_form2-BV-component_1-Ba2Sn2F8-2p | 78736-BV-component_1-Cs1Ti8F33-2p
_4dda41df-a80f-4716-8fd2-9487afa47f76_form2 | _ffa65fb9-a0f3-4682-99ea-730d5af49a4f_form2 | _4db84599-cce6-418d-aa05-cea7e1d7b938_form2-BV-component_3-Hg2I2N2O6-2p | 412902-BV-component_1-Na2Mo12Br26-2p
_8f74f681-991f-4d4d-8469-b44a2b421a93_form2 | _3770d83d-add6-4737-aa5d-720537cc3c04_form2 | _4dda41df-a80f-4716-8fd2-9487afa47f76_form2-BV-component_1-Pb2Cl4O8-2p | 109905-BV-component_3-Cu4H12C8N4O16-2p
_2eb2dcd8-2ec0-4e8f-9e4f-17f1be7824b1_form2 | _63afc202-7eda-46bd-b268-b80eca207f20_form2 | _4df5f358-0efd-4db5-8a4a-102f48bd39b7_form2-BV-component_1-Sn2Pb2F8-2p | 649989-BV-component_3-Pu2Te6-2p
_683cd4eb-c3d1-48e0-bc11-7f2cf4a9346c_form2 | _8695faea-56d1-4e9e-a2ba-dd091a1bfcc0_form2 | _4e4df195-1607-40cd-b725-23fd0f7644bf_form2-BV-component_1-Eu2Br2O2-2p | 430179-BV-component_3-Rb6Bi4I18-2p
_fd7b829e-523f-4b60-8d59-b26abb3199f5_form2 | _6bc6ab6c-71d3-4eb2-9649-600a062ed141_form2 | _4e763d65-3452-4d9c-9cae-3d80654b69eb_form2-BV-component_1-Sn2P2S6-2p | 78093-BV-component_1-Zr12Fe2Cl28-2p
_3ab6ddac-4146-45c7-9079-1bb1728871c1_form2 | _acf2c55b-f963-42cb-8dd2-821f69f5ceec_form2 | _4ef8dcac-2989-43c4-9e6b-e00259950a6f_form2-BV-component_1-Au2C2Cl2O2-2p | 609825-BV-component_3-Am2Te6-2p
_68016e50-73d4-4ff2-8b3e-e209832b78f9_form2 | _3b5500d2-8482-4fa3-bf99-89ea149b5c9b_form2 | _4f0a7a1d-a691-4a02-abb1-1abbbe0e72fb_form2-BV-component_1-Cu2H16N4O4F8-2p | 251925-BV-component_3-U4H36C8Se6N4O34-2p
_73f524c7-6b92-4d39-a5a6-44bd42dfa337_form2 | _5934b2ce-2f2c-4849-8810-981f6dd66522_form2 | _4f4054d4-774d-4984-a1e1-97e7ce68acc0_form2-BV-component_1-Ti1Cl2-2p | 409637-BV-component_1-Tb20C8Br36-2p
_ce823723-68e4-43b2-a021-6daa4110cb87_form2 | _fcd48100-35ba-4772-bb3f-5525a5e759d4_form2 | _4f7dfb27-1c0c-4e86-93d2-4f7b4eb1c3ae_form2-BV-component_1-Tl12Ag4Te8-2p | 426424-BV-component_1-Na4B4S16O56-2p
_51d04884-2e0e-4d50-8511-f2fd6551470a_form2 | _8bf2dffd-9e24-429f-b4bd-375ac6722e5a_form2 | _4f8b9951-5233-4a13-ac92-615c21463b2a_form2-BV-component_1-Sr2P4H8O8-2p | 167545-BV-component_3-Ag2H12C3S3Br2N6-2p
_11daf510-61ec-4192-950a-1b7c441d5e0e_form2 | _be55dc5a-5bca-4bfe-a7ac-caae96536951_form2 | _4fe7a862-9ebb-4b8c-9b23-3bd1aacb880f_form2-BV-component_1-Y4N2Cl6-2p | 430942-BV-component_3-Cu4P8Se4-2p
_8ff71139-6c0f-42cd-9cf7-badfc788fbb9_form2 | _54946d97-be0a-4fcd-b2d7-c1298c49123a_form2 | _5020008d-8f03-4ee8-b137-ce7fa1efdd1f_form2-BV-component_1-Zn4P6S18-2p | 425408-BV-component_3-Ca2Mn4H16O24-2p
_8955bdd5-a4b4-4bcc-b97c-16ccc2dc5303_form2 | _cd9905c5-f13a-4bc9-9594-c38586ee3075_form2 | _502df4d8-1657-4cf1-ac7e-fbf5f4d9004e_form2-BV-component_3-Bi2W12Cl30-2p | 93876-BV-component_3-K6Cr4P6S24-2p
_172d1040-f5f1-4c34-a293-d389e53943d9_form2 | _e387568e-001d-4845-9558-99414fc13454_form2 | _5030d972-677e-4c4c-b6cf-e8b2b2973538_form2-BV-component_1-Ag2Bi2P4Se12-2p | 94481-BV-component_1-Hf2P4H12O20-2p
_21dfefd5-1fdb-4fd7-936a-7e320cf7caf2_form2 | _7df320fd-107c-4cbb-b193-fb21c031fe4b_form2 | _5056fe1e-2fbe-4cfe-bf24-13ba9b22e6f6_form2-BV-component_1-K4H12C12O12-2p | 59985-BV-component_3-Li4B4H8C16O36-2p
_81b07eb4-ac54-4348-80aa-0a803c9e038e_form2 | _5362fd2b-dc99-48b4-b77c-40935659ba6c_form2 | _50792ca6-8355-4751-85a9-1960ef390fe0_form2-BV-component_1-Cd2Bi2S4Br2-2p | 18666-BV-component_3-Sn1I2O6F2-2p
_a7cbbb00-75b9-41a1-b888-b9bfa714d363_form2 | _851b1714-b9ca-4944-a33d-eaa3ed9c1bff_form2 | _509dda22-82bb-47db-9fdf-967528d06a4f_form2-BV-component_1-Na12Ge4Te12-2p | 173622-BV-component_1-K2Zr2P2Se12-2p
_155ab9ce-e3a3-4ea0-a883-8153f424d472_form2 | _610b8ef4-424d-457c-bb27-476ae69942fa_form2 | _50c8ddfa-8179-40c8-9c5f-d27c5196230f_form2-BV-component_1-Na2H2C2O4-2p | 240940-BV-component_1-Dy20C8Br36-2p
_a1c83dd6-80cf-4fa2-9417-4f9fcce0b026_form2 | _0046461a-4011-440d-92ce-9fc20344befe_form2 | _50f367a3-2e8f-4dcc-8652-c4c80d90ebdd_form2-BV-component_3-Na4As4O8-2p | 400341-BV-component_1-Er20C8Br36-2p
_449f0f71-2da8-44b4-bb91-e67462621a12_form2 | _f37dd486-ba8c-4250-b8b7-f44b887174b8_form2 | _5139d174-bce1-4016-8efa-581325b21b34_form2-BV-component_1-Cu3Te2Br2O6-2p | 110622-BV-component_1-V12H24C4N4O28-2p
_e56d0299-53c5-4402-a504-a3a9b4cfa78f_form2 | _f9512a8e-802a-424b-a905-23eeaec21b86_form2 | _51488ed7-6c53-423b-accf-ea9efe7d200c_form2-BV-component_1-Al2Si2H4O9-2p | 412126-BV-component_1-Rb2Nb8Cl22-2p
_6933aae2-4f17-459d-8e68-648f0e53e977_form2 | _c22035cc-f1b9-4754-b329-ccc6140039c7_form2 | _514fc66d-abc6-48d2-b37e-1cce706381dc_form2-BV-component_1-Ag1Cl1O4-2p | 172425-BV-component_1-Na4H36Rh8C20O48-2p
_e01cc4a5-55b9-4d94-93b9-4e8668fc023e_form2 | _8163594f-df96-40e7-83f2-94070b60fa91_form2 | _515c9d00-c496-4e3f-93c7-330b093bd602_form2-BV-component_1-Li2B2H8-2p | 110214-BV-component_1-Sb4H60C18N6Cl18-2p
_dcace138-9bd0-4f52-8acc-cdbcba2ff03b_form2 | _e44a00fe-4e7b-4216-8b1a-480081444996_form2 | _51616cc0-01e4-42b7-99c2-cce74b8307b1_form2-BV-component_3-K2Pt1C4I2N4-2p | 68562-BV-component_1-Mo8H16N4O26-2p
_00eb7fdd-ef89-4b52-abf7-25e4597d6a26_form2 | _2b3699b2-f5e2-43a2-8650-d6ba963b6b0c_form2 | _51b15ec2-4d8e-4f28-b5dc-b4999ee12174_form2-BV-component_1-K8P8H8O28-2p | 62538-BV-component_1-Nb4Se18-2p
_369a8795-f4b9-420b-a018-007b4da9bf71_form2 | _419b92c4-1197-4f4a-9f24-2384b4a201c2_form2 | _51baa54a-b323-4b4a-a056-7cc5bad3892b_form2-BV-component_1-Mg2H14C10O14-2p | 16465-BV-component_3-U2H24C6S2N12O18-2p
_cfcf2059-07f7-4c1e-8a4c-fa58fae87fa2_form2 | _14b42136-0cf6-425d-b588-be0b6c04f971_form2 | _51d04884-2e0e-4d50-8511-f2fd6551470a_form2-BV-component_1-In4Te4Cl4O12-2p | 410900-BV-component_1-Sm2H16S6N6O20-2p
_b0339bd9-e07c-4918-82b3-1155f68d9044_form2 | _dae9cc3f-f49d-40dd-91a1-f79bc605ec80_form2 | _51efc3f1-49db-44ac-ae17-ec5efa483ea7_form2-BV-component_1-Ce4Br10-2p | 82787-BV-component_1-Hg24S16Br16-2p
_cf17a070-8c93-4c7a-a5f2-7dada271954b_form2 | _f0b7b39b-eed4-468f-b796-a4c7b7cd7a3a_form2 | _51f8588e-f440-4510-96f5-73ebc0b5b72b_form2-BV-component_1-Cu4H12C12N8-2p | 74966-BV-component_3-Cs2Nb6S2Br14-2p
_aa001568-3dea-46e9-b32d-82cf7a4a7458_form2 | _60e353fd-c16f-4528-96d4-8d1cf1884b9a_form2 | _5214f534-96f0-4091-9689-2bf4165ca4d7_form2-BV-component_1-Na2B2H16O12-2p | 2714-BV-component_3-Ca4As4H12O20-2p
_036a16eb-03e8-4629-885a-1f17e6812890_form2 | _f81358c9-947c-4e4f-b67d-028432494aa0_form2 | _52477305-bd4a-4d27-a405-6e496eae8f29_form2-BV-component_1-Sc2P2S8-2p | 59158-BV-component_1-Cu1As4H10O16-2p
_f89c804e-e3a3-40df-b23c-63d9c4c608e8_form2 | _d781515f-47ff-43ab-bf37-626aef577ec6_form2 | _525bc76b-ef0b-4f9c-9ade-43f8ff20286e_form2-BV-component_1-Ni2Te4Pd4-2p | 141577-BV-component_3-K2Ge1F6-2p
_ed6a323f-e68d-41b1-80a5-73ba938853b6_form2 | _2f475021-9941-4e86-8d7e-ff8d077ec413_form2 | _52b183e6-e038-479e-a134-ea60d3643e70_form2-BV-component_3-Cu1Se1-2p | 431322-BV-component_3-Rb6Sb4Br18-2p
_ebfcc18b-3a05-4dfc-9209-e653f169e666_form2 | _1f10eed8-f6bd-4924-8dd6-bdfa19fec5c4_form2 | _52b183e6-e038-479e-a134-ea60d3643e70_form2-BV-component_7-Cu2Se2-2p | 260453-BV-component_1-Cu8H36C8N12O24-2p
_cb16b374-7f9b-4bf2-8426-e38ecc45885b_form2 | _1369b99e-c108-4b8a-b49a-8eb23a9b6aee_form2 | _533a3528-592b-4e8a-8583-03bba9e3cee1_form2-BV-component_1-Gd2H14C4S2O16-2p | 253847-BV-component_1-Mn2Re4H8O20-2p
_3577bd05-72c8-4717-a39a-ada00353d588_form2 | _02abbdd0-5ebe-4c3d-933d-a6062ac035e9_form2 | _533c448e-4478-4a44-a7dd-30ca4400c575_form2-BV-component_1-Dy2Cl6-2p | 255003-BV-component_1-U4H40C20N16O32-2p
_2b0692cc-5302-47c0-a6be-79f1a6570dd3_form2 | _f2a357f4-5cbc-480c-aa2a-ed94fe929da1_form2 | _5370b067-0bb0-451b-8997-52c7ed1325b8_form2-BV-component_1-Pd4I8-2p | 192165-BV-component_1-U4H24C4S6N4O32-2p
_468ffbc8-fbac-4c68-981a-6a4e80adf0eb_form2 | _272d6f52-6d93-4c25-a0df-b723f81e44b3_form2 | _53744130-c05d-4a06-aef7-ee40c6878515_form2-BV-component_1-Ce4Te10-2p | 26764-BV-component_3-K1N1O2-2p
_a8b9255f-a2d5-47fc-ab87-c3ad6f13a04f_form2 | _ef037bc2-2190-40fe-adc9-ddc549b7994c_form2 | _53a045ea-7868-404e-a59b-f38f0e75a7d1_form2-BV-component_1-Sb2N18-2p | 248060-BV-component_1-Nd4H12S8O36-2p
_312d0d92-d554-43d5-b329-6ce86cc2c521_form2 | _9d03ac72-2cfb-43c6-92d0-194dd1dae778_form2 | _54123e27-1f99-4334-a356-d66ae75feac9_form2-BV-component_1-Nb2Br4O2-2p | 158943-BV-component_1-Ti2P8H16N4O26-2p
_50f367a3-2e8f-4dcc-8652-c4c80d90ebdd_form2 | _a451d92c-d39f-4753-965a-597267089307_form2 | _54485015-08fd-4f1e-9464-e6c5bbd829b0_form2-BV-component_1-Na2Hf1H6O6-2p | 235193-BV-component_1-K4Re2I12-2p
_7abeaf7c-df17-4cb1-9512-cba2df0ed474_form2 | _f95c0988-8cf9-4d1d-8923-f464606ec687_form2 | _549c1ba1-95e5-4ac7-9d76-5d360e341292_form2-BV-component_1-K2H2C2O6-2p | 75502-BV-component_1-Ti12C2Cl28-2p
_91480a42-5ecf-490f-9839-b1c2a8723559_form2 | _71c15fb3-96a0-44fb-b178-74a88b19fb69_form2 | _54ed25a9-1389-4ec9-b8bb-efce08d1bab2_form2-BV-component_3-Ba4Ge4Te10-2p | 131852-BV-component_1-Al8H24C16O40-2p
_f81588c6-9deb-4952-8615-615cf573edfc_form2 | _b5ba7afc-1274-4bb9-add6-8138d9d866af_form2 | _550d77a9-0c7c-4c93-9e01-c38a05561bf2_form2-BV-component_1-K4Sn4C8O16F4-2p | 41337-BV-component_1-Cs4Cu4S24-2p
_9aebc199-ca80-45df-abca-f8ae1e209b88_form2 | _ba372eb5-537b-4d6c-a769-043a82e4ce87_form2 | _55398576-07ed-49c8-91e0-a28fd7a0699f_form2-BV-component_1-Gd2S2I2-2p | 110483-BV-component_1-V8H64C16N8O24-2p
_8f4fa807-e3af-42df-822f-ef04a9d6d635_form2 | _69692e4e-15ac-40b2-8b03-0b7d78e7900b_form2 | _554d0b67-af66-4123-ad81-879478dbb13c_form2-BV-component_1-Co2Te4Pd4-2p | 250329-BV-component_3-Np4H24S2O28-2p
_ce64a1de-caac-4a32-8f15-a34bd33804ff_form2 | _af873e0f-08c8-4ac3-9ad5-5461df481872_form2 | _5568893d-3e1b-40af-aeab-58eeca832274_form2-BV-component_1-Na1Mn1Te2-2p | 17407-BV-component_1-Fe2H8C4N2O14-2p
_aa9673e7-4b94-4803-bd4b-1732c8b93fb7_form2 | _c3646ff0-d9e1-47b5-9d53-ff669e8eddc8_form2 | _556dc53f-f1a0-4463-b7e0-c844ccabeaeb_form2-BV-component_1-Nb4Te16Ir4-2p | 56871-BV-component_3-H26Se4N6O16-2p
_d546c6de-86c7-4b04-a42c-9f31bb5596ad_form2 | _39c3059f-aab6-4774-b50a-1e4cb3a2341a_form2 | _556ebbf2-c4f8-43fe-b73c-2c9e32037733_form2-BV-component_1-Li2H6Pt1O6-2p | 83328-BV-component_1-Cd4Re8H32C8N16O40-2p
_98c7933e-6f17-41b4-af6e-807acb6df61e_form2 | _c59f3654-871e-4257-be12-405ee837bf9a_form2 | _55e9b5a3-a20d-466d-8094-599acbc7a253_form2-BV-component_1-Li4Tl4-2p | 172822-BV-component_1-Eu4H16C24N36O8-2p
_01705a9e-2cbe-4c02-9c37-78ff3306d605_form2 | _1f154eeb-6d76-4879-aaa5-4d25009c0151_form2 | _55f2f75a-182b-4010-8709-1e1cf7c4c5fb_form2-BV-component_1-Ca2P4H12O14-2p | 200869-BV-component_1-Cs2B2C4F16-2p
_fda8336d-68a9-4283-85be-afc7169f3f13_form2 | _799d36d6-ddc7-4193-9b95-df4387bb6dd9_form2 | _560e8bd0-72bb-47ef-8994-8009ceb9efbc_form2-BV-component_1-Cd1Sb6S8I4-2p | 412871-BV-component_1-K2B2C6N6F2-2p
_c83264c6-c023-47de-ad2e-55f189e6675b_form2 | _ce7bc22e-3950-410a-89d1-b166954b5c7a_form2 | _56432c17-fda8-47d2-a923-331b335554d2_form2-BV-component_1-Co1H6C4N14-2p | 415092-BV-component_1-La6C2I10-2p
_cd68572a-386d-4bf0-95e1-50ceae9afed6_form2 | _461bffba-e733-4f59-9c1e-1ebc4d4fa415_form2 | _56609b0b-1baa-47fb-af03-f7dad1b008cb_form2-BV-component_1-Bi4Au4Cl24-2p | 431320-BV-component_1-Rb12Bi8Br36-2p
_fcf74ecf-2d89-4eb8-a3fb-e6b0582be7fe_form2 | _5efd1693-5348-4b11-92c4-75198381cb46_form2 | _56ceaab0-faa6-44d6-bd94-679440220dd5_form2-BV-component_3-Ge3Sb2O9-2p | 421318-BV-component_1-Tl2Bi4Cl14-2p
_ac476ac0-e58c-471e-8ab8-2a53d799af7a_form2 | _92e2eb78-fea2-4e7f-bf02-44e4a7ec6a77_form2 | _56e29b62-b267-448f-b3a1-66776775db7d_form2-BV-component_1-Co2H12C8O12-2p | 424590-BV-component_3-As4S8-2p
_a1a93570-9bc2-4b8b-bc7c-08b6fc07c581_form2 | _7b948bd5-8c43-4b49-bd33-240860e33c26_form2 | _5715a22f-e36f-4956-bc0a-336ac5d0b3de_form2-BV-component_1-Ta4Ni2Se14-2p | 65510-BV-component_1-K4Tc2I12-2p
_6f52354c-8bd5-407d-ba40-080baa019f69_form2 | _15d91af7-65d4-47ba-bb0f-d47156e252c4_form2 | _5719eb7b-7745-4b60-805c-45bfb833e214_form2-BV-component_1-Ta4Ni2Se10-2p | 78001-BV-component_1-Pr6Ru1Br10-2p
_a9e3d38d-28da-4660-874d-577d268fe085_form2 | _b8df295c-3b14-45e7-99a2-35c9c34d7fbe_form2 | _5720d6c2-2c07-4208-8674-26f4b10c38cf_form2-BV-component_1-Cu4Se8Cl4-2p | 118460-BV-component_3-Ag4C12N12O4-2p
_5139d174-bce1-4016-8efa-581325b21b34_form2 | _a2cc3d96-abbe-420e-a86a-770733a83371_form2 | _5731f23b-ced4-46e5-b711-176a223f86ba_form2-BV-component_1-Ti6H4O14-2p | 159850-BV-component_3-Ag2H24C12N10O6-2p
_28b3f565-d3fd-4135-9edb-39fd4163ebbd_form2 | _edde6adc-07b8-4a02-bf9e-455e4dfc1433_form2 | _57456a39-d8c5-466d-80f4-b2613103bfa2_form2-BV-component_1-Co2H8N4O16-2p | 37240-BV-component_3-Al8Ag4Cl20O4-2p
_ab95da1e-1e63-469c-8c03-dc1f0422de6a_form2 | _038ecac2-7648-40e8-bb16-fea461337ac4_form2 | _5752bd53-f89a-4c41-8e49-5eaf6072661f_form2-BV-component_1-K1-2p | 152056-BV-component_1-Cs2Au2F8-2p
_ed3bb57d-c1a7-44f4-9235-15fd7e665d16_form2 | _34f7290b-3892-4cb3-ba95-28d888d8be53_form2 | _5752bd53-f89a-4c41-8e49-5eaf6072661f_form2-BV-component_3-P2Rh2-2p | 405813-BV-component_3-Re6Te16Cl6-2p
_04ead7a1-19f9-45fb-a082-326645c55195_form2 | _ec026592-ee70-43ee-8019-29888bca2f72_form2 | _578d7e3e-558b-47fc-bf31-514d81030098_form2-BV-component_1-Cd1Br2-2p | 170224-BV-component_1-Cd2Re4H16C4S4N8O16-2p
_774e67d3-cff0-45c4-af12-750aa6bc8e0e_form2 | _f3796a37-c81b-476e-b061-b43065d371c7_form2 | _578ebbf4-6617-4779-9d6f-648262b09724_form2-BV-component_1-Er2Cl6-2p | 99128-BV-component_1-Tl4Te2I12-2p
_51f8588e-f440-4510-96f5-73ebc0b5b72b_form2 | _6d859cde-407f-4076-af91-5342f1ec9a92_form2 | _57bea888-b1e8-4a6f-9f33-00530b58c0eb_form2-BV-component_1-Sn4O4-2p | 202915-BV-component_1-Zr12C2Cl28-2p
_1ffda1fd-cbd5-44bd-af6e-ce739a1979d9_form2 | _7753a43d-a74e-479a-93ca-09e3b4ab9221_form2 | _57bf7b2e-4dc4-4f14-a80c-08e47d5253e1_form2-BV-component_3-Na1C1N1-2p | 202916-BV-component_1-Zr12B2Cl28-2p
_f26dcc83-be2e-4cf3-9398-1cfe97b1d435_form2 | _e291726f-d388-4e81-aa7f-e581cc0f2f3f_form2 | _57e1796c-4f8d-40a1-aa59-f752fe807ad6_form2-BV-component_1-Y2I6-2p | 132601-BV-component_3-Na1Pb2C2O6F1-2p
_d9750e1c-59a7-4a07-bd92-36259fe237cb_form2 | _ede5b1ed-292e-4ffd-b275-a7d52db3bcff_form2 | _5802376e-772c-435c-bb61-419649ca4ed1_form2-BV-component_3-Ge4Br8-2p | 240734-BV-component_1-Cu4H24C8O28-2p
_4c05bbcb-7acd-40f4-b157-b29ba80cd897_form2 | _ba141de1-247e-457b-b6f3-244f277f053b_form2 | _583e9eb7-7d52-4b7a-bc7d-2a41be66757b_form2-BV-component_1-Pb2Cl2F2-2p | 422538-BV-component_3-Cu6P16Se12I6-2p
_dc10fbc9-4404-41ad-813f-663c68349162_form2 | _617538e4-74d9-4c58-a794-2ddb4dc0a77c_form2 | _5890ca11-0eaf-4e21-907a-c472c65acc66_form2-BV-component_1-Te4Pd2Pb4Cl4O12-2p | 33886-BV-component_3-Mg2H8S4O18-2p
_1b1b4bf3-4c35-4726-82a4-b28cc5267b24_form2 | _ac09ae6b-3355-4ccc-86e0-45d5c8a5236a_form2 | _5890cd06-a5ee-43dc-90e7-53a42b53a304_form2-BV-component_1-Tl4Pt2C8N8-2p | 244574-BV-component_1-Pb2Au1I7-2p
_d15ce6eb-e4a4-470d-b08e-11e92e7f44a8_form2 | _b774cdb3-a6ed-439b-9e81-f98e362ad5d2_form2 | _58dda51f-9eeb-4b9b-bfe8-024af5d995e8_form2-BV-component_1-Te4O10-2p | 73099-BV-component_1-Tl8Fe2C12N12-2p
_5f2aa93c-9e12-4f14-aa76-9e1546cc3ee1_form2 | _4b00046b-97be-4b00-b914-7fded55ee137_form2 | _58f3724b-4a14-46a3-9477-b612c1c5e653_form2-BV-component_1-Mo6P4Pb2O28-2p | 415751-BV-component_1-Cs4Sb8F44-2p
_b2713493-98ab-487f-a213-d8e73b0f1e78_form2 | _65c51d05-26d4-4fe4-98df-3f89eda274bd_form2 | _59212410-3950-41ee-b299-a6642065da40_form2-BV-component_1-Zn12S12-2p | 78739-BV-component_1-Cu4H8N8O28-2p
_6c69cc0f-1f04-4cfe-a6d8-c562726d82b8_form2 | _e0e8a259-983d-4f69-815a-7e1be66a616d_form2 | _5924aa62-41f9-4a11-84e2-0982567dc894_form2-BV-component_1-Nb2C1S2-2p | 413414-BV-component_1-Nd2Te1Mo6H36O42-2p
_ce7f1359-f890-4070-bab6-96ca0d1ad610_form2 | _402ddc6d-6b0a-42f3-963b-1a3222fb1a86_form2 | _59777516-38f1-47a6-92c5-a05c49d5ac55_form2-BV-component_1-Zn2In4S8-2p | 185385-BV-component_3-Li2B2H8C4O12F4-2p
_a2b94167-8f3c-41f7-b6be-02efb7c2f73d_form2 | _0da93d33-f30f-4e46-9596-8a67e1d7fcf8_form2 | _59b568ef-872e-47a3-8892-226bb5d420bc_form2-BV-component_3-K2Na2H24C2O18-2p | 422492-BV-component_1-K4Sn2S12O42-2p
_114445e5-454d-4682-8d50-68407afa54a3_form2 | _e0f0da77-69be-4803-95fd-ed50af11e1ac_form2 | _59fb929e-0490-4ab7-a187-6d12a65064bc_form2-BV-component_1-Na4Cd2H8S4O20-2p | 171702-BV-component_1-Pb3C24N18-2p
_112c0697-b83f-4a98-a8a8-a74afdfb2d1d_form2 | _e9dab1a8-1b0e-4b2a-a574-9023a48a01c3_form2 | _59fe864a-40bc-4328-8001-492c72ebb648_form2-BV-component_1-Si12P12-2p | 138126-BV-component_1-Ca2H4Au4F28-2p
_4cc131eb-c61c-44cf-afb2-ecc73bb59751_form2 | _64cd935f-c4ce-4fdd-9c6d-9e06df834cca_form2 | _5a0876e8-967b-4c72-ac1a-a3bd248cb427_form2-BV-component_1-Hg8Se4O12-2p | 421436-BV-component_1-Bi4W12Br36-2p
_3fd29062-997d-48d2-a58e-0b89b5c522fb_form2 | _bd1b1c6a-5840-4786-b72a-5beb8e4327ec_form2 | _5a25cb67-4395-48c7-9dc2-a7279c9bdb8a_form2-BV-component_1-Hg4Mo2O8-2p | 60915-BV-component_1-Zr12C2I28-2p
_b7fe5fbb-f29a-4fec-aaf8-75c3515ee79b_form2 | _a392f333-b637-4715-9420-666d002c1c1d_form2 | _5a26c046-dccb-493c-bc9b-df7e95870ed7_form2-BV-component_1-Sb8Cl4O10-2p | 74649-BV-component_1-Y6Os1I10-2p
_23640461-b2a0-4aab-9c28-84aca5b7e284_form2 | _948c7f36-f20d-476d-af27-02f91cc0ea80_form2 | _5a329d7a-09fe-4970-a5b6-440afb462a2c_form2-BV-component_5-Hg3S1O6-2p | 136781-BV-component_1-K12Bi8Br36-2p
_cc137648-14b0-4586-a6e8-1d2690289492_form2 | _90325981-7074-40c9-8727-b3183c9edf0a_form2 | _5a4e31ed-021b-4b67-9b2e-ea2a0b8ba5fa_form2-BV-component_1-H18Pb2C10S2N2O4-2p | 252003-BV-component_1-U4V4H12O28-2p
_c7e485d1-9f1e-4f55-ace9-955fe2967abf_form2 | _2e03b798-8377-4d4e-be37-7e428d3f5b34_form2 | _5a601d73-7685-48c0-87a2-907626cb9d8d_form2-BV-component_1-K2V2H12S2O18-2p | 422490-BV-component_1-K4Ge2S12O42-2p
_697012ae-0f22-4345-a91f-5a77ccb5f1f6_form2 | _b9a51970-27d9-4098-aad5-d043785427d3_form2 | _5a63ed26-060a-4c5d-96da-eb462283299e_form2-BV-component_1-Ni1H2O2-2p | 132455-BV-component_3-Eu2H8C12O16-2p
_d1459807-3237-46d7-845a-33102a6a7494_form2 | _23f60770-55c0-4a8c-a27d-9365841be2c2_form2 | _5a6a822d-0fb2-4d49-b05e-d5f56adfbf85_form2-BV-component_1-Cu2Si2O6-2p | 73400-BV-component_1-Ca2H16Br4O24-2p
_edb86a05-b476-4685-9b33-419fa4c15811_form2 | _f0e96e87-ede8-496e-8dab-ed3d4732a09a_form2 | _5a872291-a019-4e9c-865c-dc3e71c24570_form2-BV-component_1-La2Br2-2p | 415091-BV-component_1-Ce6C2I10-2p
_f764831a-18f2-45e8-9391-395879ae3b63_form2 | _e7f2ed40-9dab-4d41-87c1-04ca1e43cb95_form2 | _5a89afc0-79a4-4ff8-b8f2-0103676c68b6_form2-BV-component_1-Zr2Br2N2-2p | 281515-BV-component_3-Bi4H48C12N6Cl18-2p
_f9e6c4fb-5148-4e25-9b4d-16a43ac028f6_form2 | _656c7619-b121-433c-9329-3fc435960348_form2 | _5ac9acb4-0efa-44ab-a5c0-f978ac4d8779_form2-BV-component_1-La2Te4Se2-2p | 109886-BV-component_1-Gd2H12C8N2O18-2p
_76b13957-d3f3-474c-ba7c-4700927869c4_form2 | _313736bf-5c3b-42e5-9d18-c921039d9f24_form2 | _5ad22579-c240-4c27-a730-31e7407b7110_form2-BV-component_1-Nb1Se2-2p | 165401-BV-component_1-Rb8Zr12C2Cl36-2p
_0bff786d-ee8f-4206-bef2-fc260a678f71_form2 | _50f2b14d-e768-41dc-b7ff-5914fd52d7c9_form2 | _5ad22579-c240-4c27-a730-31e7407b7110_form2-BV-component_3-In1-2p | 172821-BV-component_1-Tb4H16C24N36O8-2p
_dcbabfd5-a3c2-4eec-a8cf-32524fcc9d5e_form2 | _26883dd5-36c0-40cc-a2d2-330238468248_form2 | _5af0049b-9af1-44ce-8c5d-ffe5cf2d80e1_form2-BV-component_1-Tm4Te10-2p | 94480-BV-component_1-Zr2P4H12O20-2p
_95b38710-2b95-4b25-a4b2-ce5f1bbcc520_form2 | _f622ed6c-4251-4876-a6ec-70080ac4f986_form2 | _5b246962-8f5f-416e-a014-7cc24f7bb8ca_form2-BV-component_1-Hf2Ge2Te2-2p | 122756-BV-component_1-U4Cr6H40C8N4O36-2p
_2fdc3abc-7da3-454a-ac49-06b921b7a0e9_form2 | _527e7b32-d211-4743-9631-120122819190_form2 | _5b2b7512-817f-44f8-b527-318a303910de_form2-BV-component_1-As4H4Pb16Cl16O16-2p | 433689-BV-component_1-Li2C8N6-2p
_27ab26ed-0e72-4d98-9aa1-3d3c98ced005_form2 | _a7b7674d-290c-4a25-a6ab-e4478d5d681d_form2 | _5b2e2b6d-3bc1-4b08-ae46-ce51df97ae1c_form2-BV-component_1-Te2Pt1-2p | 154380-BV-component_1-Al2P6H12O24-2p
_1f787ff8-6f3b-4c47-bdb6-d986c4fa5d66_form2 | _c60d20fe-adec-4826-9aaf-b304ef1f4669_form2 | _5b32db9c-612e-4b73-9c7c-4dd0612859d4_form2-BV-component_1-Tl16Sn4S12-2p | 428779-BV-component_1-K2C8N6-2p
_cf3c647f-0afb-45f6-b3e7-c184d6ec034d_form2 | _026edf09-9626-4fa1-828c-2b8b72ca64df_form2 | _5b54cd06-fb6e-45d1-83c2-75ea26b565b5_form2-BV-component_1-P2W8Cl22-2p | 1704-BV-component_1-K4Al4Cl16-2p
_179f0f4f-7c95-4b07-856c-bf03453a4a95_form2 | _83630306-40a4-4459-b732-17c5b1ff24b8_form2 | _5b6c67a1-ac17-4019-ba93-f3be94f8f53c_form2-BV-component_1-Cu4P16S12Br4-2p | 162703-BV-component_1-Mo8P9H56N12Cl1O56-2p
_c6a0ae25-ef97-4e7c-91ba-a94ec2b877e7_form2 | _68d84844-1182-414d-b6b0-b7f56acfc6b9_form2 | _5bb46da5-55eb-4a18-a93a-d1795e91fb80_form2-BV-component_3-Ca4Cu2-2p | 172778-BV-component_3-U2H12C4O18-2p
_1206e93b-168e-4492-9364-25adfef6bcae_form2 | _f2a429da-f1af-43a9-9124-fa07299209fa_form2 | _5bd6c76d-88af-47c2-b482-8cfb5530d3a2_form2-BV-component_1-Zr1S2-2p | 425947-BV-component_1-Li4H16C4N12-2p
_2c7d9754-a71c-4b00-9718-035fac80da3b_form2 | _28194c0a-7f3e-47dd-93b4-e34f6edc2254_form2 | _5be611c3-7a62-4c0c-a9ee-2b06d68becc2_form2-BV-component_1-K4Ce4P8S24-2p | 14078-BV-component_1-Cr8Cu4H16O36-2p
_c709a20f-9cc5-4b1f-959c-061c570e398d_form2 | _d3bd9914-bbf9-455e-a2aa-d8920b094b44_form2 | _5bfe60cc-88b1-45c0-a4c2-3da6d4d127a1_form2-BV-component_1-P4H16C4O8-2p | 417946-BV-component_1-K4Nb8P4S40-2p
_433ae9fc-82fa-468e-9d19-d5febfe88249_form2 | _1950d27c-946a-467e-bf4f-0d4a862c5eda_form2 | _5c25ecf5-662f-415a-82b5-c9f6f30caf73_form2-BV-component_1-Ba8Ge8Se20-2p | 95750-BV-component_1-Zn4P4H28C8N16O20-2p
_f3375511-24d6-46ab-93a8-d4e8f6560f73_form2 | _8a860246-76ee-4aa0-9c68-aad89e1467c7_form2 | _5c469b01-cea0-452a-a725-2e533eb5c647_form2-BV-component_1-Tl4Ge2S6-2p | 150308-BV-component_3-Cs2Ag4I6-2p
_68165a5b-e72a-4932-8fda-92766abc2de2_form2 | _7ec43474-5cb7-4ef5-bb32-b5c7d710dd77_form2 | _5c56f0ce-99f8-45cf-9778-6b651f36be45_form2-BV-component_1-Li4Ga4Cl16-2p | 80185-BV-component_1-Cr4Cd2H28N8O16-2p
_2c1f4aae-d627-486f-918a-7264c2289303_form2 | _a26f4804-0360-4dfc-b5f8-fb2b53b85e24_form2 | _5c5b3e98-4be1-4ff8-8a4d-639011d17df2_form2-BV-component_1-Li2Nb12Cl38-2p | 243653-BV-component_1-U2H26C4Se4N2O24-2p
_98305d0a-b5f2-4b59-91a3-b7ea4a9eb70a_form2 | _ea651398-8c05-46cd-aef4-a21fb786a0e5_form2 | _5c91455b-ad98-4b43-a89f-68a283f8fc9e_form2-BV-component_1-K6P10Ru2Se20-2p | 165074-BV-component_3-Yb2H14C8O22-2p
_5056fe1e-2fbe-4cfe-bf24-13ba9b22e6f6_form2 | _9db9ca13-9c49-4213-9dc8-eaf55218a732_form2 | _5cdf802a-e9b4-4bf3-bec4-3c406ec81590_form2-BV-component_3-Dy2Cu2Pb2Se6-2p | 280899-BV-component_5-Ba1Pb2C2O6F2-2p
_09ba0a44-e944-4a15-a26b-6ec6418d36c5_form2 | _002b0e1c-c9e1-443c-9e68-f8a4e11218d4_form2 | _5cf168bf-427c-421d-8d60-4292b4254ea6_form2-BV-component_1-Hg4H4Cl4O16-2p | 248038-BV-component_1-Th2H8C8O20-2p
_e1861435-f254-4e6a-bd3a-582eb5aafe18_form2 | _23935e81-57c8-4fdb-9406-abe0c26869c9_form2 | _5d1e7d9f-8952-4885-9703-4e4d4fb28b9c_form2-BV-component_1-Hf2Te6-2p | 252510-BV-component_3-Na4Fe2H14S4O24-2p
_550d77a9-0c7c-4c93-9e01-c38a05561bf2_form2 | _437998ac-918b-463e-97af-987573aff14a_form2 | _5d366ebf-9a50-48ab-a844-a5e5c9d04162_form2-BV-component_1-Li4Sn4H24N12-2p | 170689-BV-component_1-Mn4H24C8O28-2p
_3d3d04ea-bdc2-4b9f-9292-2468bbf77b11_form2 | _b8df491a-e2c4-4892-8d78-6b236210e87b_form2 | _5d69d8b1-2105-4da4-b0ba-690b77016e18_form2-BV-component_1-V6H12O20-2p | 138744-BV-component_1-Ce2Mo2F14-2p
_d3dc1e79-1b3b-4da5-9a63-334debab67ae_form2 | _f20cd5ee-a431-4c40-aa22-2334d9c843cf_form2 | _5da0a608-6a37-49d8-956f-36240a2b263b_form2-BV-component_1-K4P4Pd2-2p | 432664-BV-component_3-B4P6H18N4O24-2p
_6873ab73-9129-4e61-b4fb-f6d1fc91e52b_form2 | _9353bbf4-9b45-4a1c-bb7f-0dd9aca0e16a_form2 | _5dd7b7a3-c03e-436c-9c32-9ac7fcb87bf5_form2-BV-component_1-Te4Pt2-2p | 14268-BV-component_3-Cu4H20N8O34-2p
_b024a64d-fee7-45a3-922a-49a6ccad6766_form2 | _fe64a88e-3acc-4b99-8ea7-c0826c3aa440_form2 | _5dd7b7a3-c03e-436c-9c32-9ac7fcb87bf5_form2-BV-component_3-Te2Pt2-2p | 407899-BV-component_1-V6H8N2O16-2p
_cd6755d6-c5ad-47f7-9253-73c970f9b9ac_form2 | _c0812755-ba40-42c3-8bd2-b2b54ff6f24f_form2 | _5dfa0a96-4a91-458a-96fe-e8848e44e3e9_form2-BV-component_1-Ti2Br2O2-2p | 59361-BV-component_1-V4P4H20O28-2p
_84a7fcef-4ab2-4b40-bfc9-baf05b16182f_form2 | _a24380e1-7aa5-4c39-8ea0-06302ad1aad4_form2 | _5e965aca-4f6f-464a-9943-d6fb7a91a9d0_form2-BV-component_1-Zr1P2H2O6-2p | 64561-BV-component_3-Nb8Se30I8-2p
_1ad87bec-f689-4e95-ad39-f3c4cb48cf37_form2 | _4b1c46a3-966d-4db7-8be9-f3f3466202c6_form2 | _5eb7c1ff-51cb-4b31-a63c-2d814361032c_form2-BV-component_1-In2P6-2p | 2754-BV-component_3-Cs2I2O2F8-2p
_08d5e4f3-e410-4506-aa5f-db31cc162891_form2 | _7146ccf7-9616-4166-9415-a23711df5c4d_form2 | _5ef0aea4-7ef8-4732-96aa-f1b23df2399b_form2-BV-component_1-Ta13Se26-2p | 424455-BV-component_1-Gd6Os1I10-2p
_d4b34ef7-4cc1-4b24-8ad2-35b38245ba77_form2 | _7b34dce0-a303-4d13-b5bf-8196bf1de628_form2 | _5f2aa93c-9e12-4f14-aa76-9e1546cc3ee1_form2-BV-component_1-Er2Te6-2p | 94425-BV-component_1-K6C6S6O18F18-2p
_a9cdd4ab-92be-433e-af9f-884a1af520e0_form2 | _92d94aa1-a684-46b1-bb2b-a3039041ac09_form2 | _5f621bfa-d299-44cb-8724-66c2d80a3502_form2-BV-component_1-Re4S4O26-2p | 190588-BV-component_1-Zn2Ag4I8-2p
_83d8c593-825f-45b3-bf64-3baa2c30bceb_form2 | _bbb783a3-a2b0-4372-b298-58ac8683f339_form2 | _5f6687f6-9ddd-4449-b68a-cb30e5618791_form2-BV-component_1-Nb2I4O2-2p | 82523-BV-component_1-Cs2Pt1S6O18F6-2p
_00cdb50b-b56b-462d-aa49-b682bf8d7069_form2 | _d9f6ad31-183b-4552-af4b-cb4808651cf6_form2 | _5f8df986-3ad9-4c23-815c-bbfa07207734_form2-BV-component_3-K4S10-2p | 83695-BV-component_1-Ti2In3Br9-2p
_ba76d885-4ca5-4617-810f-4d184843675b_form2 | _cce3e5be-09dd-4b4a-9ee9-9ad085d1a12d_form2 | _5fb4c533-9a79-4efe-80fe-54b84e4c6fbe_form2-BV-component_1-K2Pt4S6-2p | 281297-BV-component_1-K4Ga4Cl16-2p
_7d7275ae-e729-4f29-9530-91297a51172b_form2 | _9d1b5fd5-b10f-4141-80da-35fa5fb187cb_form2 | _6005b70f-c923-4b87-89fd-880f5649fb73_form2-BV-component_1-V1Te2-2p | 419825-BV-component_3-Tl2Ga2Cl8-2p
_e9620af3-b820-4c92-bccd-06803785a813_form2 | _01d039a6-9eea-4139-98e0-15d753c5cf05_form2 | _6023a569-fe46-4ae3-95a4-6c2824218190_form2-BV-component_1-Cu2H8C12N10-2p | 110600-BV-component_1-Cd4H32C8N4Cl12-2p
_196774cf-98d8-43ee-be6e-d957fea7c079_form2 | _88550710-01de-477b-9af8-bdd0654e2ece_form2 | _604699ba-d55c-4d34-bb58-0be253253cde_form2-BV-component_1-Mn2Bi2S4Br2-2p | 424841-BV-component_1-Y6Co1I10-2p
_3b3aa86f-0aea-4a31-8f14-80fdf8334dc7_form2 | _22b05c81-fa9e-4301-ba80-3b6bf978d427_form2 | _60619545-dcc5-43d1-8a52-8858b3fa79ed_form2-BV-component_1-Rb2Cl2-2p | 165072-BV-component_3-Tb2H14C8O22-2p
_174a39db-58ac-4936-a16a-88c9a751f492_form2 | _d8e92c76-c478-499b-84be-fd204bbd9ac7_form2 | _60619545-dcc5-43d1-8a52-8858b3fa79ed_form2-BV-component_3-Ni2C4N4-2p | 429016-BV-component_1-Sb2Pb2F14-2p
_90f1dde4-bbd9-435d-9a3e-b1769410a6dd_form2 | _ad7cc879-ab89-49b7-91cc-ba84a627d414_form2 | _60795df4-7f2e-4d49-96b2-cf1b81f40172_form2-BV-component_1-Cu4H6N2O12-2p | 415012-BV-component_3-Tl6Bi4I18-2p
_1c643906-8126-43b3-8f7c-96dcc965026c_form2 | _743f6f90-b4d1-4e75-bb57-b9db5d761096_form2 | _607d1c78-1b44-4bd5-8294-c3edd24fc1f4_form2-BV-component_1-K2Pd1Se2-2p | 419828-BV-component_3-Al2Tl2Cl8-2p
_f2c57308-812b-478b-b3df-cca8703f4e0f_form2 | _adfc7a17-966c-478c-861f-a81f9cdb5fef_form2 | _60a25a4b-a850-41c8-a9f4-587a3694b19f_form2-BV-component_1-Ca2B4H16O16-2p | 431268-BV-component_1-Ce4B20H24O8F80-2p
_754b9d10-f8d6-457d-b7fa-49610f718174_form2 | _6b5f93a2-22ed-41ff-b68c-7d7afae4d110_form2 | _60b4d9af-ffde-4c8b-9465-0f7f6a7fd72c_form2-BV-component_1-Mn6Sb10I6O18-2p | 248040-BV-component_1-U2H8C8O20-2p
_b8b35342-d15e-4149-b338-8191a5398cf1_form2 | _4efe723b-74c5-478a-a455-67dd00728618_form2 | _60cb0117-23a1-49f1-a241-69d8e84b526c_form2-BV-component_1-Sn4Se4-2p | 1532-BV-component_3-Ca4H16N4Cl4O20-2p
_a5e93adc-504d-4a59-a4a5-b05ed24c7b35_form2 | _eccee6d9-47f6-4f5f-b130-b78ad20ffc63_form2 | _610343ef-a872-4915-96a0-86387f8cea3c_form2-BV-component_1-Pb2Se2O6-2p | 636468-BV-component_3-Gd4Te10-2p
_7df174b7-23c5-47cf-8f4d-80baa51caae8_form2 | _75c55d4c-e604-411d-8465-2ceeddcbe78b_form2 | _617186ed-66ea-4aaa-9a2b-d4cb05fca59e_form2-BV-component_1-Al2H4Pb2O4F6-2p | 422414-BV-component_1-Ag2S4O12F4-2p
_a98516ba-0cc5-4886-9cdb-48be1e828308_form2 | _c03b48d0-3055-46ba-af2b-d0c03e6aed55_form2 | _61731f74-7ce4-4255-80c4-77a68d016326_form2-BV-component_1-Ho2H4Cl2O4-2p | 424439-BV-component_1-Tb6Os1I10-2p
_e816145b-1819-4e04-8527-f1731d7051f6_form2 | _57ee348a-9af0-4dc3-86e9-a4fc2b9fb7fd_form2 | _617a998c-e764-4da3-bbf7-bf839b09f57a_form2-BV-component_1-K2Te2Pt1-2p | 15972-BV-component_3-Sr2Br4-2p
_a1897113-c52b-44e8-b1dc-614d288fb3c6_form2 | _d69e527c-6616-42c6-9ac6-5b3978e1af5b_form2 | _619558e7-3253-4b17-a06c-1e4efff5c8ad_form2-BV-component_1-Mn1Al2S4-2p | 109513-BV-component_1-Cs2W6Cl18-2p
_ef2c3097-c906-4975-91bc-fb45938f72e5_form2 | _215cd625-2593-4624-8783-06e82a48106f_form2 | _61ab7e15-6656-4878-8cba-9f5bc4c6164e_form2-BV-component_1-Nb4S12-2p | 261596-BV-component_1-Cu6P8H16N4O24F8-2p
_a14d25eb-5fcb-4b86-aa38-49fd521c94c2_form2 | _40e66951-e98e-4555-a937-09ac213ef1c6_form2 | _61bf780a-feb8-42e0-9045-b4af305d287a_form2-BV-component_1-Tl2Mo6O18-2p | 422496-BV-component_1-Rb4Ge2S12O42-2p
_8b40bcd6-4eae-473d-9fd4-4b1dc59a7178_form2 | _151f27bf-d153-4316-a125-3b37b849f6ac_form2 | _61cee3de-471a-4f87-ac3c-3bf97b348a96_form2-BV-component_1-Tl4Si2S6-2p | 164288-BV-component_3-Fe2H8C4O12-2p
_902a767f-fd39-4e3b-8686-11028d0e9c9a_form2 | _6f7084bb-61b0-4eb5-8d3e-efce883ab46d_form2 | _61d07efb-4136-4309-ba81-08fd31b1d2f7_form2-BV-component_1-Bi6I18-2p | 140287-BV-component_1-Na4La4P8S24-2p
_bbfd4055-1266-436e-ad9a-1a1161fc97fa_form2 | _bce635a1-bf40-4f62-9388-c43068cca64b_form2 | _62b68504-6037-46c8-a29a-cd70d7072f4e_form2-BV-component_3-Na2Sn2P2H2O8F2-2p | 410897-BV-component_1-Pr2H20S6N6O22-2p
_5715a22f-e36f-4956-bc0a-336ac5d0b3de_form2 | _3efe70a6-9127-42f6-87e9-263583a1f346_form2 | _62df84e7-caf1-423b-b5ef-81eac8d64402_form2-BV-component_1-Hf1Se2-2p | 424428-BV-component_1-Er6Ir1I10-2p
_6808b971-9f81-4ad3-9efe-eeebe0dcee67_form2 | _521b896b-275c-4f33-8854-1bfc5f538a9c_form2 | _62f04c35-ec75-4987-881a-25d9fd353b08_form2-BV-component_3-K2As2O2F8-2p | 2571-BV-component_3-U4H28S4O38-2p
_4802db43-9389-48a4-9ffa-d774eca614aa_form2 | _1ebe6c61-646b-440c-b3e1-4b6ba5bc560e_form2 | _62ff5ca0-ed1b-4c33-a329-3c8d7fcabab8_form2-BV-component_1-Mo12S6Br12-2p | 170286-BV-component_3-Cs4Ta4P4S24-2p
_d5e037fa-db93-4e51-91b2-020f09abaaf5_form2 | _6aa909b1-acb0-4b53-9d8d-757ddf21f615_form2 | _6351790f-93cb-4289-8ff9-6b0e859c0641_form2-BV-component_1-Te2Ir1-2p | 143459-BV-component_1-Mn2P4H24N4O16F4-2p
_e5cdeee9-7685-4dc8-95b6-5522e06a1067_form2 | _4095f310-fe32-4df8-acc6-89f2674f8368_form2 | _63660fd2-852e-49fd-8cef-c51bd8901ca2_form2-BV-component_1-Er4I5-2p | 410898-BV-component_1-Nd2H20S6N6O22-2p
_1eafb3c2-0f36-419b-9580-f51cd2522687_form2 | _f419f73f-5cb7-4ac1-99b6-f6bed0eeae13_form2 | _639c6728-8123-406c-be76-f5a04236b8ca_form2-BV-component_1-Zn4C8S8N8-2p | 123981-BV-component_1-Bi4H12S8O36-2p
_cf255f41-9e06-452f-a830-4d0a311d182e_form2 | _6b42abcc-100f-4d1c-b5fd-b776e3e778fe_form2 | _63d23675-11f2-4c32-93f5-641019d2509b_form2-BV-component_1-K4Zr6C1Br18-2p | 78000-BV-component_1-Pr6Co1Br10-2p
_51efc3f1-49db-44ac-ae17-ec5efa483ea7_form2 | _ca30ca6b-cb7a-4b7e-bb44-17e92bb4972b_form2 | _63dec5c2-131a-49a1-9f2b-7aedd0760484_form2-BV-component_1-Ti4Tl16Se16-2p | 414547-BV-component_1-Cs4Zr4N20O60-2p
_dcc33900-24c0-4eef-b0d4-80a9ace86571_form2 | _1da241de-9d7f-4df7-9e81-d60fa4708bd1_form2 | _640e7df1-f7d3-4600-90d6-293b13010a76_form2-BV-component_1-Ce4C2Br5-2p | 418975-BV-component_1-Pr20C8Br32-2p
_3a77ba68-8009-43a9-ac37-38c7d0a5c722_form2 | _9f04b779-60a1-43b8-8fd5-5d4688903314_form2 | _642a1804-e333-4071-8fc5-8485101e26b8_form2-BV-component_1-Ta4Ni8Te4Se4-2p | 431530-BV-component_1-Na4Pr4P8S24-2p
_d35fbdd9-bdf5-4aea-82b7-ce14cc3636d1_form2 | _7097eb48-1777-4a09-b480-78d9b8054b7b_form2 | _6441efb9-d52a-4e5d-9a7b-14f763e53320_form2-BV-component_1-Tl2Pd4Se6-2p | 139062-BV-component_1-Cs1Sb1F6-2p
_8d0fd3df-6758-42fc-ac44-27f22b534c66_form2 | _20a8ee67-b941-463b-9389-0dc2a50922f8_form2 | _6441fc59-f75d-4bd7-8f37-04224da3505d_form2-BV-component_3-K8Tl10Zn1-2p | 260561-BV-component_3-Eu2I4-2p
_ae57dd08-05a6-4101-a227-d76c6ecde9a6_form2 | _b8947a2b-d4d0-45ec-92a6-357503c5ef78_form2 | _64fe86fa-f461-444a-bfc4-b05e4c2d944c_form2-BV-component_1-Tl2Pt4S6-2p | 4031-BV-component_7-Tl2Cl4-2p
_ccc5108e-aec8-44b1-8853-4b3418bb63ad_form2 | _89ad33e7-8b72-4b30-a241-9b2d2879c1c6_form2 | _651cf1e5-3b3c-4b36-8209-c91872a84180_form2-BV-component_1-Tl2Pt4Se6-2p | 140293-BV-component_1-Na4Ce4P8S24-2p
_ed0e1a9d-ba73-42b8-b758-301662144573_form2 | _3b16a66e-84b5-466b-96b1-d6bb19c8e399_form2 | _653fc788-62a8-4650-938d-274cda9469a1_form2-BV-component_1-Ni1Ag2H6C14N2O10-2p | 45733-BV-component_1-Cs3As2Cl9-2p
_814cd8d4-212f-49e0-8b46-9a9a96427a08_form2 | _ea8464cf-1e0f-4d0e-b9c1-e2badcb6b1a4_form2 | _654554d6-8321-484c-8a67-8a7cc1a12eb5_form2-BV-component_1-Ba4In2Br2O6-2p | 36061-BV-component_3-Pa6Cl12O6-2p
_e95d586b-11af-411d-9aae-4cb6dd22150f_form2 | _57261ed6-dc11-4dce-9197-73a01de97f36_form2 | _657c4a46-0598-439f-9ca7-0d6bc3e26efa_form2-BV-component_3-P2H6O8-2p | 425249-BV-component_1-K2Pd1S8O26-2p
_4fe7a862-9ebb-4b8c-9b23-3bd1aacb880f_form2 | _ef301047-b30b-4933-ae7f-4189ba90f52a_form2 | _65a8376c-f257-4539-9086-06718b67c42d_form2-BV-component_1-Al2Cl2O2-2p | 110274-BV-component_3-Co2H28C6N2Cl6O4-2p
_7e836939-892c-4f44-9436-a1bb584fbe32_form2 | _4ea747f6-3ccd-477f-9ee2-2b9d949f6bb7_form2 | _65afebda-0a72-4af9-8f86-cb2f9d867db6_form2-BV-component_1-K2Nb2Cu4S8-2p | 422978-BV-component_3-K4U4N12O44-2p
_41ec0ec5-e316-4944-b15e-19912bcacc15_form2 | _abd8935b-7ae7-4453-b5ec-627f2f641576_form2 | _65f49503-82c5-4503-a4b6-e88a828b888e_form2-BV-component_3-Ag4N4O12-2p | 432053-BV-component_3-Sn8O2F12-2p
_dd8f8e22-7b7f-41b2-a7ea-d28b866e416a_form2 | _5977cf5e-ac2e-4ae0-a77a-d535614df80f_form2 | _660b423d-643c-4789-ba70-93624e080fc1_form2-BV-component_1-Ce2Bi2S4O2-2p | 424438-BV-component_1-Tb6Ir1I10-2p
_8d32fdcb-19a3-4eb8-b182-9a7d85ebd3c6_form2 | _140d37bc-7959-4d1c-ab0a-91b54611c2cf_form2 | _66326f7e-c32f-4ddf-bfcf-60f555b29f5e_form2-BV-component_1-Sc2Br2O2-2p | 110233-BV-component_3-Mn2H28C6N2Cl6O4-2p
_463c186e-0c8d-41bd-a87a-4e9fc0fcc3c7_form2 | _889865fb-546d-48de-adc6-297d46f48746_form2 | _66600625-dfdf-4eed-9731-7862739d2525_form2-BV-component_1-Cu4P16Se12Cl4-2p | 410199-BV-component_3-Ca2H24S4N4O20-2p
_33ce97bc-e121-45fb-878d-d17372995955_form2 | _71dfb64b-834b-4324-93ed-7391958a9ce6_form2 | _669253d7-7a8a-4835-bef8-08a8523a1377_form2-BV-component_1-Na2Zr1Cu2S4-2p | 138379-BV-component_1-Sr4B8C8O16F24-2p
_502df4d8-1657-4cf1-ac7e-fbf5f4d9004e_form2 | _70771e54-f975-440e-a230-35924b0a38d0_form2 | _67218d6a-1173-433e-b366-58560a43269e_form2-BV-component_1-Zr2Si2Se2-2p | 110242-BV-component_3-Cu2H28C6N2Cl6O4-2p
_e627dbfc-1b60-4cc1-bf88-ff02e505533a_form2 | _af76346c-26de-463b-a93e-2d4c0a7be8c3_form2 | _673cdb68-383e-47fd-9daa-c32442f8d1dd_form2-BV-component_3-La1Br2-2p | 405290-BV-component_1-La4B4I5-2p
_df6099ea-3873-4d73-9d6c-388f1d530eb1_form2 | _904c1f0e-da23-42f0-95b4-a4fee98e6d04_form2 | _677084d3-0ad8-4395-b2ef-5f9f2ab1007c_form2-BV-component_1-Nd2Br6-2p | 264217-BV-component_5-Cs4Mn1Sb2Cl12-2p
_f304eea1-56c0-4272-97e4-f3e6af75f5e2_form2 | _c9ca4c55-e77e-486f-8c7d-160e672aa221_form2 | _6776b1b7-ec5d-4c25-a0c7-fd4db7785759_form2-BV-component_1-Ag2Sb2C4N4Cl4F12-2p | 413820-BV-component_3-V1H10S2N2O8-2p
_ebab7b1a-7011-4d33-9e47-96c28f621253_form2 | _0d2694cf-b60e-4e07-9bd8-94744843089f_form2 | _6782820d-9052-4ce3-be4a-9bce761f9aed_form2-BV-component_1-Tl1-2p | 413504-BV-component_1-K4Ti4I12O1-2p
_22e9781b-2482-440e-b69f-a8634848b3b9_form2 | _e7c01e32-1557-4071-9eac-cf03e70960a5_form2 | _6782820d-9052-4ce3-be4a-9bce761f9aed_form2-BV-component_3-Ag1Te2-2p | 144898-BV-component_3-Ca2H24S4N4O20-2p
_f0be0074-a2d5-491b-980a-299bafaf31dc_form2 | _de722a11-88d9-4e1c-90cc-d03ce6f87c62_form2 | _67898610-f49e-4977-9bf1-9dbdadaa8669_form2-BV-component_3-V2Pb2Cl2O6-2p | 81866-BV-component_1-Cs4S8N4O16F8-2p
_a15fe1fd-f19a-4e30-9e15-4ae48b676c28_form2 | _648f6bac-a62e-4e4f-8d20-494bb8d8f08f_form2 | _68016e50-73d4-4ff2-8b3e-e209832b78f9_form2-BV-component_1-Cu2H12C8O12-2p | 419184-BV-component_1-P16H64N16O48-2p
_205f1fd2-c8e8-4c8a-8622-cf69d9d79a23_form2 | _dbdd81b9-b52e-4db4-b55f-bf101c4ab76d_form2 | _6808b971-9f81-4ad3-9efe-eeebe0dcee67_form2-BV-component_1-Zn3In2S6-2p | 123616-BV-component_1-Cs2Cu2S8-2p
_642a1804-e333-4071-8fc5-8485101e26b8_form2 | _898f5dd2-dcec-4e3e-867c-68667899ba38_form2 | _68165a5b-e72a-4932-8fda-92766abc2de2_form2-BV-component_3-P42-2p | 422501-BV-component_1-Rb4Si2S12O42-2p
_018a85d7-86d2-4432-a590-99583ed704e9_form2 | _1dd2107e-faa1-463d-abae-1521fa8c5e45_form2 | _683cd4eb-c3d1-48e0-bc11-7f2cf4a9346c_form2-BV-component_1-Mo1S2-2p | 195818-BV-component_3-Tl2Hg2Cl6-2p
_c38f91e8-8ffe-4df7-82cf-366a5a0deea5_form2 | _aeae921e-b726-4055-b2c9-dc5117e2e83e_form2 | _6859017c-524b-42f2-9525-17f45b4fb274_form2-BV-component_1-Pt4I8-2p | 165643-BV-component_3-V2H30C8S4N4O20-2p
_7dd083e5-ce17-4886-a2db-d2b3b7b2e8c5_form2 | _51d0f529-b884-4b04-beb1-7ea5aeddaa5a_form2 | _6873ab73-9129-4e61-b4fb-f6d1fc91e52b_form2-BV-component_1-Cr1Se2-2p | 36557-BV-component_3-Cd4H12N4O20-2p
_401a9ca0-83f1-4093-b8a3-434553903d0a_form2 | _83c7c587-91fa-4609-ae5c-43fa297403f5_form2 | _6873cea2-65d8-4e08-82a8-31db559bb1b5_form2-BV-component_1-Zn8Se4Cl8O12-2p | 429425-BV-component_1-K8Pd4S24O84-2p
_653fc788-62a8-4650-938d-274cda9469a1_form2 | _8f2e38e9-01d5-4208-adaf-daa461ac8139_form2 | _68ca52d9-1797-430f-a940-1b29fe462089_form2-BV-component_1-Cu4As8S6Cl4-2p | 402405-BV-component_1-Ti2In3Cl9-2p
_dd1bb621-1e19-4650-a9e8-f5625e4eef4e_form2 | _266910db-8577-4b7a-8266-904a39df1e8f_form2 | _68d60751-7b87-4126-a170-58399ee6bc74_form2-BV-component_1-Cd2H8C12S4N8-2p | 402272-BV-component_1-Rb8Nb12Cl36-2p
_3d728ccc-15c9-4c0b-affa-7ee6ec38d0b8_form2 | _f1624b89-624b-422d-b0e6-8af56d475685_form2 | _6933aae2-4f17-459d-8e68-648f0e53e977_form2-BV-component_1-V4O10-2p | 420331-BV-component_1-Pr6C2Br10-2p
_4b2f5a94-8e3d-4ec2-9c73-70cbefc56098_form2 | _992cfe23-9fe2-4d1e-a6a9-65ac9707e5d4_form2 | _6940e1e9-dcef-413e-84e5-ed10f70e339c_form2-BV-component_1-Tl4Hg6Se8-2p | 424429-BV-component_1-Er6Ni1I10-2p
_de0a845c-7e69-4734-b822-acac1f1badf1_form2 | _17a872e2-1aa1-462e-b1b9-228d63187aed_form2 | _695dbf24-0ab4-4d32-bd45-d4305478673f_form2-BV-component_1-Co1C2S2N2-2p | 83856-BV-component_1-La10Os2I15-2p
_20b5271e-0740-4d80-b65e-907c08b5e111_form2 | _9c055a98-2453-4381-ac27-f6eaa67e5ece_form2 | _696bba5c-4fae-46e4-8da7-2ed43c7a050f_form2-BV-component_5-Ti2Cl6-2p | 165625-BV-component_3-La2As6H4F40-2p
_3d03b9dc-631c-4bc2-b1f3-cec97c69d064_form2 | _d1920b64-f5a5-4fff-9621-aee7625611ff_form2 | _697012ae-0f22-4345-a91f-5a77ccb5f1f6_form2-BV-component_1-Cr2Si2Te6-2p | 151092-BV-component_3-Co1H12C4O10-2p
_f2fa36bf-c531-4b62-9e91-433ce646caf4_form2 | _e5f1cb53-aa71-4d65-aa95-64f45d1d5fb7_form2 | _699ba273-d6ee-4b5f-81f0-180d863e4f69_form2-BV-component_1-Li1Au1S4O14-2p | 405294-BV-component_1-La8B4C2I10-2p
_93e4620c-2d89-4120-9e72-8a91752eb162_form2 | _c70deaf0-c35c-4f45-abb7-14d48ac9665d_form2 | _69a6cfe4-88c8-479d-8dc7-d48e91043d43_form2-BV-component_3-Pb3Se2I2O6-2p | 111958-BV-component_3-Cd2Sn2S2Cl4-2p
_c4ca0e38-af96-4653-8248-a3f795b32638_form2 | _8e38bb2b-ceaa-40cc-afc1-aacb25a78839_form2 | _69ad63d1-04b7-4a82-b63e-f5e3cc126f0d_form2-BV-component_1-Nb2S4Cl4-2p | 409809-BV-component_1-Gd6Co1Br10-2p
_bddc6e2c-f906-4165-876f-5911157f4cf3_form2 | _f9c93373-705b-434c-adc0-afa078d8def3_form2 | _69bb4ed4-b861-4bfa-b381-fd7b3c942a31_form2-BV-component_1-Sc2Ag2P4S12-2p | 82520-BV-component_1-Cs4S4O12F4-2p
_9125e81c-4138-4ed0-b414-0d651d4db083_form2 | _142acad7-1fb5-486a-981f-64cc48bc3438_form2 | _6a144830-8ebd-4c4e-ad8c-67679ffb25a3_form2-BV-component_1-V4Ni2P4O20-2p | 421881-BV-component_1-Te48Mo8I24-2p
_60619545-dcc5-43d1-8a52-8858b3fa79ed_form2 | _fa75cff7-56d5-4ea4-bd06-784c4b2aa524_form2 | _6a7828bb-9318-4bcf-b28c-c30efe2d4b3a_form2-BV-component_1-Cu4H12C8O8-2p | 431534-BV-component_1-Rb4La4P8S24-2p
_0fdfb0ae-8a08-4433-8516-6314f83d67ca_form2 | _07f02773-9a77-4e43-a1b4-5973eb8a447c_form2 | _6a81f726-6cc7-40bd-8d90-dd58683062d5_form2-BV-component_1-Li2B2C4O8F4-2p | 9475-BV-component_1-Am2I2O2-2p
_13894d5e-0f2c-4218-96c5-ff0fb83ca5e8_form2 | _3c201a21-4846-46f4-b744-2f3dfe5be322_form2 | _6a9578b0-01b4-4b03-a637-3f0c91f32ab1_form2-BV-component_1-V1Ag1P2Se6-2p | 424427-BV-component_1-Er6Co1Br10-2p
_e5e16e26-a69f-435a-a934-cdf327cf74d8_form2 | _6244ef74-0be8-4e91-827e-79979d95621b_form2 | _6a9b6ab9-dab6-4c49-892a-23500602b747_form2-BV-component_1-Al2Si4O11-2p | 6703-BV-component_3-U4H28S4O38-2p
_4e4df195-1607-40cd-b725-23fd0f7644bf_form2 | _a48ba18b-47a0-4be2-8db7-5f1bb015d9ad_form2 | _6aab3681-dd91-44f4-b993-10e373b8c487_form2-BV-component_1-P4-2p | 251659-BV-component_1-K2Nb4P2Se20-2p
_ae80d2f4-d9f5-4fd5-b068-3f5810c86a8e_form2 | _84e151c8-11c2-42cd-a0b5-58a593a04daa_form2 | _6b099a81-b27f-4dce-a0f8-46a651833857_form2-BV-component_3-Ge4As8-2p | 429739-BV-component_1-Cs8B8S12O52-2p
_a8a65b08-75a3-4977-ae5c-e6bcf46db55c_form2 | _c51afa11-c0ef-468d-8357-b50fd0f58007_form2 | _6b1359f2-4bc3-4f8e-aa33-5f14cdfe50cb_form2-BV-component_1-Sb8Br4O10-2p | 110209-BV-component_3-Ni2H28C6N2Cl6O4-2p
_0b94ae24-de3c-4ec4-81f1-9c72ffb41413_form2 | _e3a3c998-948f-41f4-924d-f28504a02e17_form2 | _6b185143-e97d-4242-8fbf-f9f30a03a5db_form2-BV-component_1-Ge1Sb2Te4-2p | 138914-BV-component_3-Cs2Li2Zn2Cl8-2p
_a4f677fe-ef81-4960-87a3-c006df8aaf0b_form2 | _faf7f894-51c0-4743-bc26-49a9d65b85e2_form2 | _6b185143-e97d-4242-8fbf-f9f30a03a5db_form2-BV-component_3-Sb2Te3-2p | 150305-BV-component_3-Cs2Cu4I6-2p
_065c5483-0912-4c2d-a99e-70db64cbed14_form2 | _4a55af49-c0f0-45d3-a66f-977e11d278ae_form2 | _6bf39536-2996-4229-a929-33859ee882b3_form2-BV-component_1-Y2Cl2-2p | 143890-BV-component_3-Cs8Fe2Bi2Br20-2p
_04a31222-30ca-4033-8010-1ce54151a0e0_form2 | _cb07c47e-3c49-415d-8191-37dad393404c_form2 | _6c043036-c67e-495b-8412-28ce331c8046_form2-BV-component_1-Sn4S4O16-2p | 651433-BV-component_3-Yb2S4-2p
_405bbc2d-c39d-419b-861c-96011ed82db5_form2 | _83b45321-cd2a-41ef-a9f5-2d478d839b3b_form2 | _6c69cc0f-1f04-4cfe-a6d8-c562726d82b8_form2-BV-component_1-Ta12Si4Te24-2p | 14995-BV-component_5-Cs4Cd1Sb2Cl12-2p
_97ba7982-a97b-495f-b40e-6d78071b8465_form2 | _d812a47e-dae6-4ead-bdb1-c36610ec999a_form2 | _6c9db160-8764-4b52-9538-d450cc81407b_form2-BV-component_1-Na8P4Se12-2p | 33278-BV-component_3-K2P2S6-2p
_37f2533f-6cf3-4a3f-9c1a-b60506d3377a_form2 | _e22542bf-731b-43a0-b487-cb2e26274d01_form2 | _6ce863f5-79ee-477c-a998-301da901ce70_form2-BV-component_1-Sr2Cu1I2O2-2p | 280447-BV-component_1-La6Ru2I6-2p
_eae1caaf-e45f-48a4-9467-972502407d32_form2 | _79070b3f-e05b-4b7c-b711-23562d6c4ed6_form2 | _6d19bce5-042c-4108-9b32-62f181078d50_form2-BV-component_3-Hg3B2O6-2p | 280800-BV-component_1-Cs4U4Mo6O32-2p
_27f40511-a64a-4370-9f68-50cee2795d41_form2 | _41b6efa4-991b-4c7e-8edf-6809b0bcdace_form2 | _6d8aaab4-7681-48f3-8e19-563f32f94261_form2-BV-component_1-Mg4H6O7-2p | 236384-BV-component_3-Cs2Ba1Ta6Br15O3-2p
_41d72805-7e54-46d7-b6f3-105b53422e95_form2 | _077fcb2d-4a78-414e-ac61-b0a4f7217d40_form2 | _6d8aaab4-7681-48f3-8e19-563f32f94261_form2-BV-component_3-Mg1H2O2-2p | 412448-BV-component_3-Cs2Tm2Se2Cl4O6-2p
_b656bc2a-4ef7-437f-a95f-3ee5da47aa26_form2 | _13aeb465-0b7f-4e66-ba5c-acbfe526f9cb_form2 | _6d96b915-6d9b-47e6-8a54-47440231acf3_form2-BV-component_1-Te10Ir5-2p | 195324-BV-component_1-La4Tl4P8S24-2p
_d5362e38-0edf-4245-8783-e46dedac6e38_form2 | _fa7f2258-f2a6-4748-9b4b-329559d05fd8_form2 | _6d988861-d7c1-4ec6-bc53-3e0c53184fcf_form2-BV-component_1-B2N2-2p | 431525-BV-component_1-Cs4La4P8S24-2p
_3c3819b3-f0d8-4c57-9ec0-7cfb303d1112_form2 | _b4813b22-3787-4fc3-bb22-0c3536324342_form2 | _6db5b650-a068-49bb-b49d-f454105a5105_form2-BV-component_1-K4Ca2H4S4O18-2p | 157739-BV-component_1-Cs4Nb8P4S40-2p
_a16a9989-d69c-451a-95a4-e6c0574a593b_form2 | _60fbd712-4c9c-45f3-8560-39d53bbcd4c1_form2 | _6db83b7e-bcd4-43c9-b208-22000708028f_form2-BV-component_1-Sn1Sb2Te4-2p | 248036-BV-component_1-K8In8P12Se40-2p
_49f0a2a2-7e64-406a-a34d-c8e49f0164b2_form2 | _364033ab-2c70-444e-b642-342cd2664ed1_form2 | _6de82182-9d05-425f-8abb-9fbc49941e68_form2-BV-component_1-Na6H12S4N2O20-2p | 33911-BV-component_1-Rb4Re12Br40-2p
_e292aa54-dc04-43d8-bb12-1b0604ff898f_form2 | _fc45bcb9-9592-4508-aa69-8c08a87e3bf9_form2 | _6e43a308-8868-4201-927f-3ea61de7ba4f_form2-BV-component_1-Zn1In2S4-2p | 30856-BV-component_3-K4Co4C16O16-2p
_9c07ec39-912b-416a-a893-f3c95be7bac1_form2 | _2d765e33-d163-447f-ae03-1fd2c4688208_form2 | _6ebe2664-ee5e-4741-972e-5bd7343270dd_form2-BV-component_1-K4Sn4P4S16-2p | 300227-BV-component_1-Cs22Tl12Cl58-2p
_85caed53-fcc9-47db-b801-555fc8f44378_form2 | _1453e865-cc1e-48bf-9cb6-45e04a332000_form2 | _6ed87489-c707-41d1-9d1c-97d3471750c7_form2-BV-component_1-K4Cr4I4O24-2p | 423980-BV-component_3-Zn4H8N8O28-2p
_18e9ab7f-4cb1-48dc-96f7-a490edb88ed0_form2 | _57adf417-d302-4d1f-8a1e-c2f717b290e5_form2 | _6f15b738-75ba-46af-a1fe-ec1ff868d7a7_form2-BV-component_1-Tb2H12C8O12F2-2p | 111959-BV-component_3-Cd2Sn2S2Br4-2p
_9782737b-3a52-43c8-b709-189d8e7e4c79_form2 | _c5c1d0a3-dfb4-4b08-ae17-272d32eacae7_form2 | _6f52354c-8bd5-407d-ba40-080baa019f69_form2-BV-component_1-Re4Te8-2p | 431524-BV-component_1-Cs4Ce4P8S24-2p
_77c587cb-3ae0-4c51-8a84-1d1ca638ce6c_form2 | _93fff97d-8047-46d5-9b1a-f01a405349e6_form2 | _6f536d25-7167-4fc1-9b06-02a566878cbe_form2-BV-component_1-Te4Pd6Pb4-2p | 427063-BV-component_1-Gd32Ru8Br46-2p
_366b38b8-8526-45df-83b1-5715d31e2ac1_form2 | _8af3f8e8-a3d8-4a1f-9823-0ebdea5cc14f_form2 | _6f6c8637-e02d-4a0b-9976-1927c4367ed4_form2-BV-component_1-Al2Zn1S4-2p | 427257-BV-component_3-Rb12B4Se12O48-2p
_c5b150eb-7cec-4176-84d3-60f298b84923_form2 | _e3a3a202-c007-4260-a544-5220c266c902_form2 | _6f79dcd0-b9f7-4fc1-9eeb-9c4587c701e5_form2-BV-component_3-Ga2Te2-2p | 411140-BV-component_1-Cs2Ti4Cl14-2p
_c8b4f4ab-61ed-4bca-bc41-d464e6d478c5_form2 | _7b8b325b-c9dd-4202-891d-9340fb0cdad1_form2 | _6f7f9c68-3ee6-40e0-a24a-a60865238c5e_form2-BV-component_1-Na4P2H10C6O14-2p | 73009-BV-component_1-Cs8Sn4S56-2p
_3cebebb0-bd13-45ef-a7a7-a46377eb5a17_form2 | _b6581516-78e6-4d92-8698-73696eda7358_form2 | _6fae4079-c633-4f8c-a09b-f6f189947ebe_form2-BV-component_1-Sc2Cl2-2p | 425728-BV-component_1-Rb2Pd1S8O26-2p
_d8c5a9b5-0618-4592-944c-d49bd66d4928_form2 | _a471ecd8-b895-4207-9fc8-168a5626ef1e_form2 | _6fbc598d-0cc7-4c85-9ad3-f02873a229fa_form2-BV-component_1-V6As4O18-2p | 63470-BV-component_3-Rb2Fe2Cl8-2p
_bf7a0d2a-6ef4-40d4-83f0-1b599f15d273_form2 | _739b2767-7c31-45d8-8c46-46714255162e_form2 | _6fca8a95-b681-4b0f-8540-200e6430590b_form2-BV-component_1-K1Cl1O3-2p | 84701-BV-component_1-Pr6Os2I6-2p
_a46a846d-4bb0-442e-891c-b5c5ea456523_form2 | _c161046c-2eb1-416f-bdf4-666d2711daab_form2 | _6fdedc6f-88bf-4c12-8718-315be43d7fa1_form2-BV-component_1-Hg12Sb4As4S12-2p | 21061-BV-component_1-Cs4As4O2F20-2p
_386a2db8-325d-4646-982f-9b90fc4e7fc5_form2 | _f831a536-890c-427e-b6a4-175d4c736056_form2 | _70306bc7-ffc9-45ec-a0e1-daf68337c3df_form2-BV-component_1-Cs1H11C16Cl4O6-2p | 9580-BV-component_1-Gd8Cl12-2p
_d73cd776-4c57-4bb0-a2d2-5db4bd132c2c_form2 | _4e3616f3-1708-463c-bf03-d17c610c0087_form2 | _7035ee74-bfff-4bb0-8af5-5c1568312660_form2-BV-component_1-Cu2N8O20-2p | 23383-BV-component_3-Cs2Cr2I6-2p
_fbbcd2aa-3162-4dba-bf25-49da2222c33b_form2 | _c2ebf396-4aef-4ded-8d04-e379a4235549_form2 | _70668234-e4aa-428c-a6b3-09579f523580_form2-BV-component_1-Al4P6S18-2p | 417874-BV-component_1-Rb2Ta2Ge2S10-2p
_d40f7909-da4b-4b99-9d1d-59670efcf2be_form2 | _6c313319-754a-4a7e-8c9f-f3fabc7e9277_form2 | _70a89a1a-ae64-497d-9838-b495426ea555_form2-BV-component_1-K2Ta2Ag4Se8-2p | 71522-BV-component_1-Pr6Ru2I6-2p
_43ef930f-2345-4943-907b-26ecc46fca16_form2 | _1f5c4483-f29a-47b8-8c93-826f359de4a9_form2 | _710ea0e1-333f-4b92-9c1c-268724d9791b_form2-BV-component_1-Li10Si2-2p | 263466-BV-component_3-Ca4Cl8O32-2p
_3455bcb9-b924-48b0-bed8-539a96d85a5a_form2 | _4616a199-c902-49cc-8479-461ec3a3b4e0_form2 | _710efb97-2467-41e8-8dfd-836b72de5389_form2-BV-component_1-Li1Mn1Se2-2p | 33094-BV-component_3-Mg2P6H8N2O12F12-2p
_5f8df986-3ad9-4c23-815c-bbfa07207734_form2 | _68730be1-b73f-4ca4-80ea-81badeb981eb_form2 | _712d39eb-9404-4f70-a337-d1a8550c7f89_form2-BV-component_1-La2Te6-2p | 66821-BV-component_3-Cs2U1Nb6Cl15O3-2p
_2b5b3ab8-14e7-4c11-82ec-e8235e903615_form2 | _f923cdd7-feb8-4433-880b-b16690aacb1a_form2 | _7139cc3f-472d-4299-9710-618bdfdfa76e_form2-BV-component_1-K6Ta4Cu6Se16-2p | 430431-BV-component_1-Zn4H20N24O10-2p
_c5e0e0d8-f46b-40a9-8426-f010a1111094_form2 | _6e751f6b-eb1b-4c6c-89cc-3f02156b3b85_form2 | _71426ded-e154-40d1-adcf-032cc0e0e0ee_form2-BV-component_1-Ge3I6-2p | 80424-BV-component_3-Cs2La1Ta6Br15O3-2p
_340545e5-e555-493c-b15b-e61ff6e3e584_form2 | _52ab0e32-209a-4f55-8a13-7100e004ced4_form2 | _71598bb0-9567-470d-9ef6-7aee5a2b6051_form2-BV-component_1-K12Na8Sn4As12-2p | 79690-BV-component_1-K4Ce2N12O36-2p
_f79cd5a4-d41f-4657-b8c1-625ed927883d_form2 | _2d16d746-2701-4807-bd24-da56f5ffff4b_form2 | _7161e4e5-0c48-46d7-ad2d-680492f94e90_form2-BV-component_1-Cu4S2O8-2p | 124421-BV-component_3-K2U2N6O22-2p
_471c5b52-db58-4dd9-bd2f-f0908a8139d6_form2 | _dbbdb12c-0ff3-4c62-8b92-c6cc14b7c342_form2 | _7182df4c-4b78-44ec-b8a5-0be393f9d09f_form2-BV-component_1-Pb2C2Cl2O4-2p | 150306-BV-component_3-Rb2Cu4Br6-2p
_560e8bd0-72bb-47ef-8994-8009ceb9efbc_form2 | _d747bcc0-ca7d-4343-9efa-e0d1d17e1f05_form2 | _71b08711-5011-4de9-a6d1-98d17d7deef4_form2-BV-component_1-Ti2S6-2p | 86676-BV-component_3-Cs2U1Ta6Cl15O3-2p
_12a30c11-7ba2-4f4d-abff-58c199416bb9_form2 | _202081f1-c7dc-4c5f-9890-63f52cd9a0ca_form2 | _71bd636f-2dc2-49a9-a371-565ea01589ac_form2-BV-component_1-Zn1I2-2p | 237691-BV-component_3-Na2S4N2O8F4-2p
_18e72a06-8feb-4841-87fd-3e3758033128_form2 | _f39186e1-4ae5-4c41-8c43-6b8b8cbf51f6_form2 | _71c69d79-5b48-4734-b5b8-9244c20f164f_form2-BV-component_3-Te4H4O12-2p | 411934-BV-component_3-Rb2C4N6-2p
_2701ad27-315b-4623-b25b-5d2543b09ef0_form2 | _fe23e8c8-72e2-40fe-be16-7f386d28f107_form2 | _71d9f7f4-e5fa-460e-b97f-40621fc3afc5_form2-BV-component_1-Te2Rh2Cl2-2p | 421222-BV-component_3-Cs2V2N4O16-2p
_d1d2a25b-2d57-44b9-8f0d-663c812e9784_form2 | _1ad825ec-5c27-4d7e-a937-b57f01a4051f_form2 | _71dd2821-898e-4107-9968-7c2c11ae42ad_form2-BV-component_1-Hg4Br4O12-2p | 67532-BV-component_1-Nb8Te32I8-2p
_5720d6c2-2c07-4208-8674-26f4b10c38cf_form2 | _0a5c6000-b9b1-4e54-928d-d55a4acaa261_form2 | _722cd690-6168-4bf2-aef3-60f6374c4de8_form2-BV-component_1-Tl6B2Se6-2p | 404088-BV-component_3-Cd2H4S4O16-2p
_c401635d-3527-46d1-9b22-a9ee044ef1bf_form2 | _ae4cc94b-e29f-46ad-a1d0-60465bb9c54b_form2 | _72603b8f-4246-4741-a284-8736ecdcf1ce_form2-BV-component_1-K4H8S4N4O12-2p | 416016-BV-component_1-La14C6I20-2p
_3c6cc490-8b05-4c22-aad7-c0785f948c27_form2 | _3dd973ae-5009-4eb9-bf41-a60fecb07b71_form2 | _72901ae0-0963-4c4f-b6bd-f5f9933a4276_form2-BV-component_1-Sm2Al4Cl16-2p | 16875-BV-component_3-Cs2P2O4F4-2p
_08917f42-c7b3-471a-abcb-d7d351fd9823_form2 | _4a381cc1-8c19-450d-9371-b4b61a21d9ae_form2 | _72da4777-17f2-4ceb-bddb-e4996c6c192d_form2-BV-component_1-K4V4O4F12-2p | 428724-BV-component_1-Cs2H2S4O14-2p
_33691871-bccc-490f-ad4c-8ba6fddee470_form2 | _9b38a43a-01de-45d4-8c73-0f12ba34fa6f_form2 | _730f0a20-6610-4ae5-803c-eae656f3b5a9_form2-BV-component_3-K8-2p | 26640-BV-component_3-K2P2O4F4-2p
_6859017c-524b-42f2-9525-17f45b4fb274_form2 | _ef3646d9-7f4a-44cb-9920-cbf26f3fb077_form2 | _731f076d-b0e7-4ac1-aea7-d5764c3da25e_form2-BV-component_1-Bi2Br6-2p | 248269-BV-component_3-Cs6Nb4Se22-2p
_2086c480-d7c0-4c8c-8865-e11f7e1418c7_form2 | _eb65ac2b-a903-48d3-9531-f566b2c4967f_form2 | _731f5a2a-4ea5-4dde-8932-50847de67a9b_form2-BV-component_1-Ca2Cl2F2-2p | 80187-BV-component_1-Cr2Cd1H14N4O8-2p
_a6bf4821-d9dc-4aa6-a48b-93087b09ddb3_form2 | _f7c89b2a-9d62-4145-8131-ebbf8d3a0e51_form2 | _739154da-e22c-49cc-b9c7-2cd2f2034345_form2-BV-component_3-K4Ir2C2Br10O2-2p | 9870-BV-component_3-Cs2Be2F6-2p
_9fd1be1c-fb31-4399-b820-7705aa085711_form2 | _148249e8-08ab-4b60-af87-6c3aaca1a0a5_form2 | _73bc941d-4310-4792-a980-92fc1ff2a93b_form2-BV-component_1-K2Cr2Cd1H4O10-2p | 415094-BV-component_1-La10C4I15-2p
_180ca407-2c08-4456-bff6-c8fe0ff61777_form2 | _9e1274d0-5b4d-428d-bc52-2846343fc453_form2 | _73f524c7-6b92-4d39-a5a6-44bd42dfa337_form2-BV-component_1-Si8As16-2p | 405405-BV-component_1-Cs4S8N4O16F8-2p
_8bc86321-e6b3-49e9-ac48-506b1223f8bb_form2 | _b8dc6fdb-1f60-4e67-86f5-3efea9684aa1_form2 | _743d1bd3-4f46-4ba3-86b9-ba81f5f89614_form2-BV-component_3-Cd2I4O12-2p | 418363-BV-component_1-Pr14C6I20-2p
_f9f478db-7571-40be-95a4-6ebd070f73cf_form2 | _49ea29a4-4a2b-41d5-9052-a267f8ce256f_form2 | _747b7031-e2e9-49da-acb5-e9e9ac98cb7e_form2-BV-component_1-Cr1Te4-2p | 237649-BV-component_1-Cs4U2Cr4N4O30-2p
_91596c3a-d254-48c6-b2f1-fb498b3e20be_form2 | _79252f1b-9754-4c96-8844-18b58d7dcd1c_form2 | _74fce92b-21d5-4de6-a4e8-94a11f3652d0_form2-BV-component_1-Sn1F4-2p | 30858-BV-component_3-Rb4Co4C16O16-2p
_699ba273-d6ee-4b5f-81f0-180d863e4f69_form2 | _103030aa-8919-4e80-aa87-ad54a96f9b31_form2 | _7535db3a-11c0-4a59-843e-b44635db908e_form2-BV-component_1-Cd4Sb4S8Cl4-2p | 71161-BV-component_1-Pr4Ru1I5-2p
_cfebea11-a407-402b-9367-04f207ebfa07_form2 | _8a47c496-0d84-49c0-9336-65a7b2e40775_form2 | _754b9d10-f8d6-457d-b7fa-49610f718174_form2-BV-component_1-Cs2Os2N2O2F10-2p | 26060-BV-component_3-Cs4Re4Br16-2p
_8dd0f223-5210-46a2-9436-cfac47657309_form2 | _09bf4b19-d24e-405b-aa97-5a562fd3743a_form2 | _754c8cc0-985e-400b-8812-a4566c84320c_form2-BV-component_1-K1Eu1Cu2Te4-2p | 241453-BV-component_1-Rb4Zn2P4Se12-2p
_63d23675-11f2-4c32-93f5-641019d2509b_form2 | _40f8cf3c-da86-48fb-a2bc-3cfe1ba02d3f_form2 | _75659cb6-6359-44af-9a58-a60e092ad189_form2-BV-component_1-Nb2Se4Cl4-2p | 248035-BV-component_1-K10In6P12Se38-2p
_16911f90-7651-4982-92a8-e74d9696c135_form2 | _54338d35-71d1-440e-85ae-148dbb5460ba_form2 | _75c0a38a-8bcc-4e6e-a2f0-24f76fb69276_form2-BV-component_1-K2Fe2C12N6O6-2p | 73199-BV-component_1-Gd6C2I6-2p
_b6a3b564-ae00-4f6c-9268-d017efae3b85_form2 | _b70c481e-0860-4cb3-a1b3-d4d4db42c94b_form2 | _75ce217a-afaf-4843-958a-c00d5ee4a5ad_form2-BV-component_1-Ba2Mn2Ge2-2p | 132656-BV-component_3-Cs1Ba2Ga4S8Cl1-2p
_20026926-2dba-4509-94de-d05ab4e90cc3_form2 | _8d72e5cc-02e6-4f72-b7f4-f6daf41a931f_form2 | _75dffabd-ea48-4249-b695-fcbac1fed00b_form2-BV-component_1-Nb2S4Br4-2p | 170805-BV-component_3-Na4C12O12-2p
_f56dc59b-53e0-4eed-9be2-2db042b02f28_form2 | _6a321799-522f-4c65-a1f9-10af4161a7f8_form2 | _7600ee2e-070a-4489-8680-0ad0af07d8f5_form2-BV-component_1-Dy2S2Br2-2p | 60960-BV-component_1-Cs2Cu4I2Cl4-2p
_c1226a23-0e61-42b2-a9cc-b0d11f0f507c_form2 | _caadb331-2a43-4de8-9cbd-0e10e60b610c_form2 | _761aa3ec-da2a-4ca2-b4fc-c05582664d91_form2-BV-component_1-Ta9Te18-2p | 63582-BV-component_1-Gd6N2Cl12-2p
_99019f63-b88e-4006-90f9-4ee7c947d34b_form2 | _6a232df1-b2ad-40ee-bebe-9ad61f224b35_form2 | _76257f8b-12a2-43a9-bcba-653b359c199b_form2-BV-component_1-Mo2P2O10-2p | 31793-BV-component_1-Gd10C4Cl17-2p
_936b1f61-2c8a-4658-b3a3-987048b718c3_form2 | _6142bf9d-b76c-40b4-9c56-1d7264667827_form2 | _763cc80d-1bcc-44d3-88e6-e2c9d80f4047_form2-BV-component_1-Ti2Br6-2p | 81410-BV-component_3-Ce10C4Br18-2p
_acc5896b-88f9-4076-84e4-d7662fa8a4c2_form2 | _11c357b8-609c-4a18-96eb-cc7b0abdb9dc_form2 | _76718a32-4d8b-4ef3-a9c4-732500cb88c5_form2-BV-component_1-P2Pd3S8-2p | 81409-BV-component_3-La10C4Br18-2p
_0a80c412-62bf-4c71-9d76-a0f5624e984a_form2 | _97c83860-da9b-4972-a60d-b9a78e5d96c5_form2 | _76b13957-d3f3-474c-ba7c-4700927869c4_form2-BV-component_1-Te4W2-2p | 200893-BV-component_1-Na6U3Br18-2p
_c3b1c4d6-3ae4-4b38-9f48-2de500fd1061_form2 | _3163e701-2378-463b-b458-aeb07e7a0fa7_form2 | _77043a40-2799-40bd-9352-52b9bc2b1754_form2-BV-component_3-H2S1O4-2p | 71581-BV-component_1-Cs2H2I2F14-2p
_2a7ad459-31cb-44e2-9448-a6503da80cec_form2 | _c7a4387c-f2a8-4590-b403-64344325ea43_form2 | _774e67d3-cff0-45c4-af12-750aa6bc8e0e_form2-BV-component_1-Sn3I6-2p | 131680-BV-component_1-Cs4Os4O16-2p
_366d4ee7-d692-4670-bfdf-ded01d587336_form2 | _dfd957c9-67df-40e6-832f-1db6a62a4db2_form2 | _7754e050-51c4-4a5a-895e-fe994c3d4409_form2-BV-component_3-Cu4Sb8Cl4O12-2p | 65654-BV-component_1-Cs4Cd2I8-2p
_a6077eed-b571-4f70-b037-759bb52b9835_form2 | _7031517e-ba45-49ee-84a1-93e3cd858030_form2 | _7760625c-775a-4638-9c00-f2fdb05439d9_form2-BV-component_1-Si8P16-2p | 430594-BV-component_1-Rb2Bi4Br14-2p
_5ef0aea4-7ef8-4732-96aa-f1b23df2399b_form2 | _067b6840-9ba5-4245-adb2-9de898694299_form2 | _77991c74-c174-4eb8-ba8a-50fa00cfcabd_form2-BV-component_1-Cr2Cl2O2-2p | 158879-BV-component_3-Cs4Pd2N8O24-2p
_437608e7-9230-48ca-bcd9-463d52c31567_form2 | _406fbb4e-6008-4fa8-a6c5-acf29b03a6ff_form2 | _779ad72f-fa89-4294-82df-c365b69e5470_form2-BV-component_1-Cr2Ag2P4S12-2p | 12781-BV-component_3-K4U2N8O28-2p
_7ea8c414-7dbe-4494-ba6e-1646c2a375bc_form2 | _6f58dbac-e811-4386-8171-a0481821d758_form2 | _77c587cb-3ae0-4c51-8a84-1d1ca638ce6c_form2-BV-component_1-Nb12Cl28-2p | 416015-BV-component_1-Ce14C6I20-2p
_445bc9c9-1863-4078-8a95-3c7a92390b02_form2 | _468ff573-e4b9-42e2-96c9-9396f45883b2_form2 | _77ce1fa4-f420-419c-bab3-ecf99ab51d1f_form2-BV-component_1-Bi2B8H6O18-2p | 426138-BV-component_1-H4Pd2S8O28-2p
_3fe864f4-9d7c-453c-a367-b53e539fc924_form2 | _8825f18e-9f1a-4d3f-9a6b-2200849c3a26_form2 | _77e28b7a-34e5-478c-a17c-e4cd655fd8d0_form2-BV-component_1-Tl2Bi2P4S12-2p | 8010-BV-component_1-Rb4Fe2I8-2p
_bb20b53a-12b3-4d8a-a246-c7d46c286457_form2 | _2f9fad39-1e45-4383-9105-5068cd3c54f7_form2 | _77eed048-9cb8-4744-b9df-56c04c303bd3_form2-BV-component_1-K2Na4P6H14N6O16-2p | 413994-BV-component_3-La2Nd2I8-2p
_71dd2821-898e-4107-9968-7c2c11ae42ad_form2 | _82fdb850-4aa6-423a-b12c-63ba3ade3cc6_form2 | _781eca60-deac-4483-b54c-570c6cacaa63_form2-BV-component_1-Cd1Pb2Cl2O2-2p | 138182-BV-component_1-Cs4V4P4O16F8-2p
_aba0e609-9a75-42ca-b675-1a5067586a3c_form2 | _00f907fa-852b-4d0e-b219-db908764e4e0_form2 | _7842cb8b-46df-49c5-bec2-5872fb9fd913_form2-BV-component_1-Nb3Te1I7-2p | 5309-BV-component_5-Li2Nb2O6-2p
_d5635a8b-cb8c-4f12-97a0-2bd3267a7b0b_form2 | _3fc3e178-72e3-4c80-80ec-6321c23d2a1e_form2 | _7860f79d-105a-4820-8c18-a11f2cf39208_form2-BV-component_1-Na1Au1I4O12-2p | 391009-BV-component_3-Rb6Nb4S22-2p
_e64a1eda-7256-4b9b-b8de-f5605ce35fb3_form2 | _8b3f1125-0739-4e89-aa00-0b8b0fb30030_form2 | _78b94693-2c0c-4e38-9a71-2fe1fcfcab3a_form2-BV-component_3-Ca10Ir2-2p | 411935-BV-component_3-Rb8C16N24-2p
_93b21cee-f022-4641-89af-dc04848bedad_form2 | _9fd6a9ab-939b-4dd4-9bcb-e01620fcf11d_form2 | _78bd4fee-9549-47f6-9855-4b1a0cb187c6_form2-BV-component_1-Y4Te10O26-2p | 402278-BV-component_1-Gd8Br12N4-2p
_0e5c61c7-3736-400f-bde6-ca935ba0dfaf_form2 | _82fe780a-e1a6-4d64-9982-0d2a22a7b2be_form2 | _78ce7627-e163-44c2-b6fb-212ec3592e21_form2-BV-component_1-Hg6Te4-2p | 391008-BV-component_3-Cs6Nb4S22-2p
_0f0131f0-794d-467d-abe1-8e824c1fbc45_form2 | _18b4320f-69f0-45cc-960d-25e6640c3d56_form2 | _78ce7627-e163-44c2-b6fb-212ec3592e21_form2-BV-component_3-Bi4Cl16-2p | 37008-BV-component_3-Rb2Dy4Cl14-2p
_fe2575f5-61cc-4ed5-ad95-e3fd0037d0b9_form2 | _92bea828-93ed-497a-aa35-5b817cf361fa_form2 | _78da23f8-5b88-4af0-bb6a-f7a79d18cdb9_form2-BV-component_1-Nb1S2-2p | 35999-BV-component_1-Cs3Fe2Cl9-2p
_57bea888-b1e8-4a6f-9f33-00530b58c0eb_form2 | _00396ec3-8e52-4126-b21d-a8ff9d205b68_form2 | _79468986-bf4a-47c5-8778-0aac985377cb_form2-BV-component_1-Er2H2Cl2-2p | 36004-BV-component_3-K8Si8Te20-2p
_dff2034a-0780-4f63-818d-4cce7135428c_form2 | _1e2bf85e-5d5e-491b-8a82-66cd7f2e8a22_form2 | _79fb8324-533c-4be8-9401-38b5cfd0ecac_form2-BV-component_1-Ga2Hg2Cl8-2p | 21016-BV-component_3-Cs2Sb2O1F10-2p
_c894a9cd-ce18-40d7-9bb5-dcb98fcc6ea8_form2 | _4732771c-cb2d-4db9-9c75-929d3dbb522a_form2 | _7a26d92b-867f-414c-94d0-5206eb6c23fe_form2-BV-component_1-Rb2Sb2Br2F6-2p | 101205-BV-component_3-Sr4Cl8O32-2p
_739154da-e22c-49cc-b9c7-2cd2f2034345_form2 | _42bb822c-0182-4cdc-999f-a3d8b86db109_form2 | _7a85e72b-19b5-4695-a451-40d2bde74e67_form2-BV-component_1-Pb6Se2O10-2p | 413995-BV-component_3-Ce2Sm2I8-2p
_b294d40e-bfa4-4885-8982-66c9e3afedb3_form2 | _e381603b-8519-481b-8f7f-46a0386f81b8_form2 | _7ab0a89a-9b7a-469e-bf55-05fac455323e_form2-BV-component_3-Er1Ag1P2Se6-2p | 150304-BV-component_3-Cs2Cu4Br6-2p
_f45b3639-0831-44b9-8c9d-1925a85ff029_form2 | _c55c8a5b-ccf8-4f14-a64a-1e560e217d33_form2 | _7abeaf7c-df17-4cb1-9512-cba2df0ed474_form2-BV-component_1-Sr4Cu2Bi4O12-2p | 4022-BV-component_3-K8Zn4N48-2p
_255d2808-fedb-4114-8a10-96baf3fbd180_form2 | _70f47473-e507-4ce2-b92d-e3f4883e60dd_form2 | _7add82b0-00c1-42e1-a75e-0c7034431164_form2-BV-component_1-Nb6Cl16-2p | 37007-BV-component_3-K2Dy4Cl14-2p
_e05f9082-a1f0-4d1a-955d-1f054673c353_form2 | _0ac9b5fb-af87-4330-9b48-069694868896_form2 | _7b126dbb-4bf1-44ef-b966-58ed9f4851e6_form2-BV-component_1-Mg3Si4H2O12-2p | 413993-BV-component_3-Ce2Nd2I8-2p
_6005b70f-c923-4b87-89fd-880f5649fb73_form2 | _d1f0aa08-42a7-4b71-8112-e994307928a2_form2 | _7b45d3cc-d0c5-4ed6-85f7-ae604e877de9_form2-BV-component_1-Tl1Ag1Te2-2p | 55447-BV-component_1-Rb8H8S8O32-2p
_36b17612-0758-4d77-b8e0-fe90ae8e70e0_form2 | _c66c3370-50b7-49b3-b8e6-415e3884440b_form2 | _7bb99752-a39a-49a9-9cf6-cf423f4135a5_form2-BV-component_1-Zn3As2H16O16-2p | 172438-BV-component_3-K6Fe2H12C12O30-2p
_01865790-a095-42d7-8088-3ad78e1fb6f5_form2 | _7e4b2c56-8054-45c4-a129-457d1981649c_form2 | _7bdbd3eb-fd8d-449b-a530-158e0cdf953e_form2-BV-component_1-V1Br2-2p | 124432-BV-component_1-K4U2N8O28-2p
_e1463201-e7c2-4cc4-a6cb-0221c0f14c82_form2 | _e25640ec-f955-4a57-887e-e5a280612ace_form2 | _7bedfbf5-7417-4c13-bbdb-72ba77f40c94_form2-BV-component_1-In2Br2O2-2p | 412275-BV-component_3-Sr2La2I8-2p
_a498a379-725c-4ae9-ad9f-8b75dfbdf877_form2 | _5d61c438-6168-4ecc-bb54-dbf94b952b37_form2 | _7c12d099-5e4e-466f-8135-7df858775f14_form2-BV-component_1-Tl4Hg6S8-2p | 409650-BV-component_3-Rb2Ga2Cl8-2p
_8e57de39-516e-4fc0-b834-f042ef6ba02b_form2 | _a0712b0a-0075-495f-9613-968644e9b9bd_form2 | _7c9aa600-5811-440f-b4e2-4bc4d3f071b6_form2-BV-component_1-Co2Sb4Br4O6-2p | 138841-BV-component_1-K3Gd1I6-2p
_f0a67cac-94bb-4212-bf1f-5a2fcb5fd179_form2 | _0f8118f4-48c8-4fd6-9987-2fcc0baf962b_form2 | _7c9b149a-80df-40e8-a06f-7fbdcdfd3967_form2-BV-component_1-Tm2Te6-2p | 425178-BV-component_1-Rb12B4S12O48-2p
_bbe1eb42-41ed-4dd7-bbe4-b92e093ffd48_form2 | _ff5b233a-fdea-424b-811d-4a7fef839022_form2 | _7ca70a7b-6e92-46a0-8670-5337860a439b_form2-BV-component_1-Rb2Br2F8-2p | 131188-BV-component_3-Rb2Al2Cl8-2p
_91804b97-d9f2-42e8-ab04-53dc95e5f865_form2 | _fae93fdb-fa69-4096-b79a-476a7068f8b0_form2 | _7caa5702-e6bf-48bd-a6b5-25169ca4aa72_form2-BV-component_1-Cr1Br2-2p | 201010-BV-component_3-K6Nb2S8O32-2p
_064d8edb-c075-4d06-9cb3-d078a6a98c16_form2 | _cf8d286e-a27b-4dff-82b2-0118219a4be5_form2 | _7caf52de-9c3f-4b42-a6be-396560c5d5e0_form2-BV-component_1-Fe1Cl2-2p | 1980-BV-component_3-Rb2P2O4F4-2p
_4c2cd33f-5121-41e2-a12b-097f3c87e437_form2 | _4254d0bf-3777-4836-8c0d-512a4e71d159_form2 | _7cc30744-17a9-4213-9888-0869381fd56a_form2-BV-component_1-V1Br2O1-2p | 170741-BV-component_3-Cs6Ta4S22-2p
_2fe083b6-23c3-491d-a39c-df134ce2ae15_form2 | _a9af9588-1d22-40f0-acaf-e5ec06236ca7_form2 | _7d233196-acde-42d8-9fa8-e2d86728428a_form2-BV-component_3-Cu2Se4Br2-2p | 417875-BV-component_1-Cs2Ta2Ge2S10-2p
_6de82182-9d05-425f-8abb-9fbc49941e68_form2 | _b2c9e05c-86d5-4518-a497-0fcfad9686fa_form2 | _7d2bd744-ea81-43fd-9ba7-f87ff9a7ab17_form2-BV-component_1-Sc2I6O18-2p | 69971-BV-component_3-Cs2C2O2F6-2p
_b2f82a58-37b9-459d-acfe-b3c319e4e03d_form2 | _9300e4b0-ee97-4aab-8589-cf60a544f510_form2 | _7d2ef240-a242-4289-b6a1-2c93a594bc07_form2-BV-component_1-Nb2Pd1S6-2p | 67988-BV-component_1-Gd6Mn2I6-2p
_98d5f273-9397-42da-8598-67400ff06ef3_form2 | _0fb09045-9a11-43ea-99ee-cb74c44a1083_form2 | _7d4a06b2-72c1-44d1-b2dc-d542c3a386fb_form2-BV-component_1-Ta4Se6-2p | 85766-BV-component_1-K4Cu4P8Se20-2p
_ea34d806-8a9a-401d-894f-539814ffc1cb_form2 | _6ab3f6cf-73ef-4a9a-b49b-b13541be2e31_form2 | _7d53fed0-cc84-4269-b5d4-f374b456bbd3_form2-BV-component_3-Li1Al1P2S6-2p | 83375-BV-component_3-Cs2I2O8-2p
_da9a9682-53cd-4cf6-9385-4f25cc567161_form2 | _57d97231-e9b6-40d9-8acc-e6e64b128afc_form2 | _7d686f79-dc23-40de-952a-8812aa4df5e2_form2-BV-component_1-K2Pt1Se2-2p | 237791-BV-component_3-Rb8Ge2P8S24-2p
_761aa3ec-da2a-4ca2-b4fc-c05582664d91_form2 | _c3556099-9f62-4479-9d18-ac31452e0d17_form2 | _7d7275ae-e729-4f29-9530-91297a51172b_form2-BV-component_3-Hg3As1S4Cl1-2p | 78392-BV-component_1-Cs4Re4O4F24-2p
_10876fb4-9bf2-4d30-a10f-3a3e520b4ebf_form2 | _e9209bd2-b403-4a74-a499-a4a49889d2bf_form2 | _7dd083e5-ce17-4886-a2db-d2b3b7b2e8c5_form2-BV-component_1-Sn4H4C8O12-2p | 143635-BV-component_1-Cs4Zn2P4Se12-2p
_cd998ab2-07eb-478a-ad27-1fc0117c4e97_form2 | _e0ebfbc9-24f1-4845-ad3b-17c94631ed7f_form2 | _7df174b7-23c5-47cf-8f4d-80baa51caae8_form2-BV-component_1-Hg4N4O8-2p | 46010-BV-component_1-Na6U3Cl18-2p
_168f5725-5da0-4dbf-a9fc-e6884307cdb3_form2 | _da36beb9-f068-446f-9093-577ecffd8c12_form2 | _7e836939-892c-4f44-9436-a1bb584fbe32_form2-BV-component_1-K2Mo4Cl14O4-2p | 124430-BV-component_1-Rb4U2N8O28-2p
_391f26ec-623c-4c6c-99c3-f9d572b3607a_form2 | _5720ebb4-b72c-4c35-a2d7-e4050dc27a09_form2 | _7e91dd1e-73bc-406d-aef9-749a5e8c10a5_form2-BV-component_1-K2Cu2Te2-2p | 40944-BV-component_3-Rb2Cu2Cl6-2p
_69a6cfe4-88c8-479d-8dc7-d48e91043d43_form2 | _3fe75cb6-cfb5-4e6b-ad4e-e0ed0b640e18_form2 | _7e91dd1e-73bc-406d-aef9-749a5e8c10a5_form2-BV-component_3-Ce2Te6-2p | 27252-BV-component_3-Cs2I6-2p
_cfe599ff-4386-4bdf-94e7-deea8fea8ceb_form2 | _891efae1-e565-43ef-8778-770532aa1627_form2 | _7ea647aa-161b-41f1-aaae-abcea6a4ed94_form2-BV-component_1-Rb2Sn1H12N6-2p | 243718-BV-component_1-Na6B36F36-2p
_49e63262-3288-4f51-9d32-4958f3e8d697_form2 | _f02a800d-53df-4a57-a51e-e07c2ff36bc6_form2 | _7ea8c414-7dbe-4494-ba6e-1646c2a375bc_form2-BV-component_1-V2P2O10-2p | 74832-BV-component_3-Cs4Ge2Se8-2p
_fbfb7289-b13f-4a82-8197-03fbdf02e417_form2 | _dfa5b1be-e295-4a79-9856-8054ed6570ba_form2 | _7eb65a72-8e2e-4e22-a14b-53fcd14847f7_form2-BV-component_1-Hf2Br2N2-2p | 150303-BV-component_3-Cs2Cu4Cl6-2p
_5752bd53-f89a-4c41-8e49-5eaf6072661f_form2 | _61453e38-376f-4ba6-b97b-8529c8d557ca_form2 | _7f00ea16-c0a5-4aaa-96ec-b2249ae02e0e_form2-BV-component_1-Hg1H4C4N2Cl2-2p | 52378-BV-component_3-K2Mn2O8-2p
_78ce7627-e163-44c2-b6fb-212ec3592e21_form2 | _6710e00e-886b-4539-ad26-02b2c306ee9d_form2 | _7f249598-b4b8-40eb-883a-abfc4aaa49a3_form2-BV-component_1-K4H4C4O12-2p | 425915-BV-component_1-Na2Tc1F6-2p
_07459ea8-d589-4a26-95bf-9f88d958799f_form2 | _b807356b-b916-44ed-89e0-ab22e826cec9_form2 | _7f37cf5d-888b-4395-a7a2-4ad1a6bbd8d3_form2-BV-component_3-K8Be8H48N24-2p | 410590-BV-component_1-Cs5Nb2S4Br9-2p
_9fe680c7-0461-4137-838e-0374ecc8bd72_form2 | _4fb3ad2d-2f20-4235-873f-c4c31362f8fa_form2 | _7f8ce966-1c13-4580-9b3f-2bf6266b4bc1_form2-BV-component_3-Li2Mo1F6-2p | 99505-BV-component_3-Rb2Fe4S6-2p
_d4cb58d8-d269-44d8-92d7-02b52b3a778e_form2 | _7f767b58-5608-4a53-8ef4-321f5ffe0822_form2 | _7f91e863-e910-4b92-acc4-9d5484c5bae5_form2-BV-component_1-K2Ti2P2S10-2p | 74846-BV-component_3-K2Mn1P2S6-2p
_df2f1732-2868-46e8-b9f3-82ff5c58a44c_form2 | _1317c534-9bc8-4fac-a469-733e0c1b61eb_form2 | _7fa49151-6d54-41d2-a0cb-e16ad25235b0_form2-BV-component_1-Pb4O4-2p | 237792-BV-component_3-Cs8Ge2P8S24-2p
_ea9241a6-15fa-4f88-b9e2-86e04080f718_form2 | _1c3e8b9d-ab0a-4145-80e8-0f2a8bd95fc9_form2 | _7fdc50e5-d06a-4f09-a32e-27c1a27ffa73_form2-BV-component_1-Ag2Bi2S2Cl4-2p | 31831-BV-component_1-Zn4H24N10Cl2-2p
_3d0f2054-7f49-4cfa-a3aa-113d4ac468dd_form2 | _4e3c4b58-ab37-4184-9219-f1816a004085_form2 | _800970d1-204b-4530-a1aa-c40c6ced5256_form2-BV-component_3-P4Pd4S4-2p | 424126-BV-component_1-Cs4U2Cr4O20-2p
_06128366-2d43-4095-bc46-ff3a5d938a93_form2 | _7c0c46ae-eda3-4a88-9b10-2d72938537a8_form2 | _80485075-9a9a-4690-b87a-be6820648eb5_form2-BV-component_1-Zn2H16N4O4F8-2p | 300232-BV-component_1-Cs3Er2I9-2p
_d707b476-00c7-48d1-9848-848a7a9141e2_form2 | _87a1f57b-d54b-415b-af0c-3fd6d249de40_form2 | _808d6769-9182-40ef-9f25-0b8d3640eb36_form2-BV-component_1-Y2Te6-2p | 417791-BV-component_1-K4Nb6Cl14O10-2p
_f162692b-b15b-4de8-af30-50008ed86a6e_form2 | _5c7091e1-bcf2-43f1-b6d0-93e86301d6e7_form2 | _80924d0e-e157-4140-acd7-77d197b2c4a7_form2-BV-component_1-Zr1Cl2-2p | 280222-BV-component_1-K8Th4P12Se36-2p
_5ad22579-c240-4c27-a730-31e7407b7110_form2 | _80e341ba-4f99-4de3-8633-6a4e0f4b4088_form2 | _80a07672-18af-4a66-bb0f-de72e819f396_form2-BV-component_1-Rb4B24H32O28-2p | 420332-BV-component_1-Pr10C4Br15-2p
_51488ed7-6c53-423b-accf-ea9efe7d200c_form2 | _78a69f2d-54a3-4222-aa26-9b6157e86390_form2 | _80a6b14e-1439-4a6a-9923-92496997365f_form2-BV-component_1-Cu2P4H8O8-2p | 237790-BV-component_3-K8Ge2P8S24-2p
_7fa49151-6d54-41d2-a0cb-e16ad25235b0_form2 | _87355b1e-5b92-4a4c-b6f6-65501de07462_form2 | _80e5b567-a579-447a-ab6e-2adade0795ee_form2-BV-component_1-Tl4Pd2C8N8-2p | 82108-BV-component_1-Rb4Ce2N12O36-2p
_375d482e-39b1-4952-93fd-e659c3abd42f_form2 | _27ee87dc-bd96-4760-ac9c-0207c83d2bb4_form2 | _813e3528-00ff-4405-9342-c4e6f7bec30e_form2-BV-component_1-Bi2Te5Pb2-2p | 265159-BV-component_3-Cs2Na2U2P4S16-2p
_5dd7b7a3-c03e-436c-9c32-9ac7fcb87bf5_form2 | _b2baa448-c1d2-44ae-bcf2-672c82723ce8_form2 | _81498342-4387-4b86-930c-d327488da4fe_form2-BV-component_1-Ni1Te2-2p | 203072-BV-component_1-Cs3Tm2I9-2p
_a84f38c4-65c9-40ff-b475-470eccbc9559_form2 | _6dc6eb2c-cfc9-4a43-9c56-b9bb0a6b5293_form2 | _814cd8d4-212f-49e0-8b46-9a9a96427a08_form2-BV-component_1-Co1O2-2p | 409815-BV-component_3-Cs4Si2Se8-2p
_9a3e9fbb-e7cc-4863-ae50-73c0bb73743b_form2 | _cf7e018c-5043-4ae5-996b-d239ef5b4744_form2 | _8190b132-7b57-49c3-9b1a-87b5556db744_form2-BV-component_1-Ti1S2-2p | 408287-BV-component_3-K2C2N6O4-2p
_7d2bd744-ea81-43fd-9ba7-f87ff9a7ab17_form2 | _d6268646-4013-4de9-a2b1-0145945430c1_form2 | _81b07eb4-ac54-4348-80aa-0a803c9e038e_form2-BV-component_1-Ta4Se12-2p | 154357-BV-component_3-Cs2C4O4-2p
_3a3b59d2-7209-4b09-8989-15be8e45ac58_form2 | _272e2403-b4e5-44d2-86eb-8a2637769243_form2 | _81d2f6c2-127c-4fcf-aff8-09a50786b88c_form2-BV-component_1-Tb2Cl2-2p | 422489-BV-component_1-Cs8Ge4S24O84-2p
_f3425a71-f8ef-4d5f-95ea-2f5df71dad37_form2 | _9a6a265a-5374-4b6e-9e06-aeaaafa3592d_form2 | _8201bff8-0db1-443a-b456-4c7f38239692_form2-BV-component_1-Ag4B4F16-2p | 44883-BV-component_3-Rb6Ce2P4Se16-2p
_f684d886-904a-4786-8ac4-c716f34b3874_form2 | _16502380-801e-423b-bd05-c75825cf6ab2_form2 | _8208d433-da6d-4003-bd56-5541351ff1db_form2-BV-component_1-K4Mn2Se4-2p | 10086-BV-component_3-Cs6Co2I10-2p
_909230bd-5949-46c3-9301-aa122d568893_form2 | _b24be872-219f-4fea-875d-b9f1c6a78fc7_form2 | _82173e58-743e-4e65-80e0-2b752174fbce_form2-BV-component_1-Y2Ga2I2-2p | 239665-BV-component_1-K6Zn4Cl14-2p
_266fd238-8e74-449f-9f61-ddf73afca689_form2 | _43961fc9-2742-45d4-9ce3-de85bf917511_form2 | _827c19c3-1e9b-465e-8989-decea7bd2d65_form2-BV-component_1-Zn2H2I2O8-2p | 420333-BV-component_1-Pr14C6Br20-2p
_5370b067-0bb0-451b-8997-52c7ed1325b8_form2 | _b5505ec6-e582-44b3-ae6b-fe412aa15e2a_form2 | _82937246-f6ac-4990-80c9-1d7a9e707508_form2-BV-component_1-Li2H6I2N2-2p | 29408-BV-component_1-Rb4Cr16Bi4O56-2p
_f1699acb-cd24-4fb2-a317-495c7e82a8cb_form2 | _d8689f2f-8b03-4cee-8d71-ed7a49754a18_form2 | _82f08a3e-bc64-4098-9969-4b2eab19b737_form2-BV-component_3-B3C10N3-2p | 132654-BV-component_3-Rb1Ba2Ga4S8Cl1-2p
_fde38f09-1d8b-49ea-b5ba-49d99f2ebc25_form2 | _6d13abbc-dbcd-4521-b67d-8311cbbdbc21_form2 | _835d3ed5-b149-433a-9b3c-78aec2099a91_form2-BV-component_1-In2Bi4Se8Br2-2p | 174021-BV-component_1-Na6P6O18-2p
_6782820d-9052-4ce3-be4a-9bce761f9aed_form2 | _4d1ae160-ebc3-4920-8e28-7f0e34bb6eda_form2 | _8393a435-4557-448e-87c7-3c12e628665f_form2-BV-component_1-Nb4Mo6I22O1-2p | 245327-BV-component_1-K8U4As8O36-2p
_6b185143-e97d-4242-8fbf-f9f30a03a5db_form2 | _322066b1-f9c0-4942-b941-504c4e346a33_form2 | _83a158b2-6ffc-48b7-b5d6-1ae045bb3280_form2-BV-component_3-Rb1B5H8O12-2p | 413041-BV-component_1-Cs2As2F8-2p
_4d64f09b-4600-4b5f-ba1e-318c3a64ba94_form2 | _56a9f582-13bd-4de6-b5a1-4130e8000b5d_form2 | _83a41039-cb4c-4fcc-a9bb-365dcfd69d1b_form2-BV-component_1-Tl2Te6Pt4-2p | 409804-BV-component_1-Rb4Si2S6-2p
_7f00ea16-c0a5-4aaa-96ec-b2249ae02e0e_form2 | _09af6ae5-21b3-4e37-8ccc-3be73ea9928e_form2 | _83ad4b29-2c52-4f60-956b-7730bf568495_form2-BV-component_3-Ho2Cu2Pb2Se6-2p | 280221-BV-component_1-Rb8Th4P12Se36-2p
_71d9f7f4-e5fa-460e-b97f-40621fc3afc5_form2 | _054a6927-44e0-4929-96af-fcefac6c7ec1_form2 | _83b2ada7-6225-4973-8e58-4c56f9fd2b91_form2-BV-component_1-Ag2Au2Cl8-2p | 123553-BV-component_3-Rb2In8S12Cl2-2p
_32bad6c5-bdce-4677-bf41-e30de89ac287_form2 | _169d19e1-adea-4b45-a580-dd049b73f93f_form2 | _83c4359b-80e6-48ff-8a7e-c73d075d1fa0_form2-BV-component_1-Cd1Hg4C6S6Br4N6-2p | 428141-BV-component_1-Cs4P28-2p
_0fb7721c-d924-46ab-b319-c9970ed89187_form2 | _b5a0a338-82ed-40c6-b2bf-219cebe70d95_form2 | _83d8c593-825f-45b3-bf64-3baa2c30bceb_form2-BV-component_1-Hf1Te2-2p | 81377-BV-component_1-K8U4P12Se36-2p
_3007431b-25bc-409c-9996-23a49cf6d6b5_form2 | _07d939ec-7177-4355-9a0c-ea3b4483d09b_form2 | _8447373b-13f1-46aa-86d5-5ae93b00aed5_form2-BV-component_1-Ta2Ag2Se4O14-2p | 59353-BV-component_3-Cs6Zn2I10-2p
_e139218c-a7f1-4900-91ef-d53a2f670ec2_form2 | _07352730-ce10-4dc9-b2a8-b62e8607cf58_form2 | _84778d54-f8b7-443c-80a1-f5be8531d129_form2-BV-component_1-Rb4Si8H72C24N4-2p | 279611-BV-component_1-K8La4P8Se28-2p
_f88bdfd7-d525-4d1f-a7a3-9278b5e6b76b_form2 | _08929a4a-ab5d-4df9-807c-6f7867d442aa_form2 | _84a7fcef-4ab2-4b40-bfc9-baf05b16182f_form2-BV-component_3-Au2Se3O10-2p | 300226-BV-component_3-K2Fe1P2S6-2p
_f5738767-92c4-42df-b83f-cbcf20c96aba_form2 | _4979e7f9-eb2a-4632-8c41-5a3a0bdf472c_form2 | _84e9aedb-dd51-4cdb-a847-96073accc56e_form2-BV-component_1-V2Cl6-2p | 73006-BV-component_3-Rb8Sn8S32-2p
_4369886e-8fd5-4a39-af22-671e864cc552_form2 | _4bfe2595-6593-4ddb-8ebe-2b7e86b7af11_form2 | _84f73a6d-4a7e-4f12-ba89-b32c4072f6ef_form2-BV-component_1-Li4Al4H16-2p | 26564-BV-component_1-Cs3Y2I9-2p
_b454112e-14af-438a-b06c-aae57442f324_form2 | _2aef3225-d91c-420d-856b-5c1a2427c9dd_form2 | _85111c39-5610-4a48-847d-cd5a4bf48ccd_form2-BV-component_1-Cu2H4Pb2S2O12-2p | 260820-BV-component_1-Na4Sr2P4H32S12O16-2p
_f5d93bf6-343b-4360-825a-2f0f4d501ef7_form2 | _c0fe0d63-acd9-45a6-a4ac-cf2c7f46c46d_form2 | _853ed85f-2ce4-41a2-bac3-1375d6a93a4b_form2-BV-component_1-K4V2P4O16-2p | 73005-BV-component_1-Rb8Sn8S32-2p
_a061e5fa-6df6-44bf-aca7-849d1b0fd744_form2 | _53595d87-0a50-486a-a95e-d8c0b46c2d6a_form2 | _855a94c7-ab30-4454-8602-f8202910994a_form2-BV-component_1-K2Ta2Cu4Se8-2p | 95849-BV-component_1-K8Nd4P8S28-2p
_421bad1b-6c8e-464d-8795-e4d554e09d73_form2 | _f0ceed6f-85b7-4b04-af7b-4f64602feb38_form2 | _85645e8b-602e-4130-b881-63a5f954258f_form2-BV-component_1-Be8As4H20O28-2p | 279617-BV-component_1-K8La4P8S28-2p
_b4f786fe-d31d-4e38-8c04-e71dcedb922c_form2 | _b694dcf5-4a11-4d21-933b-3773755fdd76_form2 | _8567eeec-c2a1-4a61-8f89-1f385b027a99_form2-BV-component_1-Sr4P4H12O16-2p | 74844-BV-component_1-Rb4Sn2Se6-2p
_6d8aaab4-7681-48f3-8e19-563f32f94261_form2 | _6dd5c757-6d10-43d3-8273-d9c66c7bf030_form2 | _857013bf-9b38-4a0f-8a7d-dcf56a3d548e_form2-BV-component_3-Mg3Si4O12-2p | 414012-BV-component_1-Rb6Pr6P8S32-2p
_20d01bfa-c237-410d-9928-40aa4ebfe838_form2 | _a3230fad-9c65-45bb-ba9f-635e160393ac_form2 | _859da717-5a44-4135-9cc7-914b39e99b69_form2-BV-component_3-K2Cl2O8-2p | 405235-BV-component_1-Cs8Te12As4-2p
_491ed498-ac94-4b31-86c0-fe8c8deb317b_form2 | _b7745c6b-ab0b-40d8-88bc-208da4a38c89_form2 | _85bda34b-5fcd-4017-afe4-c037c66c40cc_form2-BV-component_1-Cu1Cl2-2p | 9005-BV-component_3-Cs4Mg2Cl8-2p
_ec8bdd50-f63e-41e6-bfb3-8a683e62a889_form2 | _f9bab011-080d-4ff0-917f-052a789b2753_form2 | _85c19a03-3792-4499-8f9c-bc554833c21d_form2-BV-component_1-K2Mg1Cr2H4O10-2p | 419402-BV-component_1-Rb4Sb8-2p
_7e91dd1e-73bc-406d-aef9-749a5e8c10a5_form2 | _f2d16fb5-e67f-479b-a835-4bbc6c83fce3_form2 | _85caed53-fcc9-47db-b801-555fc8f44378_form2-BV-component_1-Cu1Ag1Te2-2p | 84294-BV-component_7-K4Ta2Ag2S8-2p
_892997e9-bbc9-46da-88d3-96cf7b8ec7e3_form2 | _4bcb9d6e-65ee-4e15-b3f4-b973b8b7de62_form2 | _85d01894-05fa-4587-8af3-33883ac6eca0_form2-BV-component_3-K2C4N6-2p | 137764-BV-component_1-Rb4Hg2Sb8S16-2p
_ae762388-558b-486f-bad7-3a20718c309d_form2 | _f9c6d64b-e592-4049-862a-ad154a792b3b_form2 | _85f49ec3-a2c1-433d-b7e8-10bf18436471_form2-BV-component_3-Na2H8C2S4N6O4-2p | 414011-BV-component_3-Rb6Er6P8S32-2p
_30e14e21-1a31-4b94-8bc6-883802c6b8e5_form2 | _ecf53bac-3325-4116-a70e-37549d5e5a1b_form2 | _867a3203-ce80-4223-bfa3-9d2d5571f093_form2-BV-component_1-Sr4Mn2Cl2O6-2p | 85954-BV-component_3-Na5Au1Se12-2p
_b2bc89ff-d589-4c97-b523-33c6f05cdc5b_form2 | _5d3f13cf-6e9a-4621-b9f4-acdb9005528e_form2 | _86acfd69-c0b7-4937-a08c-33e1e4725803_form2-BV-component_1-Cu2H6C10Br2N4O4-2p | 84303-BV-component_7-K4V2Cu2Se8-2p
_b2ed8bc7-84ec-48e8-a615-614f50afa205_form2 | _9c7bc758-9e2c-438a-a013-08bdc44f5ea7_form2 | _86fa961f-2907-4ba6-aedc-584575d791bf_form2-BV-component_1-Pb4Se2N4O16-2p | 50462-BV-component_7-Rb4V2Ag2Se8-2p
_781eca60-deac-4483-b54c-570c6cacaa63_form2 | _0e1cd2b9-f74b-47b7-8d2a-c25192af52c6_form2 | _86facdac-444d-46d0-8775-250e90c8101c_form2-BV-component_1-Cu4H4O4F4-2p | 157654-BV-component_1-Li14P6S22-2p
_63660fd2-852e-49fd-8cef-c51bd8901ca2_form2 | _a4f9d49f-dc5f-4c8c-b881-06474f1e6b41_form2 | _86fdb3b4-51fd-4b86-baaf-9fbd489fbd10_form2-BV-component_1-V2Ag2P4S12-2p | 38050-BV-component_1-Na32Ge16Te40-2p
_a46a8431-f768-464e-bf57-61b14d609090_form2 | _9189d0fd-baff-425c-bf0d-c6813d010df7_form2 | _877b6877-e985-4c75-b665-1d53e3413f1f_form2-BV-component_1-Al4Bi4Cl24-2p | 409658-BV-component_3-Na12As28-2p
_b01d207e-49f8-47b4-9e22-4e4a42012382_form2 | _84867e76-51a8-4eaf-b9af-c892ac07bb46_form2 | _879dfaaf-2bd8-458b-a9db-1f2b98dafacf_form2-BV-component_1-C3N4-2p | 430748-BV-component_3-Rb2Ge6As6-2p
_835d3ed5-b149-433a-9b3c-78aec2099a91_form2 | _c0763dbc-6788-4d38-a3e3-564fab61ad7f_form2 | _87d4d213-dc8c-4b1b-9add-865810c9cfd7_form2-BV-component_1-Li4B4H24O4-2p | 414535-BV-component_3-K4Ta4S20-2p
_f9585540-1678-4186-ba79-e814dc3f55f5_form2 | _a965f81e-3c7e-4048-8c06-33cc1e3c7baf_form2 | _87d73036-ebc2-4ad7-9579-fb4f85af93fb_form2-BV-component_1-K3Mo2Br9-2p | 265161-BV-component_3-Rb5Na3U1P4S16-2p
_f6585c7f-6d8a-4cd2-99ae-4a3ee4a7e46a_form2 | _eaac016c-76fc-431d-9382-4e1491628c1e_form2 | _87d86918-78ca-4dac-a4e8-c749fd85ac80_form2-BV-component_1-Pb1I2-2p | 37183-BV-component_1-Na8Ge4Te10-2p
_6db83b7e-bcd4-43c9-b208-22000708028f_form2 | _d6e53be9-9182-418a-ac9b-61b9d4db536f_form2 | _88103516-31e2-4e96-a7f6-b5edebb5e7bd_form2-BV-component_1-K1-2p
_93d5f364-bec3-45e7-bb0d-016262cbdf56_form2 | _179f5b10-b781-4022-9392-7d4ea5a9642a_form2 | _88103516-31e2-4e96-a7f6-b5edebb5e7bd_form2-BV-component_3-Ni2Se2-2p
_d56eea74-0571-4c92-bcbd-497d6b89d71b_form2 | _c65afc7d-086a-4327-978c-86f14dffdbff_form2 | _88140719-1bac-4007-a259-a9fae9a5b104_form2-BV-component_1-Cu2H12Se4O16-2p
_06b2babc-02e6-4c0b-9a17-6e10391aa8d1_form2 | _5519a0ef-67b5-4067-9518-3c81397399c3_form2 | _8840445f-e0fa-4c50-9a97-7f7a646f67ed_form2-BV-component_1-Lu2H4Cl2O4-2p
_99c51618-a65b-4a1a-96de-6e170efd1e85_form2 | _44415472-58a3-461b-ad43-2d78e2fe64b8_form2 | _884599dd-96e7-48a4-b2d8-3affb86d043a_form2-BV-component_1-K8Ba2V4S16-2p
_6c043036-c67e-495b-8412-28ce331c8046_form2 | _55198c4c-02f9-42fe-a047-15a9833ad2e7_form2 | _886fcb2b-7db1-4a88-bec1-b09d12ec40fa_form2-BV-component_3-Na4Co2Cl8-2p
_1de447e6-88fe-4a32-8816-e689876bd82b_form2 | _7c6cc3dd-f027-4c28-b394-8d18bc89158b_form2 | _88736690-e76e-43f6-b255-88a861f1dc26_form2-BV-component_1-In2Se3-2p
_ef151578-2474-4b6a-b785-c7c86f374cf8_form2 | _c5a8c503-5a0b-489a-a760-b0d5e2e014c7_form2 | _8897b4ef-fb0b-416f-93a7-ca1fde3c2302_form2-BV-component_1-Mg1I2-2p
_88103516-31e2-4e96-a7f6-b5edebb5e7bd_form2 | _7224d5ca-6696-444b-ac9a-8a8be33ecbd6_form2 | _88aaca5a-064c-4665-a9d4-369dbaef7716_form2-BV-component_5-Ba4Sb4Se12-2p
_0858c505-29d2-4faf-930f-5493e6c63695_form2 | _9a60d6bf-6a6c-4c5a-a7a8-6ca0e298c3c6_form2 | _88ec0fd1-c017-4e9e-b14c-799422b7ac5b_form2-BV-component_3-Hg3H2S2O10-2p
_25d62bd4-ffda-4bb2-9d93-8a8e390a5864_form2 | _356ff891-234c-4cb1-8d85-52f8f324dc12_form2 | _88ee8077-b8d4-47f9-9870-5fb805af3873_form2-BV-component_1-K4H2Br2O2-2p
_46980ea9-c22d-4027-9bf3-b2ac58c8ceae_form2 | _1388b21f-faab-4066-a10a-b65d0ff5ef53_form2 | _892997e9-bbc9-46da-88d3-96cf7b8ec7e3_form2-BV-component_1-Mg3P2H16O16-2p
_f8010a79-f666-4269-83a6-d45b5740b1c6_form2 | _87b87e02-8d61-4758-a158-eeb61e601c2b_form2 | _893b794f-5edb-483c-8f59-1ff0927ea287_form2-BV-component_3-Fe2W2Cl10-2p
_88ec0fd1-c017-4e9e-b14c-799422b7ac5b_form2 | _32f4c9cc-ffe3-4c1b-9bd5-01f788960fa8_form2 | _8945bce7-5dd1-4bb5-81f2-63fab94bf42d_form2-BV-component_1-Cu2H4C12N4O8-2p
_f3ee9a27-3fa5-4c6b-b86c-0c7e4bfb08dd_form2 | _cc90b4bb-285d-4acb-906d-d0ef3059fef1_form2 | _8955bdd5-a4b4-4bcc-b97c-16ccc2dc5303_form2-BV-component_1-Cu4S16Br4N16-2p
_33cab50b-dbc1-4f51-9dbe-2d285a02c37a_form2 | _313ee216-cc63-4347-a2b6-8e51ca1f6e62_form2 | _8a3f6e41-b3ee-42e7-9751-66ed54d1a779_form2-BV-component_1-Tl1-2p
_75ce217a-afaf-4843-958a-c00d5ee4a5ad_form2 | _7d3ebad5-0f0d-4e6a-915c-189c5b36d532_form2 | _8a3f6e41-b3ee-42e7-9751-66ed54d1a779_form2-BV-component_3-Co2Se2-2p
_f613fe99-1822-4155-bff1-5d7bdb061ee7_form2 | _e030d9ee-8f70-4d39-a9be-44278f2b9122_form2 | _8ab0eb38-1635-40e6-99cd-792f79aeb5a0_form2-BV-component_1-Ti4Tl16S16-2p
_5be611c3-7a62-4c0c-a9ee-2b06d68becc2_form2 | _dfab951d-d889-424c-9ac6-6a4b6d479578_form2 | _8aea38d6-ec1c-4ff9-bba9-611ace7b83db_form2-BV-component_1-K2Cu3Se4O12-2p
_5a26c046-dccb-493c-bc9b-df7e95870ed7_form2 | _9abcaea5-4fdd-470a-a8d1-3909d7a07953_form2 | _8af003f1-67f0-4d5d-96e9-5296b53d1286_form2-BV-component_1-Re6Cl18-2p
_d7b717bf-8e74-4509-9d8f-1bfe925914ec_form2 | _9e4d2a46-54e5-4083-a0a2-54e8ae152cbd_form2 | _8b186306-2dce-4420-839e-dc703896a8ea_form2-BV-component_1-Fe1Br2-2p
_91f7a66e-5486-4bd7-80e8-4e52aeea6283_form2 | _8a86ba70-7560-479b-9b2b-1023cf359368_form2 | _8b40bcd6-4eae-473d-9fd4-4b1dc59a7178_form2-BV-component_3-Nb6Si2Te12-2p
_5731f23b-ced4-46e5-b711-176a223f86ba_form2 | _545b8689-b70b-4a8b-afaf-66b621d13eb1_form2 | _8bc86321-e6b3-49e9-ac48-506b1223f8bb_form2-BV-component_1-Ag2Mo6P4O28-2p
_ef62a48b-78a2-4bfb-88f6-5ea0ccb7ea5e_form2 | _0396394c-51a7-4be8-aba3-f5b49b45743d_form2 | _8bd93c96-3773-46d0-b382-a2cad0fa1d35_form2-BV-component_1-Li2Nd1As2-2p
_23e7a5d7-0a07-4dc5-9cac-a9af7f5767b1_form2 | _20d73071-ae62-4f57-9b29-b7039c405939_form2 | _8be1c2e3-c488-44c0-b9c1-31c78829073d_form2-BV-component_1-Cd1Cl2-2p
_013ba984-6834-48fb-9fc0-db29057c097b_form2 | _ff5f05ad-9037-4d06-a7ee-1150fa759385_form2 | _8befaf4d-146a-4aa2-bec5-2b0d785d8c55_form2-BV-component_1-Ba3In2Br2O5-2p
_62b68504-6037-46c8-a29a-cd70d7072f4e_form2 | _d7288f95-d162-4775-a5c4-a7539e6ea212_form2 | _8c138b2c-89a0-4989-874a-56869e0de3b1_form2-BV-component_3-Bi2P4O13-2p
_a4e17749-843e-49bf-b29b-82921c53dd48_form2 | _fd766c8f-3213-46ab-8b6d-9c477c7ee171_form2 | _8c6c9b83-4530-47a1-a080-36f6df6c93a1_form2-BV-component_3-Be2Pb2F8-2p
_e64c23d0-56d1-4772-ab9e-566353774a7d_form2 | _e0d81143-389d-4189-96dd-85705e9f3417_form2 | _8c78ebaf-b45d-4a44-a01a-523d12977132_form2-BV-component_1-Hg4S2O8-2p
_22e793b0-2ec1-420b-9f74-34046802a626_form2 | _19dc7904-1990-4852-a5ff-383efb3c9892_form2 | _8c7c7859-7c24-4b70-9457-460d47450527_form2-BV-component_1-Hf1S2-2p
_942172f4-10bd-418f-b930-f76755bbf365_form2 | _e49188b5-4e67-43c7-bb8e-43a7cb0fb662_form2 | _8ca89b04-60af-4fe7-8add-17286cf83367_form2-BV-component_1-Sc2H2Cl2-2p
_4bb1fb04-636d-4ae1-99a5-df8aa60a163a_form2 | _0713dbed-1be0-46ee-832d-c8796762f232_form2 | _8ca8deae-6097-4a2d-be91-4ce47b553105_form2-BV-component_1-Zn1B2C8N8-2p
_4a626256-5454-4a91-b5f9-d813ffb2a15b_form2 | _e1b8c9a9-cc04-41eb-bd76-65ce85c7795b_form2 | _8cd8f450-265f-443d-bec2-f0245b377362_form2-BV-component_1-Sr2Co1Br2O2-2p
_c235bdc3-18f0-4307-953e-6c8cfd1bf1c3_form2 | _db9960da-ce4e-4987-8c2d-e68bf22a610a_form2 | _8cded759-47de-4c78-aad9-d802f495505c_form2-BV-component_1-Cu1B2C8N8-2p
_8567eeec-c2a1-4a61-8f89-1f385b027a99_form2 | _3de08b3b-931a-4356-86db-1d80c51d9d49_form2 | _8d074795-1533-4c89-8d4a-02a716f740e8_form2-BV-component_3-K1Pb2C2O6F1-2p
_60cb0117-23a1-49f1-a241-69d8e84b526c_form2 | _de83ec8c-47ac-42de-9d1f-e80872d730a7_form2 | _8d0df175-a400-42a0-b664-3e04f09d05b2_form2-BV-component_1-Fe3S4-2p
_514fc66d-abc6-48d2-b37e-1cce706381dc_form2 | _a7d4d427-b77f-49eb-83a0-12965d2583f2_form2 | _8d0fd3df-6758-42fc-ac44-27f22b534c66_form2-BV-component_1-As4-2p
_27f46b35-9fa5-41de-bf80-dc014a6514ec_form2 | _d65967ae-37ec-41b7-9179-645d1621786b_form2 | _8d1d7ff7-823d-4f04-94d6-7d8b645489a6_form2-BV-component_1-Al4Cu2Cl16-2p
_28740fda-0450-4486-996b-84412e92eef4_form2 | _2d2a9289-9d33-4355-83c3-d7fe57a86233_form2 | _8d32fdcb-19a3-4eb8-b182-9a7d85ebd3c6_form2-BV-component_1-Re1Ag2Cl6-2p
_476a7e1d-b6bd-4252-b7b9-3a6a0d95e024_form2 | _e4ae3d73-6312-4be3-8b32-58b251649b20_form2 | _8d7b7f51-bc06-4326-a04b-39c163e98814_form2-BV-component_1-Ag2Te8Au2-2p
_f1d6511c-7674-4250-b4ad-0b1cdd24696a_form2 | _9f0b7f61-bc98-4835-bd37-84590e623e3a_form2 | _8d8624f2-3495-44e1-90d9-23837ae5c9de_form2-BV-component_1-Si2H2-2p
_3c3d2734-504c-467e-8ca1-dd0174ed6090_form2 | _e36acc90-1cc7-4c23-a205-62356019ee5f_form2 | _8d8bcca0-280c-4d7c-afe7-8a9cb00a411a_form2-BV-component_1-K2Tm2I6-2p
_0258a132-9a1d-44fa-8b58-7721bc00999f_form2 | _69e8e824-55b0-477b-b256-a67d7ac00d4c_form2 | _8dada84d-e017-48d3-b1ed-934b008319df_form2-BV-component_1-Mo12Br24-2p
_9332f80b-ffa8-4da7-a927-7a4c79b2e884_form2 | _3a6e42a2-4b7d-4920-9d80-9794d448c425_form2 | _8dc24117-3c3f-45ae-b95b-407f5d5c471b_form2-BV-component_1-K4Te4F20-2p
_6b099a81-b27f-4dce-a0f8-46a651833857_form2 | _e739bb8e-88b1-4bac-b49f-b3b1f0e86b4f_form2 | _8dd0f223-5210-46a2-9436-cfac47657309_form2-BV-component_1-Na4H16C4N4O8-2p
_ede0c99f-56c0-4c46-a9b0-dd7c20d83f33_form2 | _dce232b9-b28c-452f-8e19-049ad7aa1f68_form2 | _8e078553-d32f-4ea5-b3ee-3c24d2dd04a9_form2-BV-component_1-Eu2Al4Cl16-2p
_7bb99752-a39a-49a9-9cf6-cf423f4135a5_form2 | _16e24e87-47ff-48d6-b452-6b5fe1f3dbfe_form2 | _8e1630cd-9b2f-4d77-9627-656b45ae986c_form2-BV-component_1-V2H2O5-2p
_c1dbcead-c9e8-4d74-be95-dc1a20017410_form2 | _50879010-8794-483a-89a1-57e0bc608c29_form2 | _8e4fc872-e085-4bd1-aa66-e46403acf3a2_form2-BV-component_1-Mn2Sb2Se4I2-2p
_49f2e413-d54a-47d7-ac4b-1c9ca804c87b_form2 | _497b3a99-6c5f-407b-ac11-36a862234177_form2 | _8e57de39-516e-4fc0-b834-f042ef6ba02b_form2-BV-component_1-Sr2H4Se4O12-2p
_8e8bf012-52e1-4ac8-b9ab-b8e269edd74d_form2 | _de153bb2-6efa-41f3-b905-d91c7e8f9c26_form2 | _8e60cbd2-0164-444f-98f0-6acaddefe90f_form2-BV-component_3-Zn1H6C4O6-2p
_3014b0dd-ad13-448b-8ee5-acce1a4ab9ef_form2 | _1e43b509-3614-4951-be14-e5356db20f5d_form2 | _8e6826ac-09ac-4d2d-9109-cda1ebf54abd_form2-BV-component_3-Hg1I2-2p
_0bf267f0-228f-4d0c-a3af-7e7ddbad03ed_form2 | _e2cc39fb-92ff-47b5-8551-fae37f8359fb_form2 | _8e6f8d0b-874c-47d4-a3c3-5c9896d6f7f7_form2-BV-component_1-Li4W4Cl24-2p
_d8172be9-0263-40d5-a643-7c006d2e6386_form2 | _e4d1ccad-df14-4930-bfb7-b861406b5ab3_form2 | _8e7adda2-7331-4368-bdac-62fbd5e66f01_form2-BV-component_1-B2H2Pb4O8-2p
_203d30d0-51b2-45e6-9c73-8cf023261a24_form2 | _fc42369f-91f6-4b84-bba4-62372d39ddc6_form2 | _8e8bf012-52e1-4ac8-b9ab-b8e269edd74d_form2-BV-component_1-La4C2Br5-2p
_e64d7733-ae86-454b-8dd6-6239d401ff08_form2 | _1b31fb62-71b8-4088-a63d-e44157b73f9a_form2 | _8f25ed4b-844f-4f05-a8c8-fafa412dbb4d_form2-BV-component_3-Na2Cd2Sb2S6-2p
_0686a963-f092-4907-82e1-124e89f59abb_form2 | _9f58194b-56a0-4b0c-8392-a6fade2bead1_form2 | _8f4fa807-e3af-42df-822f-ef04a9d6d635_form2-BV-component_1-V1S2-2p
_2076ae70-2139-4839-bb2c-e309851530a8_form2 | _c57c0afa-fba9-4eb5-aff8-48963207c95f_form2 | _8f5cc22f-c4e9-4f7b-9097-cdf97450b0fb_form2-BV-component_1-V2H4Se2O10-2p
_cadc72c9-4687-43e7-b5ee-eacb27b57b91_form2 | _989fd04a-e7a2-4628-9ef3-21c03f3a097a_form2 | _8f6b395f-236f-4218-b256-9e1df4085add_form2-BV-component_1-Si1Te2-2p
_37d142d2-058d-4c32-8a7e-bafb8a04dcb2_form2 | _db06bd23-38a8-4e77-9358-c465c1a5b873_form2 | _8f74f681-991f-4d4d-8469-b44a2b421a93_form2-BV-component_1-Cd1Ni1H14C16N6-2p
_827c19c3-1e9b-465e-8989-decea7bd2d65_form2 | _90d48549-5a83-457b-a6cf-3768c674227d_form2 | _8f89f5ef-589f-420e-bcc3-af50e6db454b_form2-BV-component_1-K12Ge4Te12-2p
_fdb5b7a0-2f10-43aa-81c7-25cdfc397ce9_form2 | _7e3bdd78-b17e-499e-bf07-9e28fe01d4fa_form2 | _8fc8256d-d137-48c4-bf7d-d090ea197bbc_form2-BV-component_3-Rb4H12C8O16-2p
_6fdedc6f-88bf-4c12-8718-315be43d7fa1_form2 | _c79c9e60-ddf7-4a15-bc58-60f9ee8b232b_form2 | _8fe2dc0a-7d8d-4667-a5cf-d4ae71ab4822_form2-BV-component_1-Rb4Ta4Cu8Te16-2p
_fdec6c23-6b2c-4bb4-aec9-f38307c0aca9_form2 | _7ebf676c-aabc-4180-8f13-643623f8fd6e_form2 | _8ff71139-6c0f-42cd-9cf7-badfc788fbb9_form2-BV-component_1-Yb2P6H12O12-2p
_88ee8077-b8d4-47f9-9870-5fb805af3873_form2 | _e2d2f178-1038-4a5c-9d07-bb95c1953288_form2 | _8ffd4e4d-7c8b-42ac-844d-62b6176fba92_form2-BV-component_1-Tl6H2S4O18-2p
_297328bc-7e5c-4477-af20-e5dd1bee1daa_form2 | _e2171669-3c4e-412c-8716-e06ba5eb60f0_form2 | _9019f183-ab0c-46e0-86bb-384cd5895c2e_form2-BV-component_3-Ba4Ga2Sb2Te10-2p
_6d19bce5-042c-4108-9b32-62f181078d50_form2 | _39962006-9588-48ce-b63f-a8704c9943dd_form2 | _902a767f-fd39-4e3b-8686-11028d0e9c9a_form2-BV-component_1-V2Mo2O10-2p
_c07ddc8d-3ba9-42f1-801b-63f54bec64a6_form2 | _4881d02d-dfe9-450c-92f5-0fbfc350ff88_form2 | _909230bd-5949-46c3-9301-aa122d568893_form2-BV-component_1-Zr1Mo2O8-2p
_5c56f0ce-99f8-45cf-9778-6b651f36be45_form2 | _05aa4298-4eeb-4c5e-b89a-ba21545a2911_form2 | _9098ece8-55c6-4530-bcdd-8300c30fa168_form2-BV-component_1-Ru1Cl2O1-2p
_c080b2d0-e6b0-4565-80c3-42db0e38a89b_form2 | _08454e2d-81ab-46c5-b066-aa1913887a3a_form2 | _90f1dde4-bbd9-435d-9a3e-b1769410a6dd_form2-BV-component_1-K2Os2N2O2F10-2p
_5890cd06-a5ee-43dc-90e7-53a42b53a304_form2 | _624b424b-31d5-4604-9f01-e7ec537d7162_form2 | _911b612a-6218-48a4-99e2-1ba1ce325822_form2-BV-component_1-As8O16-2p
_8201bff8-0db1-443a-b456-4c7f38239692_form2 | _2109950b-eaeb-4a02-9e90-bfb079ee1f2f_form2 | _9125e81c-4138-4ed0-b414-0d651d4db083_form2-BV-component_1-Li2H2O2-2p
_d07b005e-a6e8-4515-a3a8-2fb3366ec692_form2 | _79e625a2-b3d4-4d5a-9f1c-dc2816d8aa28_form2 | _913626d5-846c-44f6-aa27-a399b82ceeaf_form2-BV-component_1-Cd1Cu1H8Cl4O4-2p
_8447373b-13f1-46aa-86d5-5ae93b00aed5_form2 | _70d5a613-c62a-42ef-b812-1cea0a185dab_form2 | _91480a42-5ecf-490f-9839-b1c2a8723559_form2-BV-component_3-Hg12Te4Br16-2p
_867a3203-ce80-4223-bfa3-9d2d5571f093_form2 | _ffaa30d8-aab4-4d06-b70f-384579d03743_form2 | _91596c3a-d254-48c6-b2f1-fb498b3e20be_form2-BV-component_1-Sn4Cl8-2p
_ffe0213c-7666-4c88-b0b6-a14de780b992_form2 | _6629bcaf-9b00-4217-b985-bbf67d0b733a_form2 | _91596c3a-d254-48c6-b2f1-fb498b3e20be_form2-BV-component_3-Sn4Cl8-2p
_e070c1f2-34ec-4ef8-9e3b-669a04c5dd45_form2 | _60b0ae5c-b2dc-4161-8171-ef4e9a16d1d7_form2 | _91804b97-d9f2-42e8-ab04-53dc95e5f865_form2-BV-component_1-Sr2H8S6O24-2p
_37504528-8e4d-4016-a4e1-dc93e458e8c3_form2 | _4988c255-ade4-45f2-92cf-f56144fee158_form2 | _91999547-78b2-406d-a873-a077a5305b07_form2-BV-component_3-Na1C6Br4O2-2p
_25c81fb4-dfca-424e-a95c-d21e7580fb07_form2 | _fd382a07-9cfd-44a5-b47d-2c8d6d4f2816_form2 | _91bb16b0-95ea-40fc-b505-d7f42fb44857_form2-BV-component_3-Sn4Te4Pd4-2p
_eb4c6122-72c5-4335-b928-d2c77b362f38_form2 | _daf08400-5f66-4621-992e-f7cfeafe6db7_form2 | _91e7a9df-8b08-4a59-ab54-af4763625ee5_form2-BV-component_1-Li2Cu4P2-2p
_8d074795-1533-4c89-8d4a-02a716f740e8_form2 | _6de21a83-eebb-4b5e-a04b-d28fbbb5cc85_form2 | _91f7a66e-5486-4bd7-80e8-4e52aeea6283_form2-BV-component_1-K4Pr4P8S24-2p
_8e60cbd2-0164-444f-98f0-6acaddefe90f_form2 | _e594b0b3-458e-4d32-a5fe-9260d1ba1f94_form2 | _9230de16-acd3-48d3-9b7d-d900d2e28fff_form2-BV-component_1-Li2Fe2As2-2p
_80e5b567-a579-447a-ab6e-2adade0795ee_form2 | _32f978af-fdd1-4d4b-b326-6304c7480067_form2 | _9238a5fb-c22b-46c2-9ba7-a0e365097d18_form2-BV-component_1-V4P8S26-2p
_6b1359f2-4bc3-4f8e-aa33-5f14cdfe50cb_form2 | _b3a6b93f-19fe-4d0f-bac8-83b76437eeb1_form2 | _924cacbd-193e-4637-8ce7-4f4a577a36dc_form2-BV-component_1-Zn1Cl2-2p
_e58f2fb7-19aa-43d8-bd9a-4dab9b907b49_form2 | _b06c5761-f197-4416-9b02-8e8bff25b52b_form2 | _9251233f-43bb-4b87-bef1-ae7543420c82_form2-BV-component_1-Zr2N2Cl2-2p
_6a81f726-6cc7-40bd-8d90-dd58683062d5_form2 | _81aa3de0-82b9-4921-9694-9226f0574585_form2 | _9271532b-b9c0-4d1c-88e1-40900b71ec34_form2-BV-component_1-Fe2P2S6-2p
_e32183ef-21fe-4124-ac92-2a2195c2fa16_form2 | _3e7cea6e-e9eb-44da-9dd7-248eecd84784_form2 | _92b7b298-c186-49d4-a68e-29735fbf605e_form2-BV-component_1-K1Br1O3-2p
_03f29830-f57d-4337-af12-dc9d997a12a8_form2 | _27ead472-c20c-4688-8a41-27aa0985c404_form2 | _92df144f-abc9-436d-9bc3-09a5f66fc1e1_form2-BV-component_1-La2I6-2p
_57456a39-d8c5-466d-80f4-b2613103bfa2_form2 | _89436837-4aad-4dec-a080-e21fc0768e57_form2 | _931a169d-0632-4265-a2a5-0a82a8f7606c_form2-BV-component_1-Co1Cl2O8-2p
_d0246db3-c77b-4c10-8895-27cdbd33d9e7_form2 | _72fa01fc-f915-4915-917e-3abb12a8e4cc_form2 | _9332f80b-ffa8-4da7-a927-7a4c79b2e884_form2-BV-component_1-Sr2Ce2I8-2p
_405cc365-562a-43e9-bbe5-d882a7f79c7c_form2 | _36888f75-f63f-4709-89a7-176bf2d25c04_form2 | _936b1f61-2c8a-4658-b3a3-987048b718c3_form2-BV-component_1-In3Te4-2p
_0d1bdca5-af08-4786-b262-bea04f618a41_form2 | _01cf6e3d-5c4c-4e4c-ab59-8b9b94fa4d08_form2 | _9380a45d-54cd-4355-9124-f4651591703a_form2-BV-component_1-Sr2Cu1Cl2O2-2p
_85f49ec3-a2c1-433d-b7e8-10bf18436471_form2 | _0f9f8eb4-ee23-4107-89fe-128c6e6a06fd_form2 | _93b21cee-f022-4641-89af-dc04848bedad_form2-BV-component_3-Cr1P2S7-2p
_99bc6210-4d86-4dfa-99d2-9a32ce019283_form2 | _fccbc86b-e8a6-4aab-8fb4-2ee707454205_form2 | _93d5f364-bec3-45e7-bb0d-016262cbdf56_form2-BV-component_1-Cr3Te4-2p
_1ba8ac0e-096a-4eba-8db1-9462f2fb0a59_form2 | _28681951-4f56-4553-8c09-ed9609b1389f_form2 | _93e4620c-2d89-4120-9e72-8a91752eb162_form2-BV-component_3-Ag2H6C2N4-2p
_62f04c35-ec75-4987-881a-25d9fd353b08_form2 | _e65a9b36-f7e3-4f63-9b06-3d34e075d756_form2 | _9410fadd-c7f1-4b03-8487-cd8c5801cb3c_form2-BV-component_1-K20Tl12O4-2p
_3ddbddd9-3c26-4da4-b58d-d3b936d09dd6_form2 | _c34861db-569f-4bc7-bee2-1f5ab9090564_form2 | _942172f4-10bd-418f-b930-f76755bbf365_form2-BV-component_3-Li4Zn2I8-2p
_120ba19b-8530-41ee-b3d5-7d838edeb6a9_form2 | _f2c35d8f-c6cd-4cda-a4e5-d005f51544d8_form2 | _94412cd9-8e28-41a7-8eba-123416675ec4_form2-BV-component_3-Ag2C2S4O12F6-2p
_03bb7217-97a0-45ca-a417-4a41b28603cc_form2 | _6b7db869-0469-4739-a41f-300d924e0307_form2 | _945c97f6-91b0-448d-b304-e414135dc927_form2-BV-component_1-K1-2p
_1fcc995f-46e5-4ccd-b4eb-8b2e83f90577_form2 | _b712731d-8515-4784-ba43-c90130ea4ce6_form2 | _945c97f6-91b0-448d-b304-e414135dc927_form2-BV-component_3-Cu4Se3-2p
_16ba88e6-dcab-4ffe-a2b1-be0ef7cea2d1_form2 | _b3715c1d-515f-4653-9c7a-684474fa5f2e_form2 | _948fa79b-3602-4f37-bf13-bf07efdc51db_form2-BV-component_1-B8Pb24S4O48-2p
_0e0a9b0e-aaa9-4ea4-bbb2-d8af249fdf39_form2 | _75779648-051d-480c-92cb-d2e88071b79e_form2 | _949fd85e-f423-499e-986e-f9dbd2eaa72b_form2-BV-component_1-K4-2p
_2244b16f-78aa-49e5-bd83-0144eb6502da_form2 | _b9b42dc8-4cdb-466f-b006-979cd13a14e6_form2 | _94ac4194-3f24-417d-a564-66bbf6fe097f_form2-BV-component_3-S1I2O6-2p
_8c78ebaf-b45d-4a44-a01a-523d12977132_form2 | _37bf14b1-6529-436c-a519-e1ad9b208784_form2 | _94b1c349-7d76-413d-92c7-4b84dd802b6e_form2-BV-component_1-La2Ge1I2-2p
_d56d0e99-4f7e-4c50-9bdd-e123e9169583_form2 | _07991052-d34f-4d58-ba45-5ef3657e65dc_form2 | _94c966b9-dabc-4b25-b28d-867b33a1570a_form2-BV-component_1-K2V6O16-2p
_0b224517-0aa9-4607-9788-63106f73d1a7_form2 | _61979994-fffa-40c2-9431-3fe7507c29c3_form2 | _94e387e5-a1e7-43cb-b063-ab0a6faa87c5_form2-BV-component_5-Cr2Cl6-2p
_945c97f6-91b0-448d-b304-e414135dc927_form2 | _2511df59-27b3-4e5d-936b-7c3fef85f215_form2 | _95b38710-2b95-4b25-a4b2-ce5f1bbcc520_form2-BV-component_1-Fe2O4-2p
_67898610-f49e-4977-9bf1-9dbdadaa8669_form2 | _f7297ac5-2eeb-49ec-a501-9f24726a7c65_form2 | _95c6a19d-9784-428a-b7c4-2ac92a8d6204_form2-BV-component_1-Dy2S2I2-2p
_b05b0f10-1bab-465d-94dc-9251792926de_form2 | _a8846c7d-13ca-427f-ac37-51cbd3a3234f_form2 | _962de562-4de6-47ad-9cb8-1395ff6472d9_form2-BV-component_1-Cd1H2O2-2p
_98cc5f18-2f4b-4562-8325-a33c69d3742f_form2 | _c4dcd63d-81ad-4386-9b8d-67230e9bd46d_form2 | _963e1604-2eef-480c-a783-ce40eacb721c_form2-BV-component_1-Li4Mo4S8-2p
_40a2dd10-53f9-453b-bf56-8a6cbfafd170_form2 | _0b3bde7e-370f-468d-852d-989451c787d7_form2 | _96752aa5-ae7b-4f70-9a02-2d3a07fed585_form2-BV-component_1-Bi2H12C4S2N18O2-2p
_a3e139ef-d56c-41db-b527-84b1f96fcf3b_form2 | _ec80af1a-bc3c-43a0-8565-6bc3a92ad050_form2 | _9724c797-d557-4eef-922e-dde308d39fb7_form2-BV-component_1-Mn2Bi4Se8-2p
_4b38f4fe-4cf7-426b-8e80-cb4f082ce11b_form2 | _90be8f6d-9746-42a9-a4fb-f85782eda853_form2 | _972676a5-76f7-4085-9b2d-2864aa3ad60e_form2-BV-component_3-Cs3Mo2I9-2p
_87d73036-ebc2-4ad7-9579-fb4f85af93fb_form2 | _39166b7e-b587-4236-91b8-8a3ae5dc4aad_form2 | _973be34c-5c05-45e4-b9db-7b4ad23a0fb0_form2-BV-component_1-K2Mn2H8Cl6O4-2p
_d22a4f9e-2878-411b-9a5c-cbe70527449b_form2 | _d8970785-5ec9-4219-90b8-9778ca741ba0_form2 | _9762547b-dcea-4db1-b684-0646d40bba06_form2-BV-component_1-Fe2H2O4-2p
_09eb47bc-c0cc-4e3c-8fcd-f4a2e4389a72_form2 | _99b67821-5c7f-4111-8cb9-412d39b1e956_form2 | _9782737b-3a52-43c8-b709-189d8e7e4c79_form2-BV-component_1-Ta2Fe2Te6-2p
_e14de596-ee22-471a-ad7d-7c76f0498672_form2 | _50b8a96b-a97c-4404-ae36-5e6b0cb4e7fc_form2 | _978b2b84-abd5-4c3f-928a-0e935245dcae_form2-BV-component_1-Ta3S1Br7-2p
_c6938e6a-0a30-487f-9705-44fcfdeba805_form2 | _9e8346f2-1410-4733-815a-0f254bc87c8e_form2 | _97a9c609-42a1-4a4b-b055-f780cd81511a_form2-BV-component_1-K2-2p
_b8840df0-8d94-49a9-9252-266b53842dd0_form2 | _80cfd3cc-1c2f-43a8-8809-a5816fcc2d21_form2 | _97a9c609-42a1-4a4b-b055-f780cd81511a_form2-BV-component_3-Ag2Se2-2p
_ad5f3714-02fb-4c61-8d7c-b5a2e9934466_form2 | _0d322b8c-6c9e-4603-b696-7f44a8b3923e_form2 | _97b0f15c-3e20-433e-bbc2-34864766dc9d_form2-BV-component_1-Li2P2H4O4-2p
_24313ebc-3e4f-4de7-9e26-5de87f18fd00_form2 | _ba78b762-861a-4d8a-bea4-6f61aeb01fed_form2 | _97ba7982-a97b-495f-b40e-6d78071b8465_form2-BV-component_3-Te4Mo2-2p
_44f6406d-f571-4ced-8565-b4d27524db1d_form2 | _b08f25df-2f61-465d-9c85-1573426923f2_form2 | _97ccf23e-d1a8-4ecb-a574-6c02d2a3416e_form2-BV-component_1-Zn2H8N4O16-2p
_56e29b62-b267-448f-b3a1-66776775db7d_form2 | _8e9dc4e5-b419-45bf-8dd7-28472bc61eba_form2 | _97dc3ad7-0a85-42fd-a4cd-b72df131b4a1_form2-BV-component_1-K4Co2Se4-2p
_3613f199-cdb7-4bb6-82e1-4d6972e053fe_form2 | _beaf40ad-566b-459e-a826-894ffcb434d6_form2 | _98305d0a-b5f2-4b59-91a3-b7ea4a9eb70a_form2-BV-component_1-Dy4Te10-2p
_3232705f-7e97-42af-ae33-68ec43de9c5a_form2 | _2a5ee066-2843-49bb-a50c-d9b982690a00_form2 | _985b409d-6466-4869-801d-a9822d114efb_form2-BV-component_1-K4P4H8O16-2p
_fc2a3abe-0403-45b8-bbcb-d2ecc23d3d36_form2 | _4cae028d-57fc-41c6-a2ff-b50db6c7cbbc_form2 | _9870f04b-ed48-4fc4-bcfb-d53c25bb2680_form2-BV-component_1-Sc4I4O4-2p
_b8376858-c1b7-4a15-a534-6568e9f85cdb_form2 | _ba95e211-c34f-41d0-b823-03e1a0e22362_form2 | _98c7933e-6f17-41b4-af6e-807acb6df61e_form2-BV-component_3-Li2Cl2O4-2p
_32d2e392-c655-4dc0-a592-ece7401f6f47_form2 | _a1c8dda8-3b8e-4132-97ab-aba421edaf52_form2 | _98cc5f18-2f4b-4562-8325-a33c69d3742f_form2-BV-component_1-K1-2p
_4cf2e8ce-3b91-4d89-a750-6571d9fdb10a_form2 | _347b98c1-92e3-4096-824e-54d7cad12a57_form2 | _98cc5f18-2f4b-4562-8325-a33c69d3742f_form2-BV-component_3-Fe2As2-2p
_29669fe3-f850-4f8b-b81c-4edd90ce9482_form2 | _a1b2c146-a793-4b2c-af31-737d2080c069_form2 | _98d5f273-9397-42da-8598-67400ff06ef3_form2-BV-component_1-Ag4Cl4O8-2p
_28c85ee6-23fd-4403-b7f1-8f230a8aecad_form2 | _a910014a-69f4-49b6-9f33-8cba98523510_form2 | _99019f63-b88e-4006-90f9-4ee7c947d34b_form2-BV-component_1-Y4C1I5-2p
_9954d42d-18e6-4afa-af11-2b5a4a08b708_form2 | _a86c8fee-7167-434a-8516-97a740a26c4f_form2 | _9954d42d-18e6-4afa-af11-2b5a4a08b708_form2-BV-component_3-K3Mo2Cl9-2p
_dbe5caf3-1f29-4e4b-8232-e6ddbc4d03c7_form2 | _643bc4cb-2950-41f6-8f6a-f5a1df572b70_form2 | _9969d3ff-f476-4666-bc2d-6c4092746609_form2-BV-component_1-Sn2P2H10C4O6-2p
_46402693-f47c-48f1-bddc-37e69de8fa34_form2 | _b5eefd61-2507-4442-8d83-9ba250bffd30_form2 | _998a19f3-a3b5-48ed-81d5-3c060667faea_form2-BV-component_3-Mo1S2-2p
_4c358896-f804-4b83-aaf2-e12e6ebf084d_form2 | _f2637d65-043c-4f15-9da7-eb8c56e9c3b4_form2 | _99bc6210-4d86-4dfa-99d2-9a32ce019283_form2-BV-component_1-In4H20N8F8-2p
_3318b129-c947-4698-8f3f-168a7056ebb5_form2 | _d71fc14e-ac8d-44f4-ae5b-a1c21dd24ca8_form2 | _99c51618-a65b-4a1a-96de-6e170efd1e85_form2-BV-component_1-As2Pb2F14-2p
_9b78259e-2164-4e1f-8eee-8b027a22d63c_form2 | _4b1ce528-5daf-4ead-8ee9-d9b16abc89a8_form2 | _99f961c4-ecb7-4621-a256-b4f6bf7bc93c_form2-BV-component_3-Nb2I2O4-2p
_aecbb642-e69b-4403-a841-b3d87da04064_form2 | _8d0eec6e-bfed-40a0-b6d6-92e808a772f0_form2 | _99f9f00b-3017-4e38-99d8-fa69f00f3add_form2-BV-component_1-K6Nb4Cu6S16-2p
_16e92341-162f-49c9-8589-5b332d6f7c73_form2 | _9cdc54aa-5d71-447d-99d7-16250419a07d_form2 | _9a3e9fbb-e7cc-4863-ae50-73c0bb73743b_form2-BV-component_3-V4O10-2p
_479b2489-ec3f-4b9d-a89d-01a26791cb98_form2 | _fd82d710-9e8c-4b43-a7d9-742d4ff0b8bb_form2 | _9a6ee8ed-b208-4d61-bbdc-838750baad54_form2-BV-component_1-Cu12Bi4Te8Cl4O32-2p
_e320eaff-2817-470d-9323-8bab35daa942_form2 | _22a5d13e-4d4e-4c6c-964e-99e4b6164cd7_form2 | _9aebc199-ca80-45df-abca-f8ae1e209b88_form2-BV-component_1-Bi3Se4-2p
_1e300785-6f34-4a9f-bebf-1d7d7c384d4e_form2 | _94a96e22-2d2a-4e3f-9edc-9e253d107fb7_form2 | _9b349151-1618-4fba-8a5d-d1a15305215a_form2-BV-component_1-Pr2Te6-2p
_fd6abdcd-5527-4a90-b893-ef2b27ca68f6_form2 | _24f902d2-1bcd-49b1-a003-436396ce39c1_form2 | _9b78259e-2164-4e1f-8eee-8b027a22d63c_form2-BV-component_1-K2Fe2P2N2O14-2p
_85d01894-05fa-4587-8af3-33883ac6eca0_form2 | _8dbfd3ef-0b0f-4703-966b-72eda02902ca_form2 | _9bb8f565-56fa-4b42-836f-da1a12e08e7c_form2-BV-component_1-Li5Ge6Te12-2p
_f4d7362d-6946-4a01-bf78-29e6ba7352fa_form2 | _2397f251-6db7-4513-9746-fae2eb2e5fb2_form2 | _9bdcd42a-9c1a-4398-ad67-9ba825c5fbdb_form2-BV-component_1-Bi4H4C12S12N12O2-2p
_ecc92352-e514-45ca-86a6-547e54c08221_form2 | _c48ecd3a-a148-43ed-a313-00ff7dbae9cb_form2 | _9c07ec39-912b-416a-a893-f3c95be7bac1_form2-BV-component_1-Sb2Te1Se2-2p
_0ac2d493-6965-4f88-b471-964b4d536b2b_form2 | _132e576a-9cb7-4fd0-8018-ccb98b168ca7_form2 | _9c427acd-0abb-48bf-a4b4-197afee69db3_form2-BV-component_1-Cd8As4Cl8-2p
_6ebe2664-ee5e-4741-972e-5bd7343270dd_form2 | _b32cf27c-597f-455d-8882-beb598121ed9_form2 | _9c51f18d-10d9-4720-8db4-8cf00446daec_form2-BV-component_1-Hf2S6-2p
_b365bffb-bce8-4786-9106-e77f0691485c_form2 | _4ba9ae3c-77c9-478e-8035-7e5450ed46ac_form2 | _9c928e3b-136a-4989-bbf0-2053487a75fc_form2-BV-component_1-Sm2S2I2-2p
_f0671457-b245-43c3-93da-dddf82a0e0a9_form2 | _4cd55232-7d28-4d25-9aee-dc74122d3862_form2 | _9ca09965-612f-4e53-9450-56972e812369_form2-BV-component_1-Na4P4S12-2p
_5a329d7a-09fe-4970-a5b6-440afb462a2c_form2 | _5153c187-bd8b-488f-b765-15642c5dc51d_form2 | _9cc3be17-cfb7-47d8-beb6-a3ea62c71df3_form2-BV-component_1-Pb8I2F14-2p
_412b0f65-0274-4ef2-8366-5e875c21c5e6_form2 | _9a1a072c-0759-42d6-b1d2-2791d31f4b72_form2 | _9d0789f7-1bfb-45e8-b9a4-7c51db7889f1_form2-BV-component_1-Hg8N4O16-2p
_19b68305-e972-4377-b5f5-22f691af52d6_form2 | _7ef144da-da32-4bad-99f3-13fa30058a84_form2 | _9d1e50da-96b4-43a1-ac37-62fe54f08466_form2-BV-component_1-Zr2S6-2p
_29a50ee3-6014-4ba3-8c11-e7a947c96393_form2 | _debb16de-4352-4bc7-86e4-2d7f7f765b01_form2 | _9d2c4838-98c7-4962-b057-062d4c838aa1_form2-BV-component_1-Sn4P3-2p
_20de23a7-b776-41b9-8b7a-c15b3ff66848_form2 | _baa79f0c-331f-4007-8e97-a93800a509f3_form2 | _9d6876c5-8b3d-427d-8d38-62bc1ce9d19d_form2-BV-component_3-Ag4I4O12-2p
_aa78eed1-d34d-4463-b829-4c566ee641c2_form2 | _503914df-a458-40dc-b205-1b34112ab7f7_form2 | _9dbc9edc-92bf-4eea-85bc-44c97508c4be_form2-BV-component_1-Ba2Hg1-2p
_414e3380-68a6-4cff-a98d-b162dbcce266_form2 | _5be300ac-c195-4365-adaa-6c268731d903_form2 | _9dd2d246-a42c-467f-aeff-8b07750ea926_form2-BV-component_1-Zr2Tl2Cu2Se6-2p
_56ceaab0-faa6-44d6-bd94-679440220dd5_form2 | _c369004f-1092-473e-81a1-3255083050b4_form2 | _9df91c8d-b114-4ffc-b755-4162aa8742bf_form2-BV-component_3-Ag1N1O3-2p
_d89af526-8159-4690-b10e-c88bcc7853d4_form2 | _1dc5713b-e117-432e-a5b0-d0426b617dec_form2 | _9e26c137-1ca4-4092-8c26-7bdfbc30edfb_form2-BV-component_1-Na2Mg4H6S4O16-2p
_b917c89d-4346-4f79-b53a-dcb856afc2b4_form2 | _b07ff357-27fd-4f07-afb0-fa2b03e603a2_form2 | _9e7f2456-916d-4dcf-8b68-dcb139d414dc_form2-BV-component_1-Rb2Al2H16N8-2p
_cb5de87a-1942-4523-b263-97dd23e1ea55_form2 | _1c8fda3a-3bf8-46ec-b034-5f49d0ea8613_form2 | _9e855336-6d9a-4928-9895-c4bba9fafef4_form2-BV-component_3-Tb2Cu2Pb2Se6-2p
_dd5a486e-fc14-4c9e-8ded-442bc4c1dc3b_form2 | _6d2b354b-c092-46f0-8fc6-8d58a623800a_form2 | _9e8f2f2d-04f2-404d-aac4-5a3978d674bf_form2-BV-component_1-Li6Si1-2p
_f52782ae-7a62-4e56-8256-4bd8123a5d72_form2 | _07245b2d-1609-4e50-8479-6ac1d6ef1a5b_form2 | _9ea367e9-6e89-4ed3-abfe-12e1f7ecff2d_form2-BV-component_1-Cu2H12C8N16-2p
_18f6e81f-f03b-4baa-8914-6530f0f8f230_form2 | _cbbdc029-db5e-43a5-b9b0-919d16c649ce_form2 | _9ebaa0e8-0dc3-4047-92d0-2e30ffc7c94a_form2-BV-component_1-K4Ge2Se6-2p
_8f5cc22f-c4e9-4f7b-9097-cdf97450b0fb_form2 | _9baf5973-8bb5-4a90-8f33-46e51d7f2fa5_form2 | _9edaac61-4dea-4307-933d-5abe23c231cd_form2-BV-component_1-Cr1Ga2S4-2p
_8befaf4d-146a-4aa2-bec5-2b0d785d8c55_form2 | _61b83d85-b6d9-4a2f-9220-46599b374c9f_form2 | _9eea982f-9c30-484c-b811-e2a2bea2f315_form2-BV-component_1-C2-2p
_20fa025c-0b1b-43c5-9317-d04ebdeb6c9e_form2 | _09809bc6-1492-402c-9ece-7af0ae13768b_form2 | _9ef8e6a3-f765-4732-b6d7-ef3af66fada3_form2-BV-component_3-Na2Zr2Cu2Se6-2p
_d7f03969-d973-4975-a665-2a136ab30315_form2 | _b43fd0c5-b776-4e47-9e06-c8d6a714d057_form2 | _9f025df4-76a1-4a93-baf7-44a83c06f550_form2-BV-component_1-Mn1Cl2-2p
_06261fcf-4cf0-43a9-84da-56d4905cd081_form2 | _b018d234-0c2c-4a07-a8e0-c20006550dc4_form2 | _9f2e301d-a866-4844-933c-9bab8cd59a05_form2-BV-component_1-Rb2Ta2Cu4Se8-2p
_97ccf23e-d1a8-4ecb-a574-6c02d2a3416e_form2 | _22cb8d51-823e-4d0c-b2d0-8eaf5a053d1a_form2 | _9f3e778f-41f4-4996-8305-b18f09bd87d8_form2-BV-component_1-K4Ti2H2F14-2p
_59212410-3950-41ee-b299-a6642065da40_form2 | _c5d41c17-2195-4b9f-b372-a18e6d32766b_form2 | _9f9036c0-c53d-4a71-92d8-39113bb89327_form2-BV-component_1-Dy2Te6-2p
_e4d3cd71-604c-46dd-b13d-324554590a17_form2 | _9e8c78c1-0a3f-4b0f-9a61-a278011e5532_form2 | _9fd1be1c-fb31-4399-b820-7705aa085711_form2-BV-component_3-Ta2Te8Ir2-2p
_2647f922-913a-4888-8eb9-ab0e056e8fcb_form2 | _c83823be-b215-44a9-ab0f-892445cbb97d_form2 | _9fe680c7-0461-4137-838e-0374ecc8bd72_form2-BV-component_1-Cd1H10C8O12-2p
_515c9d00-c496-4e3f-93c7-330b093bd602_form2 | _70df4fc5-fe67-42ec-8cc4-2c306d63e994_form2 | _9fe89501-f051-4cf8-ad42-1b0f81348212_form2-BV-component_1-Mn4Bi4S8Cl4-2p
_6c9db160-8764-4b52-9538-d450cc81407b_form2 | _1e478996-78c7-4c1c-9f8b-4bc2b556a780_form2 | _a061e5fa-6df6-44bf-aca7-849d1b0fd744_form2-BV-component_1-K4Nb6Cl18-2p
_eb9ed805-d2ef-4b65-9265-8bcd076ebc80_form2 | _73d8c72f-22a7-4ce1-8cd7-aa998b5bf4d3_form2 | _a0882790-001b-4645-af1c-7ecd59535e88_form2-BV-component_1-K3H8Rh1C4Cl2O12-2p
_7860f79d-105a-4820-8c18-a11f2cf39208_form2 | _f9f6740c-ed30-4083-83cd-67d6912e6527_form2 | _a09ca709-634f-4b96-90d1-8e0874d8bb50_form2-BV-component_1-Sn2P6-2p
_886fcb2b-7db1-4a88-bec1-b09d12ec40fa_form2 | _8a7cc9af-387e-4e8f-b071-659c079387eb_form2 | _a0acc969-ad61-4d27-828f-2fd67a77a866_form2-BV-component_1-Tl8Te4S12-2p
_2c3ce193-0b9a-4384-a725-26b7f362c5da_form2 | _61dd364d-da7a-4568-899a-7c267d0ee153_form2 | _a13cb456-f664-40dd-872f-7f60d5a47a8c_form2-BV-component_1-Al2Cl6-2p
_5a0876e8-967b-4c72-ac1a-a3bd248cb427_form2 | _74e93311-7c29-4266-82ac-5f3c4c5a6c67_form2 | _a14b9c29-0547-4258-9c68-4a5120d0ef41_form2-BV-component_1-Co1I2-2p
_ae42a296-459c-488a-979c-a30ad9d6ea11_form2 | _8c040919-9079-4c25-bfbb-ce4a45415f5b_form2 | _a14d25eb-5fcb-4b86-aa38-49fd521c94c2_form2-BV-component_1-Pd2Se2O6-2p
_da465554-6a21-42d4-ad03-aef21546f76f_form2 | _8b20ca8b-3eb9-44a6-9525-92aa7635260b_form2 | _a14ef59a-6553-43f2-b1e1-32fd67bc302b_form2-BV-component_1-Bi2W4Cl16O4-2p
_bf3584a3-4b89-40a0-afc0-8cc4d78c3980_form2 | _d45bffc3-7f69-4d3d-a06c-7a473b9affe0_form2 | _a15fe1fd-f19a-4e30-9e15-4ae48b676c28_form2-BV-component_1-Nb2Cr2Se10-2p
_eeb1239b-de2c-4424-b44c-b3a388d85e54_form2 | _b5da262c-58d9-46e3-81a6-1ffc49466d00_form2 | _a16a9989-d69c-451a-95a4-e6c0574a593b_form2-BV-component_1-Na4H16Br4O8-2p
_ba92c809-10ff-4b46-a188-b760fa19d44c_form2 | _d4fbc3ec-cab6-4a30-83bd-7c2139bdfe16_form2 | _a17123b3-294d-49d2-a9b0-bd4c1502b8ca_form2-BV-component_1-K4P2Pd1S8-2p
_76257f8b-12a2-43a9-bcba-653b359c199b_form2 | _cb54e75d-b45c-42f1-9f06-c98a29c614c1_form2 | _a1897113-c52b-44e8-b1dc-614d288fb3c6_form2-BV-component_1-Ag2Bi2P4S12-2p
_533a3528-592b-4e8a-8583-03bba9e3cee1_form2 | _b5f8fcc7-a725-48b7-82ce-a90b83707ff4_form2 | _a1a3e2c8-6307-43c0-a0cf-3b79df56d08e_form2-BV-component_3-In1Cu1P2Se6-2p
_22bf51c4-9743-4922-aa58-e960dde4c2ca_form2 | _a1a9a7e2-bfcd-40ac-bf7c-4e3f0b2beb3e_form2 | _a1a93570-9bc2-4b8b-bc7c-08b6fc07c581_form2-BV-component_1-Ta2Te10Pt2-2p
_583e9eb7-7d52-4b7a-bc7d-2a41be66757b_form2 | _49db092f-b95f-4b6d-b263-0160f9eda109_form2 | _a1c83dd6-80cf-4fa2-9417-4f9fcce0b026_form2-BV-component_1-Ta6Se18-2p
_41fe4990-da23-44f0-80a1-60af6a7b6de4_form2 | _07a66f93-fe63-44e2-ad9a-1569ccf3d13d_form2 | _a226a1e4-e7d5-4c4d-addb-1c4fdcb5dddd_form2-BV-component_1-Cu2I2-2p
_31a5475c-b2dc-4a1e-94c8-8be6767b57cc_form2 | _df497913-9efb-4ca3-8239-889e10efad91_form2 | _a22e8ed6-97d5-4ff9-88eb-14aada3ae602_form2-BV-component_1-Ag1N1O2-2p
_640e7df1-f7d3-4600-90d6-293b13010a76_form2 | _3e7c93cc-6257-42fe-8216-1e9bf41fecec_form2 | _a2527c27-e886-4446-b2e4-96ea62213e68_form2-BV-component_1-K2Zr2Cu2S6-2p
_c36661eb-b1c4-461e-ac70-6a3a41d19162_form2 | _dcb9102e-813f-4c6d-be7b-9179e295d5da_form2 | _a27ca8b6-9bbb-450e-9eeb-01197a316e1e_form2-BV-component_3-V2Ag2H4O8-2p
_33fef3bb-5b80-4a9c-9a4c-fc1a81a9695f_form2 | _ad694807-f5ae-4d2e-9f3b-d7920895eef8_form2 | _a2835d0f-58a1-4888-aa15-8507bd0de0d9_form2-BV-component_3-K6-2p
_0a9106e8-5211-428f-a61b-28423860363c_form2 | _76080e31-c008-45c3-8533-598a8d28fc8a_form2 | _a2835d0f-58a1-4888-aa15-8507bd0de0d9_form2-BV-component_7-In4As6-2p
_b87766bf-63ac-4145-a5c8-8de39a781e8a_form2 | _20fbfa39-99b6-4d0c-bcff-70c448355714_form2 | _a2b94167-8f3c-41f7-b6be-02efb7c2f73d_form2-BV-component_3-H24Pb2C8S8N4O16-2p
_9d6876c5-8b3d-427d-8d38-62bc1ce9d19d_form2 | _a52d25f5-8c8c-4450-97aa-72584b42d7c1_form2 | _a2dfde60-31ce-44ee-b6c4-9237d7b0f55d_form2-BV-component_1-Cu3Se2Cl2O6-2p
_dec2a3f5-4fe5-45ac-9208-124e46eb5cb2_form2 | _6fded795-6100-4aa2-803a-dcf7fbea32f2_form2 | _a31d07ec-b887-4654-a639-6a71f7e46e1c_form2-BV-component_1-Cd2P2S6-2p
_c7b3368b-55f8-4c0f-b7e9-f26fa87cf101_form2 | _f78777dd-9195-4b10-91ca-bbe9cfc36e80_form2 | _a36a3fe7-7608-4c74-9831-287d4919469a_form2-BV-component_1-Cr2Br2O2-2p
_9ca09965-612f-4e53-9450-56972e812369_form2 | _93c49c36-22d6-4f44-a31d-a7feae20e153_form2 | _a396412d-06e4-437b-921d-f479611bf29a_form2-BV-component_3-Ca2H8Cl4O4-2p
_aa97be52-b10f-4101-8c12-8f2b0b99428a_form2 | _b43fd9e0-6b7f-47b2-8de8-a2e4471486e9_form2 | _a3e139ef-d56c-41db-b527-84b1f96fcf3b_form2-BV-component_3-Li4Zn2Br8-2p
_cf67dfa2-ee2b-4f25-bcfc-eed4fd051c2e_form2 | _7b2f1cdd-ff75-4c27-a695-b191dee92413_form2 | _a4094e7f-dce0-4bad-b7e6-509946501d4a_form2-BV-component_1-Cs1F1-2p
_5a25cb67-4395-48c7-9dc2-a7279c9bdb8a_form2 | _1f53e175-e2dc-477c-8a93-d88ea4080037_form2 | _a4094e7f-dce0-4bad-b7e6-509946501d4a_form2-BV-component_3-Br2-2p
_105d13fa-325e-447c-b175-b6648b964245_form2 | _eff7e985-82e9-4fa0-8160-14fbc9b18bdc_form2 | _a4107811-6956-41e9-965b-a23c12ceb1b1_form2-BV-component_1-Na2V4O10-2p
_d28a885e-5dcc-40f2-b2cf-6dd89fa92937_form2 | _645d7f95-fdf1-4697-a136-90f14990dd8b_form2 | _a46a8431-f768-464e-bf57-61b14d609090_form2-BV-component_1-Ca4P4H12O16-2p
_7a26d92b-867f-414c-94d0-5206eb6c23fe_form2 | _a99e7280-96f0-43ce-8bfa-2592db0a093b_form2 | _a46a846d-4bb0-442e-891c-b5c5ea456523_form2-BV-component_3-Tl4Ag4C8N8-2p
_1963687c-1ace-4c81-a585-99e157fb3ffa_form2 | _e7ae0cc4-67c0-40bd-966c-e3c7b9a35aa3_form2 | _a46ac850-00d8-4b18-ab0a-f2721eaee61e_form2-BV-component_1-K4Mn2S4-2p
_10b225de-07f1-44cf-85ee-54493ae6627a_form2 | _e44ed8a2-adab-41ec-ad65-15fc67be0d2b_form2 | _a498a379-725c-4ae9-ad9f-8b75dfbdf877_form2-BV-component_1-Ag2C2N2O2-2p
_16c5dc44-12b8-47fb-86e1-920964e14de1_form2 | _ec167fd8-6b48-4fee-b17a-93b69e2a43cf_form2 | _a4e17749-843e-49bf-b29b-82921c53dd48_form2-BV-component_1-Co2H16C8O14-2p
_61bf780a-feb8-42e0-9045-b4af305d287a_form2 | _0e8bbd55-56a1-425f-bef1-e1e5d5316122_form2 | _a4efe5da-573c-4a45-a9c2-1372af030eba_form2-BV-component_1-Tl4Ag4Te4O12-2p
_b5d7ed83-3927-46e8-80b4-24ff4a9cf9b6_form2 | _b79ee066-b308-4aab-bcab-0b1aa247debe_form2 | _a4f677fe-ef81-4960-87a3-c006df8aaf0b_form2-BV-component_1-V2Re4O18-2p
_dcbc9d89-06bf-4eab-8a62-65e836fb5584_form2 | _2c998975-db8f-4ae0-aa6f-724ef403eb23_form2 | _a54eabdf-c29f-4292-a527-4712833f9990_form2-BV-component_1-Tl8O6-2p
_47b94b9c-0c01-4c86-bcbe-ee4194c7a93d_form2 | _ae9f3b73-93d5-4aeb-ae3e-77e455f610dd_form2 | _a57bdfdc-4f8a-43e4-8826-8b10b7d7fdaa_form2-BV-component_1-Pd2Cl4-2p
_6f15b738-75ba-46af-a1fe-ec1ff868d7a7_form2 | _3b0971b8-babd-455d-a248-d0308ed757d2_form2 | _a59b785b-6895-4858-a741-43e6fa5440f1_form2-BV-component_1-Cu2Bi2S2Cl4-2p
_9df91c8d-b114-4ffc-b755-4162aa8742bf_form2 | _9ace72df-17bf-4d6a-b4d6-1a119a0fe716_form2 | _a5c55ea7-abcd-44f0-8316-4b403f7fb59c_form2-BV-component_1-Na4B20H16O40-2p
_1154dd84-ff9f-4dd8-829f-172f0c038d25_form2 | _cfcc169d-25fa-4e77-a0d5-781758978c6e_form2 | _a5d72eb1-82f6-4211-89e3-342b15dea7ea_form2-BV-component_1-Na6H10C4O16-2p
_3b19f389-2054-420e-ad25-beb692abf869_form2 | _29831eb7-cf97-4429-8af6-7c0e7eba2cce_form2 | _a5e6015a-6d68-48bd-a02b-f1fe042c98f7_form2-BV-component_1-Ba2C4S4O12F12-2p
_a396412d-06e4-437b-921d-f479611bf29a_form2 | _9179fb27-e512-426d-9fae-f23bbad4ea08_form2 | _a5e93adc-504d-4a59-a4a5-b05ed24c7b35_form2-BV-component_1-Te6Se2O16-2p
_6fbc598d-0cc7-4c85-9ad3-f02873a229fa_form2 | _6f93e25a-3e34-437f-8aaa-e19006021ded_form2 | _a6077eed-b571-4f70-b037-759bb52b9835_form2-BV-component_1-Mn1Bi2Te4-2p
_20d06a7e-27a1-47a0-8a3d-ed749395cf89_form2 | _9d4f6331-26bb-4f52-9969-4ad76f7de2d7_form2 | _a60f6fc5-0e8c-451e-af09-53fa91a9d2e4_form2-BV-component_1-K2B10O24-2p
_364fbdc8-5bf5-4458-a398-acb6a2a5950d_form2 | _51c4eba7-3fab-45cf-a506-a423acf2176b_form2 | _a639c786-1f55-47cc-9a43-7510884e5cbc_form2-BV-component_1-Ge2Sb2Te5-2p
_36047e3c-af25-45e1-b741-3f7736eec48e_form2 | _3e4d26dc-cb24-438b-a7c9-9e4914f41806_form2 | _a6bf4821-d9dc-4aa6-a48b-93087b09ddb3_form2-BV-component_1-Hf2Si2Te2-2p
_d55f83f6-b4af-4420-9db6-bd86bbe92efd_form2 | _99395d5f-7649-4cb3-a3cf-7b9f57575e49_form2 | _a7164842-994d-42ec-82f5-0bbcef52314d_form2-BV-component_1-As4S2O12-2p
_8aea38d6-ec1c-4ff9-bba9-611ace7b83db_form2 | _c6ea4738-f5e2-426e-8558-8c0c8e3f5728_form2 | _a74686bd-1849-4101-935d-d4e12e2a6b48_form2-BV-component_1-Tm4Te10O26-2p
_2058052e-e854-474e-803a-fdf7b69f3447_form2 | _ea175c7e-bca7-4975-9184-7ef7e7c980e2_form2 | _a749860b-394a-4f88-9536-7be32f001c18_form2-BV-component_1-Nd1-2p
_fc4b63e6-e196-4a57-9a9f-a36cf3a79f00_form2 | _d915cc09-05e5-49d2-af62-e4396bbadf13_form2 | _a749860b-394a-4f88-9536-7be32f001c18_form2-BV-component_3-Ag2-2p
_036a948a-9eec-4b7c-967d-8e2adad3826d_form2 | _8d12bce4-7f17-4b54-a4c2-d41b99e81b6f_form2 | _a762d196-63cb-482b-92dc-e8d247dd2427_form2-BV-component_1-Ca2Sm2Cu2Cl2O6-2p
_abc783db-6dcc-418a-90ef-1309bf268dce_form2 | _1228681c-7a53-44de-85bd-a61791cc5bef_form2 | _a76ac3bd-e877-461b-81b9-8c2dfb17d2d3_form2-BV-component_1-Fe2S2-2p
_b6258871-08ce-4909-ace6-096cb7fd0196_form2 | _fd1864b2-ae28-430d-85b0-bc622be24fa7_form2 | _a76ff776-c226-44b3-b2e5-e1af50417a42_form2-BV-component_3-Au2I2-2p
_2ac6c1f6-3869-4cb7-86bf-ea6b743b157a_form2 | _38db863d-3edb-42b6-8df9-799cdb6cd17c_form2 | _a774ebbc-4560-4d5d-8acd-a3b83cae5f29_form2-BV-component_1-K4Li4C4O12-2p
_fbed2ff6-73f0-4b74-8d7a-bf1d33b690c2_form2 | _26019537-1a54-4cc7-8081-2e0ab09792e4_form2 | _a793a599-629c-4f9f-af14-6d188f27a293_form2-BV-component_1-Ag1Bi2F12-2p
_9e26c137-1ca4-4092-8c26-7bdfbc30edfb_form2 | _e3af6e50-efdf-4d37-8ca4-af9fd66fd3ac_form2 | _a7b79c81-ab8f-4ed1-82ad-ab8a90b259ba_form2-BV-component_3-Ni2Sb1Te2-2p
_61cee3de-471a-4f87-ac3c-3bf97b348a96_form2 | _9dbba7ed-e42a-48ac-91af-5effdc144211_form2 | _a7c2c76e-c016-48b4-8039-61c317a1a478_form2-BV-component_1-Cu2Br2-2p
_e2d8a738-623a-4ff6-a5f6-3bfd1ea2ea56_form2 | _af7600af-2c01-47d7-b96e-acecaeafd518_form2 | _a7cbbb00-75b9-41a1-b888-b9bfa714d363_form2-BV-component_1-Ni1I2-2p
_c8a94b7e-a2bc-43fb-abe1-e9d82307bd1c_form2 | _6a90119e-24a2-42c0-b1da-545702bb5d61_form2 | _a80b5da6-4299-4c43-aca4-5707eaff7c02_form2-BV-component_1-Ag2H8C14N8-2p
_b5f1d73e-8119-4fe2-b36f-ce21a5b03afd_form2 | _4251b772-031f-4458-b2ef-b8efbe72881d_form2 | _a84f38c4-65c9-40ff-b475-470eccbc9559_form2-BV-component_1-Sb6Te6-2p
_3b1a6fa0-af23-466c-afd9-7bb063bee724_form2 | _ff01a0a9-a726-4078-99a5-bf277fe9f83a_form2 | _a84f38c4-65c9-40ff-b475-470eccbc9559_form2-BV-component_3-Sb2Te3-2p
_0dde6f74-98d1-4ac6-a2bb-116dd755ce3e_form2 | _6762859e-7b86-4e15-b02a-49a0f90ceec0_form2 | _a86670cc-c2a7-46d7-ad17-c471a66fda1e_form2-BV-component_3-As4S6-2p
_05fd1b8f-216b-4529-a892-d0ce709195b4_form2 | _2f073815-9e44-4efe-b18f-f58216c7e63e_form2 | _a86ce405-25f8-453d-a7a0-e88e8035808a_form2-BV-component_1-Er2Se2I2-2p
_ce80eef4-5fc3-4853-a5d6-0da00cb8fe1e_form2 | _40f90324-a03c-4ded-9995-aa4b64bbeab7_form2 | _a8a65b08-75a3-4977-ae5c-e6bcf46db55c_form2-BV-component_1-Ta4Te16Pd3-2p
_d386a852-f790-4fc6-a443-6f829ad6ed9a_form2 | _9abb3c23-e355-40c8-925e-ff7053ebbd16_form2 | _a8b77274-6ea0-44ac-9a1d-9a779c8feb81_form2-BV-component_1-Tm1I2-2p
_7a85e72b-19b5-4695-a451-40d2bde74e67_form2 | _baca8bd0-af26-4d51-9a74-fce0d983ca0e_form2 | _a8b9255f-a2d5-47fc-ab87-c3ad6f13a04f_form2-BV-component_1-K4As8F28-2p
_a7b79c81-ab8f-4ed1-82ad-ab8a90b259ba_form2 | _7206c376-aad5-45f9-bb2d-aac1509e2295_form2 | _a8ff6efd-62d0-4c6c-85b3-5d192d09a4d5_form2-BV-component_1-Pd2Pb4Se4Cl4O12-2p
_5cf168bf-427c-421d-8d60-4292b4254ea6_form2 | _185044d3-e559-4288-9e5e-0540abe1d8b3_form2 | _a92b8abb-9a62-4bac-9c44-8bf6ab50a449_form2-BV-component_1-Pb4Se4O16-2p
_d89c093d-a7fb-4f74-98ed-b48127dacdaf_form2 | _c1fe44cc-0f2e-479d-b526-44ffe6d7bbb6_form2 | _a98516ba-0cc5-4886-9cdb-48be1e828308_form2-BV-component_1-Ti2Tl2P2S10-2p
_f2f2efde-9571-4f9f-bae8-282cb5bcce1e_form2 | _32bff8ed-8276-4488-8a9e-8434314857cb_form2 | _a9ad924d-9ddb-42c9-b3f1-fe16dbdbe857_form2-BV-component_1-Zn1In2S4-2p
_58f3724b-4a14-46a3-9477-b612c1c5e653_form2 | _436d5475-e35c-41a8-a7d0-f221671008c7_form2 | _a9bb5ba6-053a-4aa1-9d23-29c1bd9edbfa_form2-BV-component_1-La2H4N2O10-2p
_71c69d79-5b48-4734-b5b8-9244c20f164f_form2 | _1b7b27f3-065b-40b4-a756-2b60146223d6_form2 | _a9cdd4ab-92be-433e-af9f-884a1af520e0_form2-BV-component_1-Ti1Se2-2p
_f0aaf913-89e2-4bfe-bd90-199121dcc81d_form2 | _aa99a304-7cb0-406b-8dd7-f36e03be09d7_form2 | _a9e3d38d-28da-4660-874d-577d268fe085_form2-BV-component_1-V3O8-2p
_c79acf1e-369d-4b5a-b5f1-f597ca9b1aa9_form2 | _37b6015d-d714-4c8c-8196-623451511657_form2 | _aa001568-3dea-46e9-b32d-82cf7a4a7458_form2-BV-component_3-K2B2C2F12-2p
_e52bd9c9-0f46-43a8-b436-81de501ef814_form2 | _8ff3cf42-22d7-447b-8d2f-d21d59f8abd3_form2 | _aa690a2a-b4ae-48b2-9fcb-aff23e5e3cb2_form2-BV-component_1-Sn4S4O16-2p
_33a48012-471b-4fb9-af3d-b53088224ffa_form2 | _bbdca1a7-9bfd-4335-b4df-56a58d16f938_form2 | _aa78eed1-d34d-4463-b829-4c566ee641c2_form2-BV-component_3-Na2P2H14O12-2p
_e327b6aa-6e7c-481b-9680-bce3bc603070_form2 | _3e40e7bc-f8a9-4975-9c32-d60ba3ac4c65_form2 | _aa7ee6e4-9a19-42e5-b889-aa2847dd61cf_form2-BV-component_1-Tl6B2S6-2p
_8dc24117-3c3f-45ae-b95b-407f5d5c471b_form2 | _d77e8a42-b52b-4933-b0e4-5125c1c85da0_form2 | _aa939150-b352-4667-bf5b-c662a5d35cca_form2-BV-component_1-Mg1Br2-2p
_fa9b39c7-bd61-481a-b467-40ab00a2d503_form2 | _ede45035-e4d8-41cc-8c6e-337bfe07cd6e_form2 | _aa9673e7-4b94-4803-bd4b-1732c8b93fb7_form2-BV-component_1-Cs3Sb2I9-2p
_170df1e4-95ab-498a-8515-1e476e5ea02f_form2 | _3a042762-d010-4142-bf94-c1a8d0ba5e21_form2 | _aa97be52-b10f-4101-8c12-8f2b0b99428a_form2-BV-component_1-Tl4Cu4P4Se12-2p
_50c8ddfa-8179-40c8-9c5f-d27c5196230f_form2 | _be4018e7-412d-4d3d-bdb1-5fc0c9cd67c3_form2 | _ab0d2bf9-2014-4bef-9349-e8bc0f512360_form2-BV-component_3-Sn2W3Cl14-2p
_d0822a91-081a-42e7-b32f-c2063980ad77_form2 | _d74cd050-88ce-4021-8173-b301448c9367_form2 | _ab556c63-3caf-4c08-8466-bcdb994bb674_form2-BV-component_1-Mo4N4Cl12-2p
_b70a5a22-abf0-41dd-89fd-b89c4a358527_form2 | _7e9daeb6-40f2-48cf-b761-9c26a10cbc22_form2 | _ab642c95-e168-4631-bb0d-a592346adf9a_form2-BV-component_1-Mg1Cu3H6Cl2O6-2p
_197a39c3-87cb-4118-bf90-59d99f9ccba8_form2 | _fb0552b7-6302-4002-81cc-92eccb0f5d99_form2 | _ab7ae495-3b2c-4e1a-8965-7dcd3028fbdf_form2-BV-component_1-V1Cl2O1-2p
_1f85244d-4cb5-4f39-898f-a236f0a423e8_form2 | _daaff3ea-a83a-43c9-b07d-dd1f0c7e1e10_form2 | _ab95da1e-1e63-469c-8c03-dc1f0422de6a_form2-BV-component_1-Bi2Br2O2-2p
_3dfeaddf-105e-4410-9a91-0e7f681178cc_form2 | _dbb8affb-1a6b-4bf9-867a-af74ee4e01c0_form2 | _aba0e609-9a75-42ca-b675-1a5067586a3c_form2-BV-component_1-Ca2Re4H12C2N4O20-2p
_42c795ec-6c4c-4cd9-964d-2cb106759e50_form2 | _b065e8a0-aa1a-4031-9dc0-542bfe74cf1d_form2 | _abb083d9-ce5f-4523-8d8e-35ec647865ad_form2-BV-component_1-Ta1S2-2p
_1f8bfd73-9b7d-4c77-9d61-f081885a2148_form2 | _93d7a1d7-3d52-462e-b3f7-f5fae4eb7c4d_form2 | _abc783db-6dcc-418a-90ef-1309bf268dce_form2-BV-component_3-Tl2P2H4O8-2p
_d5d57fe5-f48c-4c8b-bf4a-a74e4e69727d_form2 | _3c97c067-0a69-416d-aaae-babd1caf37e0_form2 | _ac2f1833-02fe-4bd0-9143-92e0ce074167_form2-BV-component_1-Na4H16Cl4O8-2p
_033f8082-3463-40ec-bc03-4b1982440475_form2 | _0b6d1e48-e5af-4223-b4ec-74414cda7722_form2 | _ac476ac0-e58c-471e-8ab8-2a53d799af7a_form2-BV-component_1-Cr2S2Br2-2p
_49fba4e4-16e5-4b77-a309-ec4145c5e0c0_form2 | _5112e5d4-a788-43aa-bdfc-5f55976c2829_form2 | _ac4e6b67-c245-4ee2-b1f8-b70f5e6d5791_form2-BV-component_3-Tc4O14-2p
_0434665e-14a0-49ea-bdf7-35bf8c0b541b_form2 | _10cff90c-4170-472d-949b-4596dc9f6f96_form2 | _ac5b9929-018b-42c7-8d72-1913458cb05e_form2-BV-component_1-Zr2Br2-2p
_4be58a14-9ad5-4812-8f9d-defd6b49253f_form2 | _b03f75b8-a6a5-41f1-89b9-01e4b9031861_form2 | _acc5896b-88f9-4076-84e4-d7662fa8a4c2_form2-BV-component_1-Au6F16-2p
_aa690a2a-b4ae-48b2-9fcb-aff23e5e3cb2_form2 | _dde5d254-9f93-4e0c-8723-7ccd83a24396_form2 | _ad34ae2a-7bc2-4ae0-afc3-0031440b6c81_form2-BV-component_1-Sb4Te4Cl4O12-2p
_78bd4fee-9549-47f6-9855-4b1a0cb187c6_form2 | _c1b54da0-f4b6-45af-954f-24c0cb9ce9a4_form2 | _ad408c72-49e1-4b82-9687-f1172e583e36_form2-BV-component_1-Li2Re2O4F8-2p
_0f906529-258e-4b3d-91d8-6dd75fd1ddb4_form2 | _014f961b-8370-4960-b277-d03f334ae480_form2 | _ad5f3714-02fb-4c61-8d7c-b5a2e9934466_form2-BV-component_1-K6Ta4Ag6Se16-2p
_1d2748e6-5382-4fdc-995f-79c3d40f5645_form2 | _1ccbc463-a473-4d97-a925-639de7620287_form2 | _ad721f3d-c152-4060-b56d-6ce27acccc20_form2-BV-component_3-K1Sn1As1-2p
_660b423d-643c-4789-ba70-93624e080fc1_form2 | _2a0562a0-a270-477e-becf-017ed702a3f6_form2 | _adf9b16d-65fd-4ab8-abcf-c70f6b3ee3f8_form2-BV-component_3-Hg4I8-2p
_a74686bd-1849-4101-935d-d4e12e2a6b48_form2 | _c621740b-3349-4b1a-bef0-0ec98d441048_form2 | _ae05187d-989d-4b37-b39b-432f51e78d4e_form2-BV-component_1-Zr2Tl4Pb2S8-2p
_d87508a4-b8fb-4306-a95b-cf714efb9014_form2 | _b8bb2074-ff93-46a8-bb26-1cb76bf1dc32_form2 | _ae12410d-b905-4d53-8ffd-2757efc3a416_form2-BV-component_1-K2P2H4O4-2p
_ad34ae2a-7bc2-4ae0-afc3-0031440b6c81_form2 | _0ad4d53d-a1ac-43b9-b9e6-1d389c7ed329_form2 | _ae42a296-459c-488a-979c-a30ad9d6ea11_form2-BV-component_1-Mg2H2O3-2p
_406c8688-c12b-4a8d-800b-b63ab3a412e2_form2 | _d62a4ef8-9a71-4db7-95c2-c6752d12b2fc_form2 | _ae57dd08-05a6-4101-a227-d76c6ecde9a6_form2-BV-component_3-Bi2Mo12Cl30-2p
_e34fd507-025a-459e-8fd2-f4039bd22af1_form2 | _446216db-2051-417f-937f-20498c7ff8c0_form2 | _ae762388-558b-486f-bad7-3a20718c309d_form2-BV-component_1-Mg6P4H32O32-2p
_7f249598-b4b8-40eb-883a-abfc4aaa49a3_form2 | _0d84311d-74d5-4fe1-bfc6-68c0abb5ea7b_form2 | _ae76d0d4-9ce5-49f9-9168-307a2e4cce6e_form2-BV-component_1-Ti2Cl2O2-2p
_8c6c9b83-4530-47a1-a080-36f6df6c93a1_form2 | _04ba69e1-1e62-4513-a376-73166b3c23c2_form2 | _ae79ebf0-8297-4099-aa3f-32b289cd6353_form2-BV-component_1-Mn4H8S4O16-2p
_fc074493-8ff4-4372-be32-9231c090fd8b_form2 | _a0ec67b8-c0b1-4757-83d5-77e83dbfa768_form2 | _ae80d2f4-d9f5-4fd5-b068-3f5810c86a8e_form2-BV-component_1-Fe2Te2-2p
_c6f77003-19a3-4da6-8150-d0845a6c5909_form2 | _0db3c012-a59d-491f-9061-b3b23182f5b5_form2 | _ae832a81-0d43-49d1-9434-b7a76bd01e65_form2-BV-component_1-V8S18Br8-2p
_7ea647aa-161b-41f1-aaae-abcea6a4ed94_form2 | _61bf8335-83c4-4700-a00e-d58031fdae75_form2 | _aead52e8-7769-456b-8810-6fbbacdf078a_form2-BV-component_1-Hf3Tl2Cu2Se8-2p
_73bc941d-4310-4792-a980-92fc1ff2a93b_form2 | _1009de44-45cd-4126-9c24-3fbad55342c0_form2 | _aecbb642-e69b-4403-a841-b3d87da04064_form2-BV-component_1-As8O12-2p
_0e7a4c05-df6a-4a21-9b5a-60f4eee05598_form2 | _883469c5-6132-4fa0-9287-4e214a40ec7d_form2 | _af3eb229-00b2-4567-afe1-01a2e053285d_form2-BV-component_1-Ta4Te16Rh4-2p
_33357233-33f5-4575-b4ff-81628bd5b022_form2 | _d529929c-8bcd-41bd-9934-d7ed68a01ad3_form2 | _af8c3c3d-527f-482c-9678-50dfa329aa11_form2-BV-component_1-K4Nb2Ag2S8-2p
_a5c55ea7-abcd-44f0-8316-4b403f7fb59c_form2 | _381e43a6-3378-4b46-bcae-866d2da7d4d2_form2 | _b01d207e-49f8-47b4-9e22-4e4a42012382_form2-BV-component_1-Hg1H4C2N4Cl2-2p
_39d18dcc-3050-4aa1-a210-e914fe7dc6e3_form2 | _e48d7b23-e56a-4236-b024-32d255940b8e_form2 | _b024a64d-fee7-45a3-922a-49a6ccad6766_form2-BV-component_3-Pt1O2-2p
_b4bc5f1f-31bc-44bc-9bd1-aa5e140dc846_form2 | _48715767-88f9-45fb-a2aa-9a8fd387b946_form2 | _b0339bd9-e07c-4918-82b3-1155f68d9044_form2-BV-component_1-Mo4Pb2Se4O22-2p
_1b1c266f-a1cf-410a-9b74-94c9828a34ff_form2 | _d80cfd77-b87c-45df-a7c2-f0c450b906db_form2 | _b04b4c9f-2fd0-4bff-bb4e-3fd9ef99e742_form2-BV-component_1-Tl16S12-2p
_9380a45d-54cd-4355-9124-f4651591703a_form2 | _fb60de2d-c28d-45f6-8877-8b5a954cf148_form2 | _b05b0f10-1bab-465d-94dc-9251792926de_form2-BV-component_1-Bi2S3-2p
_36a3cdd1-7a93-420d-8338-71d4135373d3_form2 | _4716811c-95fb-4363-a233-cf5ee0b505b0_form2 | _b05b0f10-1bab-465d-94dc-9251792926de_form2-BV-component_3-Bi2-2p
_e322278e-5710-4c9d-bb26-9daae412161c_form2 | _75b55b16-162a-4f5f-a9f0-b0ccbf73be4a_form2 | _b0655187-22af-46a2-8bd5-7909839028cc_form2-BV-component_3-Zr2I4-2p
_e741470f-19b1-44ee-a9e1-0bad079cba11_form2 | _12bc9cbe-5b85-4307-a9b5-275761777682_form2 | _b0cc2931-d636-4ed5-b607-994b53d54cd8_form2-BV-component_1-Ga4P4S16-2p
_948fa79b-3602-4f37-bf13-bf07efdc51db_form2 | _599da9e3-b80f-4fa8-803f-ae4df5e82d22_form2 | _b10ac027-314a-4c18-a352-5389c22642e4_form2-BV-component_1-Mn2P2S6-2p
_b4821df2-5f32-4234-8602-2241a083496a_form2 | _5c381b0d-c8c1-4ee0-92be-bf1029e8faf9_form2 | _b173cfec-172f-433d-9185-ce51b6122297_form2-BV-component_1-Cu4Te2-2p
_6db5b650-a068-49bb-b49d-f454105a5105_form2 | _9678a402-040a-41d3-b848-ce5345ef9703_form2 | _b1bb25a0-66ec-439b-9ea7-19efe5e901bb_form2-BV-component_1-H8Pb1C10Br2N2-2p
_7182df4c-4b78-44ec-b8a5-0be393f9d09f_form2 | _938fdc3a-4348-416b-abc2-184d4072d366_form2 | _b1eb4a04-b2a7-4f30-a5af-c6f770313760_form2-BV-component_1-Hf2Tl2Cu2S6-2p
_65f49503-82c5-4503-a4b6-e88a828b888e_form2 | _f77cf0e7-d548-4ad8-8c0f-1b72940146ca_form2 | _b2224ce5-94fb-4d5b-99bd-46514fe83e58_form2-BV-component_1-Ca1I2-2p
_8f25ed4b-844f-4f05-a8c8-fafa412dbb4d_form2 | _da80447c-fb6a-4a41-b535-5cc5d3d1fdb7_form2 | _b25b1190-1e7c-42ac-a1eb-beb557d8a5de_form2-BV-component_1-Ga6Te6-2p
_36ef28a4-19ec-47e1-9de9-b7253565f8f3_form2 | _6e19106c-d23e-4a1f-8dd2-d2edfb9c191e_form2 | _b2713493-98ab-487f-a213-d8e73b0f1e78_form2-BV-component_1-Ca2Cl4O8-2p
_556dc53f-f1a0-4463-b7e0-c844ccabeaeb_form2 | _6d4e7ac0-cae6-47e1-aab8-6cf8f1d0a94b_form2 | _b294d40e-bfa4-4885-8982-66c9e3afedb3_form2-BV-component_1-Cd2Te2Mo2O12-2p
_b390e5b5-0b82-4bf4-b7e8-4d286961161a_form2 | _3e35eeff-c77b-4a13-afe0-817749e2cde0_form2 | _b2bc89ff-d589-4c97-b523-33c6f05cdc5b_form2-BV-component_1-Rb2Hg2Pd1Br8-2p
_60795df4-7f2e-4d49-96b2-cf1b81f40172_form2 | _e06afacb-2880-454f-828f-da5f8f317bac_form2 | _b2ced3c1-2dfb-4fab-8801-e1a4dc5fad36_form2-BV-component_1-Ca4Te8O20-2p
_3e286c14-734e-4a79-a615-2c6845421b42_form2 | _949a64d6-b1ac-4707-a4d7-fe45e7011e06_form2 | _b2ed8bc7-84ec-48e8-a615-614f50afa205_form2-BV-component_1-Ge1Bi2Te4-2p
_6d96b915-6d9b-47e6-8a54-47440231acf3_form2 | _17cc0e1b-8f2d-4862-93b1-4740ccc7bc60_form2 | _b2f82a58-37b9-459d-acfe-b3c319e4e03d_form2-BV-component_1-V2P2O10-2p
_a22e8ed6-97d5-4ff9-88eb-14aada3ae602_form2 | _fe0f4f48-42db-41ae-9443-a93b122bf986_form2 | _b30fa98e-0d06-436d-896c-bdd82f31b7d1_form2-BV-component_1-Co1Br2-2p
_c35043ed-603e-4461-8a39-75cf20f2dc7d_form2 | _0ca877df-a86a-42dc-b666-f27637254df6_form2 | _b31c2be0-8df3-4220-b9e5-389f4e464812_form2-BV-component_1-La4Te10-2p
_1549ea09-3819-45f3-a0cf-571c7c6b5096_form2 | _21d8f35d-9f2c-46ca-ad66-88787d565ccc_form2 | _b34a1967-805e-4853-9fae-7bea361a5b12_form2-BV-component_1-Ca1Au2F12-2p
_5214f534-96f0-4091-9689-2bf4165ca4d7_form2 | _4cd340d7-ec1a-4207-bc82-b643b66fc3bb_form2 | _b365bffb-bce8-4786-9106-e77f0691485c_form2-BV-component_1-Te4Au2Cl2-2p
_8e4fc872-e085-4bd1-aa66-e46403acf3a2_form2 | _71325e9c-558c-4cd2-a8e2-638940dd8449_form2 | _b37f8e79-e13f-4114-9c1e-20cf1fee7fea_form2-BV-component_1-Tl2Sb2O6-2p
_ce597f9c-2035-4211-bb08-fd09310acca4_form2 | _2c476749-6df9-4e56-ac24-d4323e5c4215_form2 | _b390e5b5-0b82-4bf4-b7e8-4d286961161a_form2-BV-component_3-Cs3Zr2I9-2p
_05cac2f0-7fdb-4ef8-835f-53105f56db69_form2 | _efd1407f-1c02-4f0e-ab40-d6e1f2262b3e_form2 | _b3b33210-53bb-4dbc-b3dd-c2e12e36bd16_form2-BV-component_3-K4Zr2Te6-2p
_dd708e45-6def-45ae-ad83-2ef77c226bff_form2 | _87842e9e-3a87-492f-bb57-83eb941d9cf9_form2 | _b3ca9575-f573-4fde-87e7-1c6b4a59b71e_form2-BV-component_1-Li1Ti2S4-2p
_03ea81f6-fa06-4bb5-b139-85a5e1fc6c82_form2 | _fec1c68b-ebc0-424c-857a-391086572ca7_form2 | _b3ca9575-f573-4fde-87e7-1c6b4a59b71e_form2-BV-component_3-Ti1S2-2p
_a4efe5da-573c-4a45-a9c2-1372af030eba_form2 | _55ddcab9-6181-49d2-ad4e-f220cde1c22a_form2 | _b3edb784-49f1-4a4c-855a-f2a7cb0534fa_form2-BV-component_1-Sr1Li4P2-2p
_fa40c0c7-f258-4f86-9edc-667145fc7b6e_form2 | _3a02631c-053c-4bd7-a41a-b93f41ab3c6e_form2 | _b454112e-14af-438a-b06c-aae57442f324_form2-BV-component_1-K4Ta6Cl18-2p
_1433601f-20f0-406c-88f0-e205ece3509c_form2 | _45023e2d-9c85-4e62-a1d4-3ff8955decae_form2 | _b4821df2-5f32-4234-8602-2241a083496a_form2-BV-component_1-Hg4W2O8-2p
_85645e8b-602e-4130-b881-63a5f954258f_form2 | _767064ff-ea0e-43d5-8622-ce2cd1958568_form2 | _b4bc5f1f-31bc-44bc-9bd1-aa5e140dc846_form2-BV-component_1-Sr4P4H8O16F4-2p
_b37f8e79-e13f-4114-9c1e-20cf1fee7fea_form2 | _c931afba-93f0-41f9-9e0c-efd0cec4e387_form2 | _b4d426c1-0071-4495-8a09-478811dd88a7_form2-BV-component_1-Ag2Pd2I6O18-2p
_77e28b7a-34e5-478c-a17c-e4cd655fd8d0_form2 | _21bf7ea7-f823-4d8d-ad60-33707e201a87_form2 | _b4f786fe-d31d-4e38-8c04-e71dcedb922c_form2-BV-component_1-Sr2Cu2H8O8-2p
_51baa54a-b323-4b4a-a056-7cc5bad3892b_form2 | _5fb67d0e-c963-4668-85d8-a326897e012a_form2 | _b4fed5ec-a3af-43c6-83b1-b8e0ac3cc1f2_form2-BV-component_1-As4P4O16-2p
_244f989e-6e30-44bf-84f0-ab86274d8bc3_form2 | _e4662f9e-3ac3-45b4-9364-601813bf116a_form2 | _b50de77a-0795-4248-bc38-39f0544fa47e_form2-BV-component_1-Cd2Bi2Se4I2-2p
_88140719-1bac-4007-a259-a9fae9a5b104_form2 | _aeeaabad-eb9d-4a59-8e85-ff999f64dc8b_form2 | _b51a3e7e-71d0-4004-bc42-d63978d5f70d_form2-BV-component_1-Zr2Br2N2-2p
_e876fa20-c6a7-4d60-8008-c0a3cb9b04db_form2 | _9b047c6b-0d0f-40cc-9b34-880457a4ab8e_form2 | _b522e5a0-ba3a-412e-878c-76ff1699dfcf_form2-BV-component_1-Li4H20C8S4-2p
_3c9f0c36-b2c7-4fca-8a9b-931145b7e816_form2 | _49afd8a7-0632-4805-b9ef-07f1fec9fb57_form2 | _b58dd367-035a-4381-a4c0-782c3ef30b2c_form2-BV-component_1-Mg2Al2Se5-2p
_5c469b01-cea0-452a-a725-2e533eb5c647_form2 | _5152efb8-1470-4d3b-999f-aac46e5c6758_form2 | _b5cd7756-33ae-4234-92bb-75e748a836a4_form2-BV-component_1-W1S2-2p
_8d7b7f51-bc06-4326-a04b-39c163e98814_form2 | _8f7188b9-bc55-4a55-b339-d6ea9ee53fb8_form2 | _b5d7ed83-3927-46e8-80b4-24ff4a9cf9b6_form2-BV-component_1-Na6Sc2Br12-2p
_e7242108-97da-46d3-a282-ad64e4d32ee0_form2 | _b6fda7a7-92b5-4bee-a3e3-16550be879ba_form2 | _b5f1d73e-8119-4fe2-b36f-ce21a5b03afd_form2-BV-component_1-Pt1Se2-2p
_6351790f-93cb-4289-8ff9-6b0e859c0641_form2 | _bef8bebd-be9c-4855-b4d7-7a6581366e05_form2 | _b6258871-08ce-4909-ace6-096cb7fd0196_form2-BV-component_1-V2Te2O7F2-2p
_cc8a6636-5116-4388-834a-3a3d798069be_form2 | _12c28c28-3b6f-41d1-af5b-175f63ee8fd8_form2 | _b656bc2a-4ef7-437f-a95f-3ee5da47aa26_form2-BV-component_1-Li4Bi4O8-2p
_1765d32d-3b69-47d2-a098-bbea8277a521_form2 | _5c1d5085-985a-43f0-bcf4-081d857c5024_form2 | _b6a3b564-ae00-4f6c-9268-d017efae3b85_form2-BV-component_3-V1P2S7-2p
_cb5caedf-d2ed-4a22-bc30-420fb09cd9a7_form2 | _19bbe5e1-68aa-4b07-9a3c-f2a58e63502f_form2 | _b6c5a641-52b3-4ad9-aeec-d241bc630dc4_form2-BV-component_3-Na4As4O8-2p
_3969f52e-b500-489b-8a5b-7cfc97a1d073_form2 | _ea300583-ed1a-464c-81be-d7be0a0d8e6c_form2 | _b6ea433d-1c10-4af3-b7f6-005fd1d31470_form2-BV-component_1-K2Au2Se2-2p
_4063b044-f2bf-4f1c-9be7-4ff5ea0ce7f1_form2 | _2b1e1144-d196-459d-a28d-778979242817_form2 | _b70a5a22-abf0-41dd-89fd-b89c4a358527_form2-BV-component_3-Tl4Ge4S10-2p
_7f91e863-e910-4b92-acc4-9d5484c5bae5_form2 | _0a9fd1c1-2a9a-4001-8169-c14afd3d706e_form2 | _b7d840ba-501b-4164-9d84-85ee63c63488_form2-BV-component_1-Li1Au1C4S4O12F12-2p
_a9bb5ba6-053a-4aa1-9d23-29c1bd9edbfa_form2 | _a194b8ca-7ef6-4950-87b6-47a233233da9_form2 | _b7e743c4-3ecd-4b32-acdb-7f2ad3148500_form2-BV-component_1-Ti2Br2N2-2p
_4c4e5de0-8d3b-4d74-a7db-20b266429ee0_form2 | _aee5fa7c-9411-48c4-911c-fa96ee36a558_form2 | _b7f6d61a-1cda-4404-8c2b-a32660abde00_form2-BV-component_1-Cr6Br18-2p
_03baa8d7-d2bd-492e-9fc6-207a63a08ccd_form2 | _6f0d8034-1f29-4a19-8783-bc55c649d864_form2 | _b7fd0eab-3617-4660-aaa5-967877960e98_form2-BV-component_1-Sc2Cl6-2p
_51616cc0-01e4-42b7-99c2-cce74b8307b1_form2 | _155c8a33-6aaf-48d4-a258-e22ad65b694f_form2 | _b7fe5fbb-f29a-4fec-aaf8-75c3515ee79b_form2-BV-component_1-Ho2Te6-2p
_a8ff6efd-62d0-4c6c-85b3-5d192d09a4d5_form2 | _d289c515-6b07-4d2b-aa29-2dd9d6fd5b31_form2 | _b824c44e-f795-4041-bddf-03a623e547a2_form2-BV-component_1-Y2C2Br2-2p
_20c72c3f-6116-4c63-bb2f-eb527dc68eae_form2 | _b907df87-73b2-49a5-b96b-996e2421957b_form2 | _b8376858-c1b7-4a15-a534-6568e9f85cdb_form2-BV-component_1-K2H4Pd1N4O10-2p
_8d8bcca0-280c-4d7c-afe7-8a9cb00a411a_form2 | _a9c54469-4b6f-4285-9453-5484b91f7fff_form2 | _b849f084-cdd6-430f-8a49-7e809ff11286_form2-BV-component_1-Bi1Te1Br1-2p
_4ba833cf-8c45-4d20-b2b2-e3d2203bc605_form2 | _09c44c69-6429-4d4e-9fbf-4cf49a316b8f_form2 | _b87766bf-63ac-4145-a5c8-8de39a781e8a_form2-BV-component_3-K2P2O6-2p
_af3eb229-00b2-4567-afe1-01a2e053285d_form2 | _35fdd4a6-652b-437b-8fd8-c764f56cdf58_form2 | _b8840df0-8d94-49a9-9252-266b53842dd0_form2-BV-component_3-Ca4Te4O12-2p
_08f26f90-838e-4b31-8b33-6f6e0b064d67_form2 | _291a372b-7df8-4f06-869b-9dc6251132f3_form2 | _b8b35342-d15e-4149-b338-8191a5398cf1_form2-BV-component_1-Sn8S2I12-2p
_218ccd9c-59a2-4878-bc39-8708ede42a7f_form2 | _762d787d-55e6-44c5-9f2e-808287c79c7c_form2 | _b917c89d-4346-4f79-b53a-dcb856afc2b4_form2-BV-component_1-Sb2P2O8-2p
_f2af3d1d-4eae-46a3-842b-e3c1cc731a40_form2 | _99a4f5c4-9635-4a3c-875c-1d9cde6ff103_form2 | _b98a124f-271b-4057-8bc7-e685c7e277ee_form2-BV-component_1-Bi4Au4Br24-2p
_f68615cc-e721-444e-8778-90b34026ab80_form2 | _fcd71be9-c78a-42ea-9d1b-7e2c7d20f825_form2 | _ba1de5de-8442-404a-9407-46142d857829_form2-BV-component_3-Sn4F8-2p
_32768033-6429-426b-9298-35f2686486e8_form2 | _527ed32a-eec7-448e-9bbe-bb5b611688dc_form2 | _ba484659-1f04-4dc3-a881-ae6fe49e6832_form2-BV-component_1-Re2Pb2Cl2O8-2p
_3700500c-32e3-4f25-90a7-7ea530c652d5_form2 | _21e5d6a9-e33d-410a-abf1-9c429f51f6f4_form2 | _ba6542a9-b3dc-4ec4-bbe2-77e806a71b9c_form2-BV-component_1-In1-2p
_bf64ee83-170f-4285-8894-c865564f453d_form2 | _3ea495cf-e03a-41e2-9a31-2b8a21584a4d_form2 | _ba76d885-4ca5-4617-810f-4d184843675b_form2-BV-component_1-Sr2N1-2p
_3e4c0053-fc44-49fe-b9d4-6be306c6546a_form2 | _769ab3a1-94e7-4281-9507-f1d87131d450_form2 | _ba92c809-10ff-4b46-a188-b760fa19d44c_form2-BV-component_1-Co2H12Se4O16-2p
_52b183e6-e038-479e-a134-ea60d3643e70_form2 | _b0418763-f15d-4843-ae9c-5dd2b25f6289_form2 | _bb20b53a-12b3-4d8a-a246-c7d46c286457_form2-BV-component_3-K1V3Se2O12-2p
_9cc3be17-cfb7-47d8-beb6-a3ea62c71df3_form2 | _e63650d9-e8a9-49dc-b3a7-5f94a1078c15_form2 | _bb2660e4-e310-4b01-8198-a0a077da5b1c_form2-BV-component_1-Ti2Cu4Te6-2p
_1d857866-a82f-4f5f-8643-582ba68afd92_form2 | _ed934f7f-b32a-42fb-899d-84a3bf300c50_form2 | _bb7ee7c3-e674-4a46-a4d4-cb76887a38c5_form2-BV-component_1-Co2H12C4S4N4O6-2p
_1c0e5b02-6f70-4804-a34f-bb653a27f1b6_form2 | _58960a56-9b8d-4e7f-98b2-17e8638541b5_form2 | _bbb8e473-c8df-47b2-b45b-cd6ac043dd73_form2-BV-component_1-Ti4Cl12-2p
_a762d196-63cb-482b-92dc-e8d247dd2427_form2 | _92ee6489-1962-4521-91c0-8fee6755685e_form2 | _bbb8e473-c8df-47b2-b45b-cd6ac043dd73_form2-BV-component_3-Ti2Cl6-2p
_ae79ebf0-8297-4099-aa3f-32b289cd6353_form2 | _ccc9ec32-f09a-4ccc-a03b-16d3fed15ae1_form2 | _bbd1f9f3-5c12-4091-b584-ba793db41733_form2-BV-component_1-Ni1Br2-2p
_418f1ee1-4f1a-4384-9d1f-c19ecec8a345_form2 | _4ac962f1-191b-42fb-b165-6388f57e5122_form2 | _bbe1eb42-41ed-4dd7-bbe4-b92e093ffd48_form2-BV-component_1-Sr2P4H8O12-2p
_a17123b3-294d-49d2-a9b0-bd4c1502b8ca_form2 | _06e6f0c5-04e0-48cf-be9e-cc2204f003fe_form2 | _bbfd4055-1266-436e-ad9a-1a1161fc97fa_form2-BV-component_1-Cr2Ge2Te6-2p
_151bd3a6-bbb2-4361-8ccd-7efdf9157997_form2 | _29f0b778-ce99-42b4-ad2f-d5a3f0398c3e_form2 | _bc228ce7-f1fc-4836-b052-b0a72407a28d_form2-BV-component_1-V2O5-2p
_d0466594-bd73-4d62-8b9e-43f19f7e635b_form2 | _b2f478bd-a428-49fe-8b1e-89f35f761fdc_form2 | _bc770815-ab72-4bc2-8109-8446f7c85416_form2-BV-component_1-Nb1S2-2p
_5c91455b-ad98-4b43-a89f-68a283f8fc9e_form2 | _b4836e11-9eaf-40d4-aaa9-6c01f3ebc1b3_form2 | _bcf7c6ae-c9c9-4a73-9fe3-b958f92a23b3_form2-BV-component_3-Cr1H4C4O10-2p
_df5f550b-cb94-42af-b158-7361b8a4256e_form2 | _ffe5dc00-86ba-4d01-b910-eac99608ed61_form2 | _bcfe8a2a-891c-4915-a25b-d46393200efd_form2-BV-component_1-Nb3S1Br7-2p
_f16e0dc1-0b53-4c85-b9d1-ec2917992271_form2 | _4f7300a9-45d1-49c8-ba1a-95ca10d8487b_form2 | _bd145190-ff86-4b13-9dec-75c44805e3f5_form2-BV-component_1-Ag3Te2-2p
_99f9f00b-3017-4e38-99d8-fa69f00f3add_form2 | _d2442256-2fb3-4383-92db-4e239719881c_form2 | _bd145190-ff86-4b13-9dec-75c44805e3f5_form2-BV-component_3-Bi3Te4-2p
_313b3332-41c2-4f80-b44a-2899f0808603_form2 | _6fad2b96-b4bb-43ea-a969-382a4cb28633_form2 | _bd524f91-67cd-4396-9bf3-eaa09cb61a56_form2-BV-component_1-Ni1Cl2-2p
_6ed87489-c707-41d1-9d1c-97d3471750c7_form2 | _72ff4408-6e41-47ac-94ee-53cf5bf38004_form2 | _bd7dd717-6ec5-46b7-9fd8-40245693a085_form2-BV-component_1-Fe1I2-2p
_d17d1fff-da5e-47d7-b08e-a19c105712d5_form2 | _d6e4691e-2394-494f-aa10-4eeb52493064_form2 | _bd8212d9-6e53-44ac-aedb-7ba67a33b9ac_form2-BV-component_7-As2Pb2S4-2p
_8ffd4e4d-7c8b-42ac-844d-62b6176fba92_form2 | _d685ad56-d13b-469e-8280-cbdcdc03b8b5_form2 | _bdbb4734-5fcd-4b1a-b2c8-13424c8b0688_form2-BV-component_1-La2I2O2-2p
_55f2f75a-182b-4010-8709-1e1cf7c4c5fb_form2 | _064e9c57-b1b4-4ce9-9535-e0f04dbf7341_form2 | _bddc6e2c-f906-4165-876f-5911157f4cf3_form2-BV-component_1-Nb4Co4Te8-2p
_743d1bd3-4f46-4ba3-86b9-ba81f5f89614_form2 | _5353bc3e-9be4-48f4-b907-07beb79464cc_form2 | _bde2e1e4-bb28-4271-9438-983ae94b12df_form2-BV-component_1-Ta12I28-2p
_3741baff-e473-443e-b0d2-7c4912c9b0af_form2 | _a0a9d406-17bf-43d9-a7a6-23c62b84168b_form2 | _be8dcc67-7b1c-46f4-b273-f019bf117092_form2-BV-component_1-K2Pt1S2-2p
_84f73a6d-4a7e-4f12-ba89-b32c4072f6ef_form2 | _0629f5e9-992b-4e41-9298-0cecb021d74e_form2 | _befd2a48-fc8d-4ced-b27b-e835bca96618_form2-BV-component_3-Sm2H4Cl2O4-2p
_86facdac-444d-46d0-8775-250e90c8101c_form2 | _84bcf23b-c93b-49a3-ae68-982e1177490f_form2 | _bf05369c-134d-433f-bde4-da8930f1229a_form2-BV-component_1-Ca2Cu1Br2O2-2p
_7139cc3f-472d-4299-9710-618bdfdfa76e_form2 | _089850ef-dd3a-4590-9d71-d1a5c8ad395f_form2 | _bf3584a3-4b89-40a0-afc0-8cc4d78c3980_form2-BV-component_1-Bi16I4-2p
_7f37cf5d-888b-4395-a7a2-4ad1a6bbd8d3_form2 | _75d2d1ca-10e0-45f0-b060-723b088c1ae1_form2 | _bf4ff4e3-2657-4188-be3d-c70a3c3fdf00_form2-BV-component_1-Tl2Fe2Se4-2p
_57bf7b2e-4dc4-4f14-a80c-08e47d5253e1_form2 | _81f1235d-9b89-484d-962b-71f6d4fcbc52_form2 | _bf64ee83-170f-4285-8894-c865564f453d_form2-BV-component_1-Te16Ir8-2p
_a54eabdf-c29f-4292-a527-4712833f9990_form2 | _264aaae2-03d1-4ca6-b073-07cf73f8e24f_form2 | _bf7a0d2a-6ef4-40d4-83f0-1b599f15d273_form2-BV-component_1-Cu2H8C16N4Cl2O2-2p
_2fb6f3d8-9f30-45a5-b2b5-1ac392828986_form2 | _ba05c28c-eea8-44ba-9ba1-70cdd1296942_form2 | _bfa20c2b-2b1a-4dc3-94e8-7ec4c210a2af_form2-BV-component_1-Li4P4H16C4O12-2p
_972676a5-76f7-4085-9b2d-2864aa3ad60e_form2 | _6610f4b9-f75d-481a-a336-8fd1b028858c_form2 | _bfe58eb6-6021-4d75-86f7-7b9dc41ec0d0_form2-BV-component_1-Zr2N2Cl2-2p
_8fe2dc0a-7d8d-4667-a5cf-d4ae71ab4822_form2 | _4a40d84e-fb6e-437d-a8ea-289584d68224_form2 | _c0182ede-5af8-442e-9256-4ff9e3af6e01_form2-BV-component_1-Cd4Bi4S8Cl4-2p
_096c3b4c-c6f3-4cd2-b283-8ef482544042_form2 | _f14e8430-feb7-424e-b994-6592924c5170_form2 | _c03d3e54-7611-47b0-8f29-4e6a9399708e_form2-BV-component_3-K10Ag4As6Se18-2p
_fe10f3ce-c3f3-4fba-a753-ff83278311f9_form2 | _9628546b-4ece-41a5-b2c4-b1986ed02f74_form2 | _c04d9248-a090-4e20-b300-9f0f1bccbb81_form2-BV-component_1-K2Mg1H4-2p
_fd51300f-01a9-4b3f-b4d6-0b5f7436ed84_form2 | _df80466a-a6e1-479f-b56c-6c6af62ec96d_form2 | _c0648990-2128-40f2-a3ba-6dfd05fe0d34_form2-BV-component_3-Si4Te4Pt4-2p
_0f59e2fc-827c-4359-aa2b-366a99decc9e_form2 | _af06f8d3-ad06-47cd-be09-d14e7d555e14_form2 | _c0679b34-cdc8-4b34-836b-9d561121d71c_form2-BV-component_1-Mn2Bi2Se4I2-2p
_0764c717-8356-42c8-b966-0a6991ccd35c_form2 | _19d0f066-c39d-4216-9d9c-aabe0bbdc6a9_form2 | _c07ddc8d-3ba9-42f1-801b-63f54bec64a6_form2-BV-component_1-Te4S2O14-2p
_392b24f4-6392-4707-b190-8b6c4f10e9dd_form2 | _ae5ca740-b61f-4bec-812a-0dd6de5dd1a2_form2 | _c080b2d0-e6b0-4565-80c3-42db0e38a89b_form2-BV-component_1-Hg4H8C4N20Cl4-2p
_0d06c42a-1699-4a14-bd04-c0ef40344621_form2 | _2675a084-ca4e-4216-96f8-138df8f150df_form2 | _c0a0b6b7-85b8-4f03-9074-9f82c929dcfb_form2-BV-component_1-In2Ag2P4S12-2p
_cced20a0-6d7c-47f7-bd9c-09fdf5199e1a_form2 | _c2716b7a-daae-4927-afb0-d3c02db7df59_form2 | _c0a36794-d21d-4d92-9e15-2207cfbbfad2_form2-BV-component_1-Ni2P2Se6-2p
_70a89a1a-ae64-497d-9838-b495426ea555_form2 | _20067535-942b-4673-818e-1c0ba31e8bd5_form2 | _c1226a23-0e61-42b2-a9cc-b0d11f0f507c_form2-BV-component_1-Ta4Se2-2p
_e70b2cc4-bb7d-40b1-ae6f-328fbfc6008a_form2 | _c8d471bb-773c-47f5-b17a-be05bfc519c1_form2 | _c1740f77-4343-473a-9cf2-b2296040644e_form2-BV-component_1-Li2Pr1P2-2p
_911b612a-6218-48a4-99e2-1ba1ce325822_form2 | _0d033087-d738-434a-9bf5-c8991a19b423_form2 | _c1c618c9-2515-4a4a-850e-de3c24ca8c77_form2-BV-component_1-K4-2p
_fbe8bcaf-349e-4321-b89a-3b94d9f79c8b_form2 | _07d4e240-4a18-438c-b9fb-0158f087021f_form2 | _c1d368c5-6c09-4734-9312-74ec170c7712_form2-BV-component_3-Sn1S2-2p
_3c3d438e-c9bc-42bd-9418-04f0dd013316_form2 | _99d437b5-98bb-4d82-a830-271d47dfe6f9_form2 | _c1dbcead-c9e8-4d74-be95-dc1a20017410_form2-BV-component_1-Sr4H8I8O4-2p
_3f24f380-7c02-4cb7-989e-d285f1759283_form2 | _41a0956f-91be-469e-8e98-58188e746301_form2 | _c23174b9-292a-4a83-9217-7823e2c42447_form2-BV-component_1-Sr2Bi4O8-2p
_bb2660e4-e310-4b01-8198-a0a077da5b1c_form2 | _32f64617-5dbb-4242-88d8-817dce32833d_form2 | _c235bdc3-18f0-4307-953e-6c8cfd1bf1c3_form2-BV-component_3-Sr2Cu2-2p
_44e40601-8d53-4ce9-888c-b6ad39592da8_form2 | _533da11a-1f0b-4ad7-871d-b3c20dd7a3c8_form2 | _c33266bf-7627-4ecd-b5b4-48c349740eb3_form2-BV-component_1-Cu2I2-2p
_3bdd44ba-2e55-4489-bd05-ee90b1000c4c_form2 | _4aa5833b-6488-4b6f-8e79-17168818823e_form2 | _c35043ed-603e-4461-8a39-75cf20f2dc7d_form2-BV-component_1-K6H2Pd2S4Cl4O12-2p
_f04e3d73-6818-44ee-a850-4fb2f233e19c_form2 | _a1479da4-5fad-42ac-857a-463e3a9ddb89_form2 | _c36661eb-b1c4-461e-ac70-6a3a41d19162_form2-BV-component_1-K4As4O8-2p
_a5d72eb1-82f6-4211-89e3-342b15dea7ea_form2 | _c46edb91-4de2-44e1-97b4-ceaf2cf4cab6_form2 | _c3803738-4b85-42b7-b0d7-a046279e0085_form2-BV-component_1-Tl2Cu6S4-2p
_e9bd548e-33c6-4381-a8d8-6e115f8e5637_form2 | _959cdda3-3e03-4c1a-a534-b7aa00f10c2a_form2 | _c38f91e8-8ffe-4df7-82cf-366a5a0deea5_form2-BV-component_3-Ta4Te10Pd6-2p
_a27ca8b6-9bbb-450e-9eeb-01197a316e1e_form2 | _d40ccd13-fdfb-4dce-b54f-402ad8f55ca8_form2 | _c3b14917-46dc-4aef-af40-6853494bb2c9_form2-BV-component_1-Hg8O8-2p
_f9e61691-c5c5-448c-ab00-55651bb0cda9_form2 | _3cf7961a-6aed-40d3-9960-30cd3681641c_form2 | _c3b1c4d6-3ae4-4b38-9f48-2de500fd1061_form2-BV-component_1-Bi2Cl2O2-2p
_a92b8abb-9a62-4bac-9c44-8bf6ab50a449_form2 | _3e0f3689-9362-4136-ad95-604cff5c0ccb_form2 | _c3dc4cc9-89ac-4f5d-ad6f-cb915a26cf1e_form2-BV-component_1-Zr2Cl2-2p
_6f536d25-7167-4fc1-9b06-02a566878cbe_form2 | _86491cc4-2025-4cf9-ad01-d4ce4cb74f82_form2 | _c3fb66af-7a2f-4e98-b193-2c544d324306_form2-BV-component_1-Na4Hg1P2-2p
_85111c39-5610-4a48-847d-cd5a4bf48ccd_form2 | _04da21f3-e411-4e7c-bdd9-5fd5d04ed251_form2 | _c401635d-3527-46d1-9b22-a9ee044ef1bf_form2-BV-component_3-Mg3Si2H4O9-2p
_0644da49-6765-43d2-96aa-5898b5196444_form2 | _ac498ead-7a05-4ee2-8e0d-3931fb99f3bc_form2 | _c4ae52dc-2515-4c53-96a6-8ec08f9ee7c9_form2-BV-component_1-Yb1I2-2p
_caa071b2-75a1-483a-8fe0-7177a5760628_form2 | _b82420cb-a5e0-4bb6-8433-f75b90a7b006_form2 | _c4ca0e38-af96-4653-8248-a3f795b32638_form2-BV-component_1-In4Te4Br4O12-2p
_41019566-c0a1-489d-ae9c-1ce766272112_form2 | _f9bccdee-89a7-4f66-9460-25f3a3d755f1_form2 | _c5081328-089c-4e6f-9555-d96c4140982d_form2-BV-component_1-Zr2I2N2-2p
_25227aa8-ddca-4406-9097-d21ad22083e8_form2 | _681249e0-e6cb-4066-b3c4-174c0be50943_form2 | _c5345eba-6886-4e80-9e86-2c32e5e34630_form2-BV-component_1-Tl1-2p
_a0882790-001b-4645-af1c-7ecd59535e88_form2 | _2b667303-d8e7-45fc-b45b-92c75d1e384b_form2 | _c5345eba-6886-4e80-9e86-2c32e5e34630_form2-BV-component_3-Cu2S2-2p
_b4fed5ec-a3af-43c6-83b1-b8e0ac3cc1f2_form2 | _61f388c3-ab23-4cee-8a16-13b876dee75c_form2 | _c5b150eb-7cec-4176-84d3-60f298b84923_form2-BV-component_1-Co2Te2Mo2O12-2p
_c707d121-cc0f-4fc1-9b8e-c3e296625e3a_form2 | _8c33b6a8-9f34-43d9-90c5-acf9a1a97dc9_form2 | _c5d39073-f4ef-40bb-95e1-3cd53d9598c5_form2-BV-component_1-In4Ga2Bi2S12-2p
_dba444fb-9101-46ad-ab78-604166724351_form2 | _b8b9ae0e-f58f-4a67-99bb-8002f86e6cd1_form2 | _c5e0e0d8-f46b-40a9-8426-f010a1111094_form2-BV-component_1-Bi2Te2S1-2p
_c3b14917-46dc-4aef-af40-6853494bb2c9_form2 | _294c6da4-e0e0-4a2c-af5f-b43bdc7b5a70_form2 | _c6938e6a-0a30-487f-9705-44fcfdeba805_form2-BV-component_3-Ag4I4O12-2p
_ee6257ce-0b70-4d80-b1e9-0b5c0bbaaefc_form2 | _e5a0318a-119d-4685-af11-073c70da2b94_form2 | _c6a0ae25-ef97-4e7c-91ba-a94ec2b877e7_form2-BV-component_1-Bi2Te1Se2-2p
_77ce1fa4-f420-419c-bab3-ecf99ab51d1f_form2 | _7d2ab9bc-630b-49b1-9e39-e4820c6e5835_form2 | _c6f77003-19a3-4da6-8150-d0845a6c5909_form2-BV-component_1-Tl3V5O14-2p
_610343ef-a872-4915-96a0-86387f8cea3c_form2 | _77032710-3b6e-4cc4-84a1-2da50254c2e6_form2 | _c707d121-cc0f-4fc1-9b8e-c3e296625e3a_form2-BV-component_3-Na2Pt4Se6-2p
_ab642c95-e168-4631-bb0d-a592346adf9a_form2 | _735a91e0-2c94-4a80-a322-0ff6fc3e4c55_form2 | _c709a20f-9cc5-4b1f-959c-061c570e398d_form2-BV-component_1-Tb2Te6-2p
_f073c12a-3243-4b96-ba25-9c01039dfd64_form2 | _4f81d215-9043-45a4-a0f3-16b90107e0a1_form2 | _c72151c0-6881-4f5d-9579-27ea661138bb_form2-BV-component_1-Ca3Cu2Br2O4-2p
_dee8184b-ce10-4314-b807-6d839159ca20_form2 | _a2d61eec-08e6-475e-900f-cced9a66cd78_form2 | _c732136d-d634-4fc8-aede-6ff5368a8a84_form2-BV-component_1-Hf2Tl4Pb2S8-2p
_d0cff952-deea-44a3-aa97-723ca43558d8_form2 | _665f1811-0181-483a-8ed0-2d612b019727_form2 | _c79acf1e-369d-4b5a-b5f1-f597ca9b1aa9_form2-BV-component_1-K4Mo8O26-2p
_275f3369-9195-4fbc-8733-8094f8591169_form2 | _26e9b052-6e09-43e5-b4a4-eb677f465929_form2 | _c7a5c118-4462-4784-a522-caa5d9c061eb_form2-BV-component_1-Ca6Zn2-2p
_731f5a2a-4ea5-4dde-8932-50847de67a9b_form2 | _35965829-eb82-4c0a-87ab-b339233c9521_form2 | _c7b3368b-55f8-4c0f-b7e9-f26fa87cf101_form2-BV-component_1-Ca2H8Se2O12-2p
_30e933ac-e475-4d01-bd4e-d8c18bf7f03c_form2 | _201ae7fa-384f-4e22-9615-80a8bab9cde8_form2 | _c7e485d1-9f1e-4f55-ace9-955fe2967abf_form2-BV-component_1-Sn4Ge4S12-2p
_855a94c7-ab30-4454-8602-f8202910994a_form2 | _df50d26a-4062-4085-8093-735d284046d9_form2 | _c83264c6-c023-47de-ad2e-55f189e6675b_form2-BV-component_1-Cu2Te2-2p
_3147887b-1e77-4a78-960e-96a43f7a13ad_form2 | _3c17aff2-e088-439e-ac45-e84d5345ca85_form2 | _c84937b9-c2f6-4da3-a124-4b0c926465e1_form2-BV-component_1-Bi4O6-2p
_ae12410d-b905-4d53-8ffd-2757efc3a416_form2 | _cf89d8bf-77fe-4ab6-b274-de6dba0c2fdb_form2 | _c8842eea-efdd-49f3-934d-0cec49943504_form2-BV-component_1-Ni1Cl2O8-2p
_d4484a39-284c-4b85-8a09-c205bf13f79c_form2 | _f7306b6b-073d-4856-9dfe-aac8edf246de_form2 | _c894a9cd-ce18-40d7-9bb5-dcb98fcc6ea8_form2-BV-component_1-Cu4Te8Cl4-2p
_54485015-08fd-4f1e-9464-e6c5bbd829b0_form2 | _f66550de-7e96-4f75-b2ef-992118baf84c_form2 | _c89904d0-deb2-433f-81c9-17e197eadce3_form2-BV-component_1-Cu2H4C4Br2N2-2p
_9ebaa0e8-0dc3-4047-92d0-2e30ffc7c94a_form2 | _424842f0-5a6e-47b4-a43e-4ea0188ac0c5_form2 | _c8a94b7e-a2bc-43fb-abe1-e9d82307bd1c_form2-BV-component_1-La2Br2O2-2p
_31ed1a85-2da0-4af6-8adc-19adb3c37f7a_form2 | _0127d782-8b6d-40c6-a95f-174140e3e258_form2 | _c8b4f4ab-61ed-4bca-bc41-d464e6d478c5_form2-BV-component_1-Ni1H8C4N2O4-2p
_44190ebc-8828-4d61-a91d-71c78e8f2789_form2 | _cab9e1f7-dc3a-486b-b215-42800bb7700f_form2 | _c8d78131-af80-4e14-9250-874ac58a5c49_form2-BV-component_3-Cu2Sb2S4-2p
_4626bfc1-e554-4fe4-ad3d-11692bdac16b_form2 | _7fe97a1e-dd49-47ec-b023-f098c4154a48_form2 | _c9576bff-f92d-47d9-87d8-713a41af2a22_form2-BV-component_1-Er2H4Cl2O4-2p
_0e1da98d-63af-44ac-adb2-71b4f09804fa_form2 | _9d4b7259-eccb-4636-951a-f7c0df3fef6c_form2 | _c984903b-2070-443c-9645-04f044ef4bce_form2-BV-component_1-Mn1H12C16N2O4-2p
_8ab0eb38-1635-40e6-99cd-792f79aeb5a0_form2 | _0d8b30e1-df09-453f-badf-40f930dad6ae_form2 | _c9f6c3c8-bfd4-4c70-8bd3-195b349166a6_form2-BV-component_1-Pb2S2O6-2p
_5bb46da5-55eb-4a18-a93a-d1795e91fb80_form2 | _0fc68ec1-74a2-4b1d-bc70-bcc1c089f227_form2 | _ca0c1477-89a8-4075-b602-e6d50f618595_form2-BV-component_1-Ni1C2S2N2-2p
_ea4ce239-86cb-47e4-b864-178e38b156b4_form2 | _235ebb91-706d-4525-aa4d-257ea953b4ef_form2 | _ca2fc876-53f1-4232-beff-27b15cba2924_form2-BV-component_1-K2Li4H6O6-2p
_81498342-4387-4b86-930c-d327488da4fe_form2 | _d03e6b3a-cd92-4d5a-879f-2a66fa5a57ef_form2 | _ca492633-16c8-4847-bb38-073da15205ef_form2-BV-component_1-Zn2P4H16O20-2p
_92b7b298-c186-49d4-a68e-29735fbf605e_form2 | _8b07972e-7c42-42b8-ba37-c03cedf4e78c_form2 | _ca773c2b-76c3-4201-8fc0-b849a62d301b_form2-BV-component_1-Sc2Ag2P4Se12-2p
_7d4a06b2-72c1-44d1-b2dc-d542c3a386fb_form2 | _a72e7a35-0f87-46a3-aab4-7d4c0fc1d450_form2 | _caa071b2-75a1-483a-8fe0-7177a5760628_form2-BV-component_3-Cu2Sb2Se4-2p
_473cf6a0-642b-4972-8751-bb52983e7c15_form2 | _ed51f8fd-065c-4f7d-8902-6693b0b3e2d0_form2 | _cadc72c9-4687-43e7-b5ee-eacb27b57b91_form2-BV-component_1-Ni3P2H16O16-2p
_4a5664e0-f847-41e0-a9f7-c9802df2fe0d_form2 | _ef3bd115-f554-4cfc-9338-e6bd080ee460_form2 | _cae4b271-9fb2-4b69-8942-a54e3c6ff1e7_form2-BV-component_3-Ag2Te2N2O10-2p
_9dbc9edc-92bf-4eea-85bc-44c97508c4be_form2 | _b7c264ea-ceb3-4eb0-93c4-c3d630e2dade_form2 | _cae77e5f-4a53-497c-a95b-e86a751987ca_form2-BV-component_1-Ge4Pb8S16-2p
_00bb9a31-78d4-407d-abd5-b0387ec464c3_form2 | _1db57351-b873-40cf-9b20-53075c095d25_form2 | _cb0f9787-07a3-4e16-b93a-ca3e4f32f49b_form2-BV-component_1-Pt4S4O16-2p
_c8d78131-af80-4e14-9250-874ac58a5c49_form2 | _9960f669-1380-4f62-9f7e-61d60df36eb9_form2 | _cb16b374-7f9b-4bf2-8426-e38ecc45885b_form2-BV-component_1-Ge6P6-2p
_ff160b54-9750-4293-a748-9b345fa3ee3c_form2 | _4029226b-8bc2-49fd-900c-8783abce755d_form2 | _cb2af4d6-ef67-4492-a373-c8726fcaefe7_form2-BV-component_1-Ga2Ni1S4-2p
_2770f12d-757e-41c5-b888-cec4f4a91a30_form2 | _ee32d9d9-972a-4f2e-b9e1-eea9b7bb634e_form2 | _cb541a7b-44fe-4b8c-8ae3-cb6fde37e861_form2-BV-component_1-Cr2P2Se6-2p
_1604a55f-a0c3-498f-9f5b-09984aed21e3_form2 | _0ec720af-c172-4163-bd74-91038612b11a_form2 | _cb5caedf-d2ed-4a22-bc30-420fb09cd9a7_form2-BV-component_1-Ca3Cu2Cl2O4-2p
_21af859b-72ea-4696-bdf9-c2842aaa7488_form2 | _4904191f-cbd0-417f-b43a-4b2088f009d5_form2 | _cb5de87a-1942-4523-b263-97dd23e1ea55_form2-BV-component_3-K2Y2P4Se12-2p
_ca492633-16c8-4847-bb38-073da15205ef_form2 | _e2ced4c1-debe-4062-9ad3-a60cc29756b5_form2 | _cb773e70-7dfc-4d45-bbcd-2761c5204050_form2-BV-component_1-Hg12H4N8O28-2p
_9019f183-ab0c-46e0-86bb-384cd5895c2e_form2 | _fbbaa847-48f3-4050-a785-e233de177938_form2 | _cb7e944f-c013-40ec-8aed-c4b7b0eaff24_form2-BV-component_1-Sm2H8I6O22-2p
_7161e4e5-0c48-46d7-ad2d-680492f94e90_form2 | _725ea3bb-dc49-462c-90f3-a233cfe09c78_form2 | _cba865a2-37e2-4a3e-b38d-bb228d08516d_form2-BV-component_1-La2P1Br2-2p
_ed551f15-3244-4c7b-bd50-b2ef4c336789_form2 | _a7aeb45f-99a9-4ca5-8a2a-febe2cdbfb6c_form2 | _cbde595d-a607-4b96-9876-5869844dc1b3_form2-BV-component_1-Al2Cd2Cl8-2p
_ec2fc05d-52c0-443d-998f-4df2a50de726_form2 | _907d36e6-883b-432a-8322-35532e8384a4_form2 | _cc137648-14b0-4586-a6e8-1d2690289492_form2-BV-component_1-Nb8Pt1Se20-2p
_cae77e5f-4a53-497c-a95b-e86a751987ca_form2 | _60e6ca50-c207-4d28-ba75-28b9c3f58d6b_form2 | _cc4c7d88-2288-4e22-abf7-6e19f1521ad9_form2-BV-component_1-K2Zr2Cu2Se6-2p
_617186ed-66ea-4aaa-9a2b-d4cb05fca59e_form2 | _de9e6bbd-6162-438f-b4e0-47a349d8def0_form2 | _cc500e1b-961f-41e3-b6a1-eff03071030a_form2-BV-component_1-Pb2I2F2-2p
_085bd8ae-df20-40ce-9689-34303177f3f0_form2 | _53fad3e6-b702-45af-8e8f-621e397ae66d_form2 | _cc6044d1-128a-45ef-8d64-048dfc98a234_form2-BV-component_3-Al1P4H4O14-2p
_985b409d-6466-4869-801d-a9822d114efb_form2 | _9352004a-fd68-4aad-82c4-0fdef73c403d_form2 | _cc8a6636-5116-4388-834a-3a3d798069be_form2-BV-component_1-Ca4Al2Pb2F18-2p
_86fa961f-2907-4ba6-aedc-584575d791bf_form2 | _9b769643-b764-4529-bbff-f8da6abcb691_form2 | _cc8d3869-715c-4249-83f0-71902ac7a34b_form2-BV-component_1-Pb1F4-2p
_59b568ef-872e-47a3-8892-226bb5d420bc_form2 | _f20d0d67-e35e-410b-b281-1d0f57309ab0_form2 | _cc9a60ab-371f-4fe4-8111-cc3b79f8ce70_form2-BV-component_1-Ta4Te16Os4-2p
_6fca8a95-b681-4b0f-8540-200e6430590b_form2 | _858583bf-35fd-4f79-ad28-904d1cac4b4d_form2 | _ccc47bce-7df5-4516-9390-35bd1fb85673_form2-BV-component_1-Tl8Ge4Pb4S16-2p
_b6ea433d-1c10-4af3-b7f6-005fd1d31470_form2 | _3dce3ff8-01c7-4cca-8cbc-a33fd60296c2_form2 | _ccc5108e-aec8-44b1-8853-4b3418bb63ad_form2-BV-component_1-Na16Sn16H32O40-2p
_754c8cc0-985e-400b-8812-a4566c84320c_form2 | _474417c0-d751-47ce-93ac-a481e58bd3da_form2 | _ccec812a-e3c6-499a-a263-7a126d49f50f_form2-BV-component_1-Cu4Se12-2p
_8e1630cd-9b2f-4d77-9627-656b45ae986c_form2 | _f4824e75-2028-46f4-9175-c68be6e304f3_form2 | _cced20a0-6d7c-47f7-bd9c-09fdf5199e1a_form2-BV-component_1-Gd2H4N2O10-2p
_b3b33210-53bb-4dbc-b3dd-c2e12e36bd16_form2 | _0a70fefd-a8f5-48b3-95c8-083ec04f1f9c_form2 | _cd2900a5-ec67-4eae-8af1-592cf00739e4_form2-BV-component_1-In2Ga2S6-2p
_2c319afe-066e-452d-af68-08df975c46fa_form2 | _edd95329-b9c2-4b81-87e5-d06336c0d45b_form2 | _cd45c593-f7b6-4033-a41d-90a95e6b6eaa_form2-BV-component_1-Bi6Te10Pb1-2p
_7f8ce966-1c13-4580-9b3f-2bf6266b4bc1_form2 | _868aba3c-fdc7-42de-9299-fb8e37a76608_form2 | _cd4b4ff8-6916-48de-a3d4-270587acc310_form2-BV-component_1-Nb6S18-2p
_d93d907e-5fe6-4a39-bdbb-d921f67abd9b_form2 | _84d5302c-912c-4f1e-89d5-3677e4023637_form2 | _cd513043-552a-431b-ba67-d74be9b4099a_form2-BV-component_1-In4Fe4Se10-2p
_18b0dc10-6739-43bf-a1e4-ab7041ee5ede_form2 | _c37f2652-c4c6-4fd4-bd70-3dff3aa76092_form2 | _cd6755d6-c5ad-47f7-9253-73c970f9b9ac_form2-BV-component_3-As8O12-2p
_cae4b271-9fb2-4b69-8942-a54e3c6ff1e7_form2 | _6675926c-409c-43cb-b41b-c5092a8352da_form2 | _cd68572a-386d-4bf0-95e1-50ceae9afed6_form2-BV-component_1-Rb2Nb8Br22-2p
_c84937b9-c2f6-4da3-a124-4b0c926465e1_form2 | _6acbbed6-c687-4e81-b5c5-977b520eb1a1_form2 | _cd6ffc21-b8fa-4cd0-bea3-2ce03bcf6768_form2-BV-component_1-Cd1H10C12Br2N2-2p
_f756888d-dfc6-4195-aefd-a145bf1285f4_form2 | _0032c554-8a20-44fe-98a0-557e2affa645_form2 | _cd998ab2-07eb-478a-ad27-1fc0117c4e97_form2-BV-component_1-Na2H10C10N4O8-2p
_ff7248d6-b52d-499c-8df5-2c06d8e4972b_form2 | _2012f472-b4cf-4cdb-ba49-e9a7c811cbbe_form2 | _cde58e8c-cbb0-4acc-a23b-698e8b1f6019_form2-BV-component_1-Cd2C12S4N10-2p
_f29f5532-c0e2-4d5f-a997-8de48d923776_form2 | _f2ec9dff-75f9-4cc3-94dd-283ae6ba0ff2_form2 | _cdfc9401-59e6-4600-af00-521887b01f63_form2-BV-component_1-Cd2P4H8O8-2p
_d9a6d741-639e-4d12-ba28-b17a174c1045_form2 | _d64e8172-eb15-4820-b390-4853ce932a67_form2 | _cdfd244b-c031-4592-88d8-820c52d0a9d3_form2-BV-component_1-V4O4F12-2p
_5b2e2b6d-3bc1-4b08-ae46-ce51df97ae1c_form2 | _80dc3308-99e5-472a-8349-32d991cb150e_form2 | _ce597f9c-2035-4211-bb08-fd09310acca4_form2-BV-component_1-Ca2P2H8O10F2-2p
_4b96ddcd-36d6-415b-a5b8-9bd86c261125_form2 | _ed7513b9-51ca-4585-ac8c-779b258d806b_form2 | _ce64a1de-caac-4a32-8f15-a34bd33804ff_form2-BV-component_1-Te4Au4I4-2p
_9f2e301d-a866-4844-933c-9bab8cd59a05_form2 | _d35c7081-379b-471b-8b2f-f3851dbcbaa8_form2 | _ce7f1359-f890-4070-bab6-96ca0d1ad610_form2-BV-component_1-Al16Te24-2p
_e0ab0980-57b5-4d09-87a9-11a05f2522bc_form2 | _b3362638-0f4a-43fe-a64b-db83151e1d44_form2 | _ce80eef4-5fc3-4853-a5d6-0da00cb8fe1e_form2-BV-component_1-Zr2Cu4Te6-2p
_f55453db-1971-42ad-98c2-a177ce843fa4_form2 | _9fc0f08c-aec7-40f8-9b99-804d1acfbcbb_form2 | _ce823723-68e4-43b2-a021-6daa4110cb87_form2-BV-component_1-Ta2Pd1Se6-2p
_ba484659-1f04-4dc3-a881-ae6fe49e6832_form2 | _0f0dce3a-b131-4b69-a4db-6b1f10ec67a4_form2 | _ced1369e-94d8-4e75-a923-506547f25385_form2-BV-component_3-Na2Hf2Cu2Se6-2p
_426e10b9-e87e-4030-9eef-6badb073c8fd_form2 | _217c6317-718d-4b5c-83e1-8bd5fd9473bc_form2 | _cf1025e0-c67c-40f1-853d-49ce452c6190_form2-BV-component_1-Hg1O1-2p
_60a25a4b-a850-41c8-a9f4-587a3694b19f_form2 | _9a6ff987-32e4-4c94-8a6f-0db77c8e97da_form2 | _cf17a070-8c93-4c7a-a5f2-7dada271954b_form2-BV-component_1-Mo2Se4-2p
_f25bdb53-d4ee-468d-8423-dcf5000521ab_form2 | _e4bc229b-c3fa-40ba-9ca8-898ba6dcd5f9_form2 | _cf2456ac-38b2-4d75-844a-46d39963096c_form2-BV-component_1-La2Te1I2-2p
_9e855336-6d9a-4928-9895-c4bba9fafef4_form2 | _18bd92e7-af22-4972-acad-5f780dd22720_form2 | _cf255f41-9e06-452f-a830-4d0a311d182e_form2-BV-component_1-Na2H8Cl2O12-2p
_3ddb227d-9356-45a1-9632-a37a01f8fbf1_form2 | _fbf290a0-032d-4df8-a8d8-337fceab15f6_form2 | _cf3c647f-0afb-45f6-b3e7-c184d6ec034d_form2-BV-component_1-P4Pd4Se4-2p
_6940e1e9-dcef-413e-84e5-ed10f70e339c_form2 | _6c7ce51e-a118-42fd-bc02-65ebf69a65f7_form2 | _cf3c647f-0afb-45f6-b3e7-c184d6ec034d_form2-BV-component_3-P4Pd4Se4-2p
_a0acc969-ad61-4d27-828f-2fd67a77a866_form2 | _ee1d119a-6434-48c5-a071-a97890a489fd_form2 | _cf67dfa2-ee2b-4f25-bcfc-eed4fd051c2e_form2-BV-component_3-K2Cl2O6-2p
_467a849b-7cb8-4eb9-a543-6e2458c3c9d2_form2 | _a9cb54a5-34eb-49d2-acfc-f19d0e3ad3c7_form2 | _cfa15ba3-3da0-4817-b2b7-760ea150f1be_form2-BV-component_1-Ge1I2-2p
_a09ca709-634f-4b96-90d1-8e0874d8bb50_form2 | _875276f4-5425-49cc-b5ce-5f3c529b69c9_form2 | _cfcf2059-07f7-4c1e-8a4c-fa58fae87fa2_form2-BV-component_1-As4O6-2p
_3ece0dcc-9c89-4cbe-ba4f-3d351f40cc71_form2 | _23e5c8d7-70b5-42e4-bc34-4d678e895f88_form2 | _cfcf2059-07f7-4c1e-8a4c-fa58fae87fa2_form2-BV-component_3-As4O6-2p
_fa90804a-0dd7-4385-a8dc-e4481564f107_form2 | _0b4ba50d-44a8-4c2d-be8f-283ad0d817a4_form2 | _cfd6548f-f21d-42f3-96c1-d520d2c8c39a_form2-BV-component_1-Li1Al1Te2-2p
_1582d864-e703-492b-a67a-a8995341b236_form2 | _ac66017a-abb0-4f5c-99b6-bfe2cf48840b_form2 | _cfe599ff-4386-4bdf-94e7-deea8fea8ceb_form2-BV-component_1-Na2Mg1H4S2O8-2p
_436e492c-5f16-46c4-a0be-b42532235fca_form2 | _70f1da3d-fe02-4b62-bad4-962f9ab54a97_form2 | _cfebea11-a407-402b-9367-04f207ebfa07_form2-BV-component_3-Ni4P4H16Cl4O12-2p
_962de562-4de6-47ad-9cb8-1395ff6472d9_form2 | _1d0b2182-2f4b-413f-be6d-d4a358fa39bf_form2 | _d018133d-3fcd-40b3-964a-1820adb7e49a_form2-BV-component_1-K4As4Pd2-2p
_83ad4b29-2c52-4f60-956b-7730bf568495_form2 | _ff94408a-0820-4992-9d45-b232d71904c1_form2 | _d0246db3-c77b-4c10-8895-27cdbd33d9e7_form2-BV-component_1-Hg4Se2O8-2p
_f78804bd-e9b5-48ae-b7af-3b794294bd0a_form2 | _e166b077-bada-487f-8ab9-3662fe565408_form2 | _d0466594-bd73-4d62-8b9e-43f19f7e635b_form2-BV-component_1-Ca2P4H12O18-2p
_5b2b7512-817f-44f8-b527-318a303910de_form2 | _14c4f8fb-2693-4816-b72f-e73b9ae00fdd_form2 | _d07b005e-a6e8-4515-a3a8-2fb3366ec692_form2-BV-component_1-Sr4Fe2Cl2O6-2p
_8c138b2c-89a0-4989-874a-56869e0de3b1_form2 | _fd95273a-836d-4bf7-8f7b-fd12a7cb6cb2_form2 | _d07b9dde-c42f-4866-b2dd-1ee06633a6b6_form2-BV-component_3-K6-2p
_d36ef578-2589-4097-86b0-7a32ef7c64b4_form2 | _b6543dcb-8123-48c9-9818-7e3b263ab5c6_form2 | _d07b9dde-c42f-4866-b2dd-1ee06633a6b6_form2-BV-component_7-K2Tl11-2p
_83a158b2-6ffc-48b7-b5d6-1ae045bb3280_form2 | _d3222c59-ee91-46cd-9077-96078d36de67_form2 | _d0822a91-081a-42e7-b32f-c2063980ad77_form2-BV-component_1-Mo4Pb4Se4O24-2p
_3f710f4a-8750-42dc-9ea5-58d7753bcba0_form2 | _8111c910-a604-47ac-894e-7667bf2a4888_form2 | _d086324f-8dde-4eaa-800e-8a26595285c5_form2-BV-component_1-Ir2Br6-2p
_a4107811-6956-41e9-965b-a23c12ceb1b1_form2 | _aad93a8d-ae60-43cc-8c95-733b058a84ee_form2 | _d0cff952-deea-44a3-aa97-723ca43558d8_form2-BV-component_1-K2H2C2O4-2p
_35a27064-28e3-46ea-83bc-4919399ce0e8_form2 | _b319db0e-6bb7-4485-b487-ad7e1a1d3482_form2 | _d1168453-e4db-415f-a085-721ed82a7ab1_form2-BV-component_1-Sb8O12-2p
_391f0464-8897-47c6-a9d4-766559c41431_form2 | _6e9ff010-f3e3-44b3-af0e-7caf418def38_form2 | _d1459807-3237-46d7-845a-33102a6a7494_form2-BV-component_1-Ta2Ni2Te10-2p
_ad721f3d-c152-4060-b56d-6ce27acccc20_form2 | _27ed6fc8-52e4-4d49-a73c-fc0b9f10b2bb_form2 | _d156cf8b-7c48-465d-930b-ef672eaf7377_form2-BV-component_1-Nb2Se4Br4-2p
_63dec5c2-131a-49a1-9f2b-7aedd0760484_form2 | _92f7a75d-269b-4449-8164-7579df0a5878_form2 | _d156e8ac-1b18-48d8-8217-a97e2c8625f6_form2-BV-component_1-K2Cu6Te4-2p
_5eb7c1ff-51cb-4b31-a63c-2d814361032c_form2 | _1230b1d6-2314-4a11-82fe-82c05f1588b6_form2 | _d15ad284-b9ee-417f-8bec-3cd59354ffa5_form2-BV-component_1-Ta6Te2I14-2p
_06a02e00-0cfc-41e2-a7fa-cf74a7d08da1_form2 | _dc5324bf-0117-4b22-8360-66a0b1dbce57_form2 | _d15ce6eb-e4a4-470d-b08e-11e92e7f44a8_form2-BV-component_3-Pd2S4-2p
_c7a5c118-4462-4784-a522-caa5d9c061eb_form2 | _5dee52a6-2481-4db2-a988-0293cb58e59b_form2 | _d17d1fff-da5e-47d7-b08e-a19c105712d5_form2-BV-component_1-Y2H4N2O10-2p
_120da0e2-799e-442f-93ad-d563961d07fe_form2 | _90146e4d-e121-45b2-acd2-63083da8566e_form2 | _d1d2a25b-2d57-44b9-8f0d-663c812e9784_form2-BV-component_1-Na2H6C4O10-2p
_8840445f-e0fa-4c50-9a97-7f7a646f67ed_form2 | _f842bb52-7e9a-44b5-8e43-39979e44f470_form2 | _d1e6b9d1-e3e7-4ed1-9c65-710455d6ba10_form2-BV-component_1-Sb2I6-2p
_f4d00325-278f-4f41-8f9b-8155db1bc2be_form2 | _e3d566f4-c5b1-4be6-a8f9-03917a52fc77_form2 | _d1f1c5ac-0922-4a20-becd-9e03c926ecae_form2-BV-component_1-K2V2Cu4Se8-2p
_94c966b9-dabc-4b25-b28d-867b33a1570a_form2 | _cd2f9680-61f8-4826-aa9d-e1509dc06a02_form2 | _d22a4f9e-2878-411b-9a5c-cbe70527449b_form2-BV-component_1-Sr2Co1Cl2O2-2p
_ea3972e5-84da-4a95-b862-5581ef213af8_form2 | _64294a01-f03a-4f0b-81a3-7311e877bf1e_form2 | _d28a885e-5dcc-40f2-b2cf-6dd89fa92937_form2-BV-component_3-Bi4Se6-2p
_d1f1c5ac-0922-4a20-becd-9e03c926ecae_form2 | _99f81342-035c-4eed-a27f-473bd7c3e944_form2 | _d2b0a096-36e1-449f-a28f-97cba17c11ec_form2-BV-component_1-K4Nb2Cu2S8-2p
_e7749900-dd38-4906-a999-eabec217ac6f_form2 | _721ca67f-1ad7-4673-8b74-adaf203aa63b_form2 | _d2bd14dc-f19f-44cc-af3e-dac20383e202_form2-BV-component_1-Fe2P2H10C2O8-2p
_5c25ecf5-662f-415a-82b5-c9f6f30caf73_form2 | _b2131e4c-fa28-4fcc-93b0-906047a34596_form2 | _d2bf89f6-6a61-45f2-be0a-ea3a0fd8370b_form2-BV-component_1-Y14C6I12O2-2p
_67218d6a-1173-433e-b366-58560a43269e_form2 | _79dea1ea-15d4-49d4-81be-8132b6ec3734_form2 | _d306fee9-7a68-42c2-8a4b-efe4403b63e3_form2-BV-component_1-Cu2W1S4-2p
_c0679b34-cdc8-4b34-836b-9d561121d71c_form2 | _5a07ddf7-b1dc-4532-8732-4a29b65c0909_form2 | _d35fbdd9-bdf5-4aea-82b7-ce14cc3636d1_form2-BV-component_1-Ta6Te28Pd6-2p
_e6b683dd-4349-4f7f-a478-290d3ff15e6c_form2 | _666bf0e7-f2d2-4cd1-bc5e-b9b8f2b6b794_form2 | _d36ef578-2589-4097-86b0-7a32ef7c64b4_form2-BV-component_1-Ba2Bi2I2O4-2p
_093447ec-6667-43fe-b9a3-fbbd55bee18c_form2 | _25bc09be-c9b8-4dfa-be0b-eadc2e1cd11e_form2 | _d37a98fc-2b2c-4610-b841-2d1be419e11a_form2-BV-component_3-Na2Zr2Cu2Te6-2p
_35ce2d92-21b5-414b-be8c-83e1948e0bb9_form2 | _be05f610-5e1f-49a2-bb5a-e3df447b584c_form2 | _d386a852-f790-4fc6-a443-6f829ad6ed9a_form2-BV-component_3-K2Eu2P2Se8-2p
_ba1de5de-8442-404a-9407-46142d857829_form2 | _8a0d052c-c0e7-426c-bbb1-3f7e14311cf8_form2 | _d3dc1e79-1b3b-4da5-9a63-334debab67ae_form2-BV-component_1-Ta4Te6-2p
_c9f6c3c8-bfd4-4c70-8bd3-195b349166a6_form2 | _782234e5-5229-4bad-b18c-234452b1f002_form2 | _d40f7909-da4b-4b99-9d1d-59670efcf2be_form2-BV-component_1-Tl2V6Se4O24-2p
_d67a0117-8797-427a-8cfd-a7fcbc75c993_form2 | _c0c253f1-ac77-4799-ad99-635dbe06ee41_form2 | _d4484a39-284c-4b85-8a09-c205bf13f79c_form2-BV-component_1-Na2Hf4Cu2Se10-2p
_d57b1536-67c3-4920-b579-7175cfc97168_form2 | _890b6604-0f95-4a38-bd71-036ce8d94713_form2 | _d44eaa72-a1ce-4d07-84f4-d666b888e473_form2-BV-component_3-Tl12As4S12-2p
_cf1025e0-c67c-40f1-853d-49ce452c6190_form2 | _31705a2a-2d2a-459f-89da-0ea895832af1_form2 | _d4b34ef7-4cc1-4b24-8ad2-35b38245ba77_form2-BV-component_1-Nd2Te4Se2-2p
_db285cca-ec49-442e-9e68-aefd8488296b_form2 | _e52ce033-bac3-4577-b07e-7216c3b9dc55_form2 | _d4cb58d8-d269-44d8-92d7-02b52b3a778e_form2-BV-component_1-Cs1H10C12N4O10-2p
_f21af9e7-a2cd-462c-8fe2-24f0c046ca94_form2 | _a60dcb3b-c66a-426b-9591-6d55c5a50211_form2 | _d5362e38-0edf-4245-8783-e46dedac6e38_form2-BV-component_1-Bi14Te13S8-2p
_15eb8fab-8484-4799-9511-6a340c46b147_form2 | _e5e21621-ddb6-44ba-a364-1d89582ae70a_form2 | _d546c6de-86c7-4b04-a42c-9f31bb5596ad_form2-BV-component_1-Re6Se8Cl2-2p
_78b94693-2c0c-4e38-9a71-2fe1fcfcab3a_form2 | _32d11354-7c17-4830-8952-8577844b6057_form2 | _d55f83f6-b4af-4420-9db6-bd86bbe92efd_form2-BV-component_1-K2C2Br2N4O8-2p
_09594db9-3d12-4daa-af42-93792dc95d1b_form2 | _79402268-8b9f-41d4-a99e-43c377dc4b6e_form2 | _d5635a8b-cb8c-4f12-97a0-2bd3267a7b0b_form2-BV-component_1-Sb4P6H6O18-2p
_d44eaa72-a1ce-4d07-84f4-d666b888e473_form2 | _6cef867a-fb15-4bdf-aa79-1fdf55a81938_form2 | _d56d0e99-4f7e-4c50-9bdd-e123e9169583_form2-BV-component_1-Pb2Br2F2-2p
_3f187cca-cd75-4817-9e0f-9f89c8c5d9e6_form2 | _b4c7fb87-3720-4ff3-92c3-9afb0cf4827e_form2 | _d56eea74-0571-4c92-bcbd-497d6b89d71b_form2-BV-component_3-Na1B3H8-2p
_549c1ba1-95e5-4ac7-9d76-5d360e341292_form2 | _2021fb20-55e6-428d-b447-33cb1be17064_form2 | _d57656aa-0354-40b7-b0d7-48f019dc86c7_form2-BV-component_1-Zn2P2S6-2p
_853ed85f-2ce4-41a2-bac3-1375d6a93a4b_form2 | _50b43339-7eb2-4e3b-8bb9-0309b442e922_form2 | _d57b1536-67c3-4920-b579-7175cfc97168_form2-BV-component_1-K2Fe2Se4-2p
_9f3e778f-41f4-4996-8305-b18f09bd87d8_form2 | _d8cf1179-23e7-40c2-972e-f2b71f76fbbf_form2 | _d58b8685-36cc-414d-acc6-b5e24e6ba44f_form2-BV-component_3-Nd2H10Se4O16-2p
_722cd690-6168-4bf2-aef3-60f6374c4de8_form2 | _aa708a11-2447-4507-a053-58a2fef60e54_form2 | _d5d57fe5-f48c-4c8b-bf4a-a74e4e69727d_form2-BV-component_1-Mg5H2O6-2p
_c5d39073-f4ef-40bb-95e1-3cd53d9598c5_form2 | _e2fd5910-3303-4080-9183-c3ff401b36e1_form2 | _d5e037fa-db93-4e51-91b2-020f09abaaf5_form2-BV-component_1-Bi4S12O42-2p
_0fcb2f12-0ee7-483f-855d-6746bca0f8be_form2 | _7a3af5e0-4330-42a0-a445-77ddb64734d4_form2 | _d678c213-8040-45f0-8368-70f2a4dea992_form2-BV-component_1-In4Te4Br4-2p
_faac8d3a-6106-480f-9269-e6fe29546ffd_form2 | _6eb87884-f902-4cb6-932d-7cd9052212a8_form2 | _d67a0117-8797-427a-8cfd-a7fcbc75c993_form2-BV-component_1-K2Pt4Se6-2p
_05d160f7-3412-447c-9736-d3074d289197_form2 | _720909cf-2fd9-49b0-93ff-0be231b490ee_form2 | _d6b131da-c5bd-48ed-93db-3a437d78ab6e_form2-BV-component_1-Mg2P2Se6-2p
_710efb97-2467-41e8-8dfd-836b72de5389_form2 | _c5d1b61b-6677-4f3c-829d-971c7bec23ab_form2 | _d6cce16a-7bd4-415e-bbe5-75b5b7a956bb_form2-BV-component_1-Tb2Br2-2p
_7535db3a-11c0-4a59-843e-b44635db908e_form2 | _a17b3fa6-5d26-4363-8345-fea1b61d82f2_form2 | _d6e5d1bf-4651-46b0-b8a7-db9cb8207558_form2-BV-component_1-Ca2P4H16C4O12-2p
_f5b94ecc-4516-4aae-b529-7417d41c3658_form2 | _78df3bc5-1ff6-424d-bb47-1383e87e0a92_form2 | _d707b476-00c7-48d1-9848-848a7a9141e2_form2-BV-component_1-K4S4O10-2p
_ffade84b-b43a-419b-b85e-e7df6add5318_form2 | _c8f24a2b-a9f3-46c7-ba32-f3910a77d96e_form2 | _d73cd776-4c57-4bb0-a2d2-5db4bd132c2c_form2-BV-component_1-Cu2C2N4-2p
_f974f346-04e3-4c31-9e0a-16d14af752e5_form2 | _5fb923ab-cc4d-4af4-99ce-4e2e98fd0725_form2 | _d75163d3-7cbb-49d9-b6b4-2957d5b07397_form2-BV-component_1-Na2Fe2Se2O1-2p
_a59b785b-6895-4858-a741-43e6fa5440f1_form2 | _5bd5b64a-1f5f-42d5-acff-63fd9c07f0d2_form2 | _d7815874-7f38-47be-8903-408e3a2126a1_form2-BV-component_1-Y2Cl6-2p
_5890ca11-0eaf-4e21-907a-c472c65acc66_form2 | _7eae2180-f9b3-4b68-8ac0-106d85cd44d1_form2 | _d7b717bf-8e74-4509-9d8f-1bfe925914ec_form2-BV-component_1-Hg3S2-2p
_bf4ff4e3-2657-4188-be3d-c70a3c3fdf00_form2 | _dbdf79b8-ed7f-4b7a-bd28-0e23bdcdda55_form2 | _d7b717bf-8e74-4509-9d8f-1bfe925914ec_form2-BV-component_3-Bi2Cl8-2p
_34068bc8-3ff1-4308-ae68-65be4bbf0318_form2 | _461a5523-f90a-4e1c-bd69-69cd5c106a20_form2 | _d7dae94d-1366-4efd-b62e-8f6ab3f64089_form2-BV-component_5-I6O16-2p
_09022bda-c43c-4494-81d0-67e20db06a3d_form2 | _21428989-7ad4-4823-ba41-23894ae83ba5_form2 | _d7ee78c2-69c0-4af3-b030-b74d18d91ed2_form2-BV-component_1-Te2Au1-2p
_cc9a60ab-371f-4fe4-8111-cc3b79f8ce70_form2 | _ca778fef-8aea-4033-8037-049693efe5cf_form2 | _d7f03969-d973-4975-a665-2a136ab30315_form2-BV-component_1-Mg2H8N4O16-2p
_c9576bff-f92d-47d9-87d8-713a41af2a22_form2 | _37a42f97-c19c-4a32-b6dc-e8eab949fe3e_form2 | _d80bef77-3259-4f2e-b3a2-fd3ce6e36e5e_form2-BV-component_3-Tm1Ag1P2Se6-2p
_a774ebbc-4560-4d5d-8acd-a3b83cae5f29_form2 | _3a99191c-41b1-4139-8822-9e1d2f4a6151_form2 | _d8172be9-0263-40d5-a643-7c006d2e6386_form2-BV-component_1-Cu4H24C4N8O12-2p
_5cdf802a-e9b4-4bf3-bec4-3c406ec81590_form2 | _8c23ad4d-e1f3-4a34-90a0-6c277d2c768f_form2 | _d87508a4-b8fb-4306-a95b-cf714efb9014_form2-BV-component_1-K4Au4S20-2p
_5a63ed26-060a-4c5d-96da-eb462283299e_form2 | _eb0f0e6c-58b6-4d06-88e2-01c64a8acecb_form2 | _d89af526-8159-4690-b10e-c88bcc7853d4_form2-BV-component_1-Na4B4Se14-2p
_aead52e8-7769-456b-8810-6fbbacdf078a_form2 | _f705a692-224f-4eae-87cc-b7ae91bbdf98_form2 | _d89c093d-a7fb-4f74-98ed-b48127dacdaf_form2-BV-component_1-K2Hg2C4I2N4-2p
_6441efb9-d52a-4e5d-9a7b-14f763e53320_form2 | _976cf511-154f-412b-93e2-c858d632e3c5_form2 | _d8c5a9b5-0618-4592-944c-d49bd66d4928_form2-BV-component_3-Cu2H12C8O16-2p
_7fdc50e5-d06a-4f09-a32e-27c1a27ffa73_form2 | _dc77c696-27ea-4995-a893-adae98fe167b_form2 | _d92f0a84-13e1-40b5-bef7-4b8a3b74da58_form2-BV-component_3-Na1-2p
_12b3b09f-7743-4bfc-8145-8dc92fc07f16_form2 | _c2de5d46-60a8-4879-bb95-8e374fdd4909_form2 | _d92f0a84-13e1-40b5-bef7-4b8a3b74da58_form2-BV-component_7-Nb1Se2-2p
_8a3f6e41-b3ee-42e7-9751-66ed54d1a779_form2 | _05ccf00a-4ad4-473e-86ff-573a3d85e701_form2 | _d93d907e-5fe6-4a39-bdbb-d921f67abd9b_form2-BV-component_1-Si2Ni1Se4-2p
_ac2f1833-02fe-4bd0-9143-92e0ce074167_form2 | _e6e88d30-6301-46d0-b81f-f9dcebe874d7_form2 | _d9750e1c-59a7-4a07-bd92-36259fe237cb_form2-BV-component_1-K4Al8Br28-2p
_9dd2d246-a42c-467f-aeff-8b07750ea926_form2 | _bd6cf8a1-781f-42a0-8211-31e5adc4df4d_form2 | _d9a6d741-639e-4d12-ba28-b17a174c1045_form2-BV-component_1-Hg2H4N2Cl2-2p
_4076f643-f7b2-4b18-9ef7-40fafa3bf1bd_form2 | _29690e1a-25d6-4af2-9bb1-8f41ecbb1db4_form2 | _d9b3c878-6a52-4910-806b-4dd1a4a97bc8_form2-BV-component_1-Bi2W4Br16O4-2p
_884599dd-96e7-48a4-b2d8-3affb86d043a_form2 | _c3af2e13-24ec-41d6-a34d-2e000fd70e16_form2 | _d9cddfb6-b65c-4051-b03f-3123154dfc56_form2-BV-component_1-Ag2I2-2p
_61731f74-7ce4-4255-80c4-77a68d016326_form2 | _b144f07a-328a-4539-8bba-944dc3ef46b6_form2 | _da1e04e4-a999-46eb-bf84-b3e69832d06d_form2-BV-component_1-Zn2P4H8O8-2p
_26e92255-e7bd-4ffa-9532-db0a690182de_form2 | _cd3eb814-4f64-496a-a0db-9f8496a14976_form2 | _da465554-6a21-42d4-ad03-aef21546f76f_form2-BV-component_1-Si4Pb8S16-2p
_604699ba-d55c-4d34-bb58-0be253253cde_form2 | _b0c7be64-5c70-4728-9e20-cb06ba839459_form2 | _da678f7d-ea07-4345-a050-be9d322d71b8_form2-BV-component_1-Ti2I2N2-2p
_72603b8f-4246-4741-a284-8736ecdcf1ce_form2 | _f7b25087-c5f7-4364-9495-ec07366a7bb3_form2 | _da9a9682-53cd-4cf6-9385-4f25cc567161_form2-BV-component_1-K4P4Se24-2p
_247d9bf8-d411-42a4-b7f3-f13fa9a4e463_form2 | _350dfacf-a2d8-4143-956e-71dfdafa25bd_form2 | _db285cca-ec49-442e-9e68-aefd8488296b_form2-BV-component_1-H8W4O16-2p
_d2b0a096-36e1-449f-a28f-97cba17c11ec_form2 | _46916bb0-a637-431c-b1e8-e628f099d5ed_form2 | _dba444fb-9101-46ad-ab78-604166724351_form2-BV-component_1-Li5Br2N1-2p
_3bc56716-f89d-4a70-9db5-31ecafbe72e3_form2 | _3d6dee82-6c0a-4f3a-bb3a-ebc9d14ebe62_form2 | _dbe5caf3-1f29-4e4b-8232-e6ddbc4d03c7_form2-BV-component_1-Na4V2P2Cl4O10-2p
_b50de77a-0795-4248-bc38-39f0544fa47e_form2 | _f6f8fa6f-7e05-4ece-b133-b288eb5c5143_form2 | _dbfc3155-1771-433f-9a67-15279817d196_form2-BV-component_1-Co4P8H52C8N4O36-2p
_e1355f69-3333-4321-992e-a18a51ab9f65_form2 | _e4cc4638-fee7-4e6d-befe-74a5f8200025_form2 | _dc10fbc9-4404-41ad-813f-663c68349162_form2-BV-component_1-Na2V2P2O10-2p
_47681710-2e1f-4a4b-be35-08918bd20db5_form2 | _80c1d94d-621a-47d5-9974-37414d593a71_form2 | _dcace138-9bd0-4f52-8acc-cdbcba2ff03b_form2-BV-component_1-Fe3S4-2p
_7c12d099-5e4e-466f-8135-7df858775f14_form2 | _7d7ce4d4-e182-4767-92f9-8d2c75eb87f3_form2 | _dcb96287-5b1b-4f83-ac32-2b848ddca8c5_form2-BV-component_1-K2Ag6Te4-2p
_dcb96287-5b1b-4f83-ac32-2b848ddca8c5_form2 | _d6bb85bf-3cc2-462a-800d-bb89a03eb932_form2 | _dcbabfd5-a3c2-4eec-a8cf-32524fcc9d5e_form2-BV-component_1-Bi2Pb2Se5-2p
_8f89f5ef-589f-420e-bcc3-af50e6db454b_form2 | _b7784270-37ad-4960-9273-0eed31fc9124_form2 | _dcbc9d89-06bf-4eab-8a62-65e836fb5584_form2-BV-component_1-Tl2F2-2p
_6441fc59-f75d-4bd7-8f37-04224da3505d_form2 | _46719f6d-a25e-491c-abc3-24e228888cce_form2 | _dcc33900-24c0-4eef-b0d4-80a9ace86571_form2-BV-component_1-In2Sb4Se8Br2-2p
_9c427acd-0abb-48bf-a4b4-197afee69db3_form2 | _c381c801-ffaf-4ed0-b8fa-cec3d3444273_form2 | _dceee986-701a-4c2e-b6fa-b5e513558d42_form2-BV-component_1-Cd2H2Cl2O2-2p
_859da717-5a44-4135-9cc7-914b39e99b69_form2 | _52599df0-c465-4974-9163-01d42babc5a0_form2 | _dd1bb621-1e19-4650-a9e8-f5625e4eef4e_form2-BV-component_1-Ta2Ni4Te6-2p
_59fb929e-0490-4ab7-a187-6d12a65064bc_form2 | _badea2a5-267d-4589-9c13-d3a101521f15_form2 | _dd5a486e-fc14-4c9e-8ded-442bc4c1dc3b_form2-BV-component_1-Ag2Pb8Cl2O8-2p
_4d4960de-b05c-4ce7-8e52-0b93421401ed_form2 | _f048c49d-d621-49ca-ac4f-78aa3c56f63f_form2 | _dd642596-5d79-493c-b663-d226c67b0ef5_form2-BV-component_3-As4O6-2p
_fca0046a-218d-4d91-b3de-f7a64213af88_form2 | _b4c4bdd3-5f18-460a-9ee5-fee9e7576b15_form2 | _dd708e45-6def-45ae-ad83-2ef77c226bff_form2-BV-component_1-Cu4H4Cl4O4-2p
_617a998c-e764-4da3-bbf7-bf839b09f57a_form2 | _ba290202-9b60-4464-863a-3a068000e44a_form2 | _dd8f8e22-7b7f-41b2-a7ea-d28b866e416a_form2-BV-component_1-K2H4C12N2Cl4O6-2p
_ccc47bce-7df5-4516-9390-35bd1fb85673_form2 | _a93ea9ca-5181-4462-a6c5-216e26b1af40_form2 | _ddd6a0b7-c72b-430c-a20c-3dd928dd818a_form2-BV-component_1-Ba4Sb4Se8F4-2p
_85c19a03-3792-4499-8f9c-bc554833c21d_form2 | _6fff7ffc-fff3-4db4-9333-6a05af3bd992_form2 | _dde4bca4-ce6b-4ae5-a7cc-c954d684b969_form2-BV-component_3-Sb4O6-2p
_1223d7c1-bd60-4265-8474-1b0f17ba8589_form2 | _2b28388b-7bfb-40dd-b046-c84165a44b46_form2 | _de0a845c-7e69-4734-b822-acac1f1badf1_form2-BV-component_1-Ca2Sn4F12-2p
_aa7ee6e4-9a19-42e5-b889-aa2847dd61cf_form2 | _7dc76c98-2bf5-457d-980f-ef598818e781_form2 | _dec2a3f5-4fe5-45ac-9208-124e46eb5cb2_form2-BV-component_3-K1Tl1Cl4-2p
_77eed048-9cb8-4744-b9df-56c04c303bd3_form2 | _2005ee7b-0a98-4f1c-84e5-102fb3fd6756_form2 | _dee8184b-ce10-4314-b807-6d839159ca20_form2-BV-component_1-Te4Pb6Br4O12-2p
_973be34c-5c05-45e4-b9db-7b4ad23a0fb0_form2 | _906b09c8-84d1-4551-b135-61de278bc94b_form2 | _deebc177-f899-4960-a590-3c8be7221f4d_form2-BV-component_1-Hf1Fe1Cl6-2p
_1cf47612-a28b-4dac-b5a3-1a933e8939b1_form2 | _de10024b-8f3b-4954-99ed-2005307b19fb_form2 | _df2f1732-2868-46e8-b9f3-82ff5c58a44c_form2-BV-component_1-Sm2Br2O2-2p
_8e7adda2-7331-4368-bdac-62fbd5e66f01_form2 | _468f8021-89b3-45b4-8951-2099582b388e_form2 | _df334ffb-eec0-4ce7-a2cf-82071eba8b98_form2-BV-component_1-Lu2C1Cl2-2p
_65afebda-0a72-4af9-8f86-cb2f9d867db6_form2 | _cfe65dbe-fb4f-4367-a046-31e00b7f007c_form2 | _df500c6e-1ed5-4ca0-8907-327d7595e88c_form2-BV-component_1-Cr2Cl6-2p
_669253d7-7a8a-4835-bef8-08a8523a1377_form2 | _abdeb4b2-fd79-4920-8312-c759596bf28e_form2 | _df5f550b-cb94-42af-b158-7361b8a4256e_form2-BV-component_1-Cu2H4O4-2p
_e122eef6-9e58-45de-a3c9-29b320264390_form2 | _439bbc94-def4-43fe-84e5-3e996a803a6c_form2 | _df6099ea-3873-4d73-9d6c-388f1d530eb1_form2-BV-component_1-Au4Se4O14-2p
_4b45f708-ff06-418b-adc5-22b90e8d62ec_form2 | _332f4518-096d-4b0a-a5a1-541076de182c_form2 | _df7c2e0f-0562-4f85-85bd-67902e90f30d_form2-BV-component_1-Mo2Br4O4-2p
_64fe86fa-f461-444a-bfc4-b05e4c2d944c_form2 | _8be382d0-4e91-4c66-9a7e-723dc608df8b_form2 | _dfbaa20f-fde2-4aff-a315-0ef564f5a907_form2-BV-component_1-Hg2P2S6-2p
_2e8a6fdf-78de-4115-8a5f-fca8044dce1b_form2 | _2a2ce716-7a29-4384-8ca9-1896f9eb06db_form2 | _dff2034a-0780-4f63-818d-4cce7135428c_form2-BV-component_1-Cu1Sb6S2O16-2p
_f8aab7d7-7678-4cfc-aebd-173d595ca54d_form2 | _4e538718-4fcb-4ee2-ad2a-8fd7cddf5741_form2 | _dffc1c27-e24b-4e54-a72b-8f2571299d6a_form2-BV-component_1-Zr2Ge2Se2-2p
_befd2a48-fc8d-4ced-b27b-e835bca96618_form2 | _3ddac4c8-337e-4013-bb39-4b542eb7c5bb_form2 | _e01cc4a5-55b9-4d94-93b9-4e8668fc023e_form2-BV-component_1-In8Te8Cl8-2p
_f78fe61f-40da-4f19-9a90-d23dfe278209_form2 | _c88eab02-6dfe-402e-925c-9d40027e98d4_form2 | _e02827da-9162-4763-9c64-dd6e7c3e0bdf_form2-BV-component_3-Ga2S2-2p
_b4d426c1-0071-4495-8a09-478811dd88a7_form2 | _b4d43ae0-5930-4f0e-975f-ced25d692204_form2 | _e0295303-2a3c-477c-b1e4-789d1d15f30c_form2-BV-component_1-Nb6I16-2p
_412136fc-3e41-4da7-9a5e-ea868ac43d59_form2 | _18b77eb0-9a05-4d4b-b9c2-0248228a719a_form2 | _e05f9082-a1f0-4d1a-955d-1f054673c353_form2-BV-component_1-Y4Cl6-2p
_651cf1e5-3b3c-4b36-8209-c91872a84180_form2 | _bf961ca7-382d-4c5c-9ead-051f3febd9a7_form2 | _e070c1f2-34ec-4ef8-9e3b-669a04c5dd45_form2-BV-component_1-La2Sm2I8-2p
_83a41039-cb4c-4fcc-a9bb-365dcfd69d1b_form2 | _7a0853c4-827b-4449-adad-f4b047a8edf6_form2 | _e0959650-4648-49fc-bd16-57ff6259cc44_form2-BV-component_1-Al4Sb8Te8Br4Cl16-2p
_38de6367-729d-47b0-845d-9967412eb126_form2 | _7a737c6f-749e-4990-afb9-82b7157d540c_form2 | _e0ab0980-57b5-4d09-87a9-11a05f2522bc_form2-BV-component_3-Na6Cu2Sn2Se8-2p
_c03d3e54-7611-47b0-8f29-4e6a9399708e_form2 | _eaf7aff1-a530-4fd6-9ef5-0586aa9339b8_form2 | _e0dc0a34-500c-42fd-a2f2-548c54511683_form2-BV-component_1-Ba2Al4Cl16-2p
_b1eb4a04-b2a7-4f30-a5af-c6f770313760_form2 | _c9168f36-c614-418d-b0c4-47bb4180589b_form2 | _e10e5d8f-1c1f-4ba9-ac11-34ab4a049965_form2-BV-component_1-Cu2H8C6N14-2p
_b04b4c9f-2fd0-4bff-bb4e-3fd9ef99e742_form2 | _b8c49315-7db6-405c-a7f5-25f0351113df_form2 | _e11d86d0-0d39-458b-945e-eeada03128fe_form2-BV-component_1-Mo2Cl6-2p
_3842f867-a924-43af-9e7d-c6905e6d1563_form2 | _caa115b4-a0f2-431d-8c0e-e0eb34a9e984_form2 | _e122eef6-9e58-45de-a3c9-29b320264390_form2-BV-component_3-Cd2Bi2Se4Br2-2p
_e62236c7-3ca2-4afa-b689-0bf848c8ef41_form2 | _a1db76eb-437b-4323-b049-f315f3fa2e89_form2 | _e1355f69-3333-4321-992e-a18a51ab9f65_form2-BV-component_1-K2H4N2-2p
_9230de16-acd3-48d3-9b7d-d900d2e28fff_form2 | _5d0e7c65-8399-4e40-9669-f62de3295ad1_form2 | _e139218c-a7f1-4900-91ef-d53a2f670ec2_form2-BV-component_1-In2I6O18-2p
_6f7f9c68-3ee6-40e0-a24a-a60865238c5e_form2 | _b31c755e-44df-490e-8873-a90a37a2e4ef_form2 | _e1463201-e7c2-4cc4-a6cb-0221c0f14c82_form2-BV-component_1-K4Nb6Br18-2p
_556ebbf2-c4f8-43fe-b73c-2c9e32037733_form2 | _a8929287-c9a0-4d74-8002-91cd3fdc2b78_form2 | _e14de596-ee22-471a-ad7d-7c76f0498672_form2-BV-component_1-Na2Sb2P4S12-2p
_dceee986-701a-4c2e-b6fa-b5e513558d42_form2 | _b50659df-bde8-4178-a46e-13af04e90558_form2 | _e1861435-f254-4e6a-bd3a-582eb5aafe18_form2-BV-component_1-Ta4Co4Te8-2p
_ced1369e-94d8-4e75-a923-506547f25385_form2 | _0a354e36-c66b-4aaa-8ef1-b68cf22aea3c_form2 | _e1b5f645-58dd-4e78-942d-a17157e60f8b_form2-BV-component_1-Hg4Ge2O8-2p
_9e8f2f2d-04f2-404d-aac4-5a3978d674bf_form2 | _78fe03b3-c87a-47d6-9449-f64445008e04_form2 | _e292aa54-dc04-43d8-bb12-1b0604ff898f_form2-BV-component_1-Zr2Te2P1-2p
_fe4c3d40-f936-4e18-aeef-dce2114d10dc_form2 | _874b7027-f4c4-4ba8-8416-589a2841c584_form2 | _e2d8a738-623a-4ff6-a5f6-3bfd1ea2ea56_form2-BV-component_1-Zr2Ge2Te2-2p
_5fb4c533-9a79-4efe-80fe-54b84e4c6fbe_form2 | _39fd8364-7dc3-4ea5-b5d4-a19cb7123577_form2 | _e320eaff-2817-470d-9323-8bab35daa942_form2-BV-component_1-La2Tl4P4S14-2p
_72da4777-17f2-4ceb-bddb-e4996c6c192d_form2 | _9ae4811f-f19b-45b5-a335-3e083226ce3f_form2 | _e32183ef-21fe-4124-ac92-2a2195c2fa16_form2-BV-component_1-K4La4P8Se24-2p
_d7ee78c2-69c0-4af3-b030-b74d18d91ed2_form2 | _c341df99-cb54-435a-a6dd-fb54d6b286f8_form2 | _e322278e-5710-4c9d-bb26-9daae412161c_form2-BV-component_1-K2Pr2Si2Se8-2p
_af8c3c3d-527f-482c-9678-50dfa329aa11_form2 | _947170fa-5dec-4dae-9886-a1e2f3cc9080_form2 | _e327b6aa-6e7c-481b-9680-bce3bc603070_form2-BV-component_1-Tl2Sn1As2S6-2p
_f132c63a-2dc9-4e4b-8647-d982e82e2b70_form2 | _0380a230-5c54-4658-a3c2-b485f0203b41_form2 | _e332cd3c-dd37-4fee-aeac-b4c35e7376e9_form2-BV-component_1-Al2Si2Te6-2p
_11a2fad6-5d88-4d92-82dc-76b8f628926a_form2 | _9fc32f1d-32ee-433e-a3d7-be6feb854f4c_form2 | _e33c204a-4f7f-44b6-9f60-1c7685ab44df_form2-BV-component_1-Ce2Te6-2p
_54ed25a9-1389-4ec9-b8bb-efce08d1bab2_form2 | _fc3da565-d2e6-4d01-be8f-dce84ea95d79_form2 | _e34fd507-025a-459e-8fd2-f4039bd22af1_form2-BV-component_1-Sr2Br2F2-2p
_710ea0e1-333f-4b92-9c1c-268724d9791b_form2 | _1ff19e32-818b-4872-9e8d-878c3d7fd042_form2 | _e393b12b-df01-4643-87f8-0833b11b6cec_form2-BV-component_1-Nd1I2-2p
_ba6542a9-b3dc-4ec4-bbe2-77e806a71b9c_form2 | _b925ea48-0b8f-43bb-8c96-1e3e6f8aaceb_form2 | _e3c896ab-c15d-446c-ac86-80a7687884d9_form2-BV-component_1-Ge3Bi2Te6-2p
_5568893d-3e1b-40af-aeab-58eeca832274_form2 | _b4b00162-d17e-479f-bd7f-4909684e5bdb_form2 | _e3dad09c-5ac8-4661-bb5d-28e2f6d92de7_form2-BV-component_1-Nb6Te2Cl14-2p
_d37a98fc-2b2c-4610-b841-2d1be419e11a_form2 | _03f63f4b-2035-4187-a5ba-f701c00c364f_form2 | _e40e7e77-a623-4997-a1b8-da5c8330e0a0_form2-BV-component_1-B16S24-2p
_211d1631-6f6a-4a0f-89c2-6b9d39651e38_form2 | _0fcd975c-dc5f-4d1a-8924-133870ebd4db_form2 | _e457c005-1889-4759-8781-b626d0c4c142_form2-BV-component_3-La8Si4I8O16-2p
_0f9fe5fb-b861-44c0-be9d-cf45547736f6_form2 | _aa1a3544-f0a4-4b13-aec0-0eaa81aca99c_form2 | _e4d3cd71-604c-46dd-b13d-324554590a17_form2-BV-component_1-Ca1H2O2-2p
_123e7049-2e59-45c4-b332-fb4704edfc26_form2 | _ddbb2c67-7453-4833-9b0e-db876f8ac2fa_form2 | _e50dfabf-411f-4ea1-9679-906325da132f_form2-BV-component_1-As8S12-2p
_3e1cc707-4e4c-4901-9e16-5ad16edf7c4b_form2 | _0691e50a-90b1-4583-a2da-7192ca7ff8d9_form2 | _e52bd9c9-0f46-43a8-b436-81de501ef814_form2-BV-component_1-K2Te4F18-2p
_d156e8ac-1b18-48d8-8217-a97e2c8625f6_form2 | _d2bf8dae-5e95-4ebd-9e73-05a72559b56b_form2 | _e56d0299-53c5-4402-a504-a3a9b4cfa78f_form2-BV-component_1-Sr2Mo4Se4O22-2p
_15c050ee-811b-410c-b2ee-5a339f25e912_form2 | _b1fe2de7-f26c-462b-9ca7-a14faf8cdc34_form2 | _e577753d-1d31-4cfe-a0f3-49c322969996_form2-BV-component_1-Ta2Ag1F12-2p
_cc4c7d88-2288-4e22-abf7-6e19f1521ad9_form2 | _9cd86972-327b-4414-b0bd-f37f740ca35b_form2 | _e58444db-6c9d-448f-9ffb-290fcc5f9b43_form2-BV-component_1-W12I16Cl8-2p
_d018133d-3fcd-40b3-964a-1820adb7e49a_form2 | _8a6370b9-66e0-4da9-856e-c7cc9d441d41_form2 | _e58f2fb7-19aa-43d8-bd9a-4dab9b907b49_form2-BV-component_1-Sb12O8F20-2p
_525bc76b-ef0b-4f9c-9ade-43f8ff20286e_form2 | _003ba66d-5645-4a75-8771-bbd61ac3f296_form2 | _e5cc1a43-f92d-4744-b7f5-39afacd6c401_form2-BV-component_3-Hg2P2Se6-2p
_1093b838-d39e-475b-b588-250fa3d98991_form2 | _a0db1cf4-59ed-47e9-9c36-63cb5efaf654_form2 | _e5cdeee9-7685-4dc8-95b6-5522e06a1067_form2-BV-component_3-Hg3As1Se4I1-2p
_9ef8e6a3-f765-4732-b6d7-ef3af66fada3_form2 | _b1b4fb14-6ec2-4716-937d-ce64725d75dd_form2 | _e5d5791b-a61d-4a7b-94dc-c39fb52d2856_form2-BV-component_3-Cd2H4Se2O8-2p
_2ac146a6-9850-4743-afa7-2f88e898aa79_form2 | _f1d86247-3532-4472-bfaa-4d485a095daa_form2 | _e5e16e26-a69f-435a-a934-cdf327cf74d8_form2-BV-component_1-Mg2Te2Mo2O12-2p
_9724c797-d557-4eef-922e-dde308d39fb7_form2 | _9b89605f-f249-4642-9d25-8676fb825d3a_form2 | _e5ecc8be-d6f4-48a1-ad19-5d87ed493482_form2-BV-component_1-Tl1-2p
_c5345eba-6886-4e80-9e86-2c32e5e34630_form2 | _afd6e68e-9e60-4384-8278-08d171229946_form2 | _e5ecc8be-d6f4-48a1-ad19-5d87ed493482_form2-BV-component_3-Co2S2-2p
_19115510-6d98-41cd-ba30-495b70c032d6_form2 | _702aad5e-314e-47bf-91fb-c9de34dda6b0_form2 | _e5f429a4-3b02-4fb0-8921-0a7ab05078ed_form2-BV-component_3-Zn1Cl2-2p
_58dda51f-9eeb-4b9b-bfe8-024af5d995e8_form2 | _ae1ff83f-95e9-46ec-adf8-e90c8ebe5f00_form2 | _e62236c7-3ca2-4afa-b689-0bf848c8ef41_form2-BV-component_1-Li2Co2As2-2p
_50792ca6-8355-4751-85a9-1960ef390fe0_form2 | _3a7752af-6365-4553-b11f-5100a33e3da3_form2 | _e627dbfc-1b60-4cc1-bf88-ff02e505533a_form2-BV-component_1-Zr1Te2-2p
_97dc3ad7-0a85-42fd-a4cd-b72df131b4a1_form2 | _94a813a4-0b52-460e-a92b-9751f7a29d18_form2 | _e64a1eda-7256-4b9b-b8de-f5605ce35fb3_form2-BV-component_3-Ta4Co8Te8-2p
_fb3b668c-027f-46d5-9649-ac8dac624d04_form2 | _544eed89-5acb-4e35-b104-d390b7457040_form2 | _e64c23d0-56d1-4772-ab9e-566353774a7d_form2-BV-component_1-Na4Cl4O12-2p
_8208d433-da6d-4003-bd56-5541351ff1db_form2 | _089525d6-360d-4faa-b670-4acd57986f2d_form2 | _e64d7733-ae86-454b-8dd6-6239d401ff08_form2-BV-component_1-Nb3Te6-2p
_263c97da-5c24-46b5-b9ff-f3f3a72c48c6_form2 | _01b74c71-314c-4e1d-9cb7-6acf6b84d555_form2 | _e6b1926f-6e80-425f-ab7a-0efa9ab065fc_form2-BV-component_1-K4Co2S4-2p
_0ca53995-fd8d-4fda-9986-05eac811a119_form2 | _ff0b8939-853d-4fd3-abea-863c9358bcc2_form2 | _e6b683dd-4349-4f7f-a478-290d3ff15e6c_form2-BV-component_1-Zr2Pb2F12-2p
_7754e050-51c4-4a5a-895e-fe994c3d4409_form2 | _1d1e6715-7e19-4aeb-8d0f-24c085b6113f_form2 | _e70b2cc4-bb7d-40b1-ae6f-328fbfc6008a_form2-BV-component_1-Bi4Te4W2O20-2p
_8fc8256d-d137-48c4-bf7d-d090ea197bbc_form2 | _1559b3b2-1d82-4fc2-9cbf-2bdfc8154cf6_form2 | _e7242108-97da-46d3-a282-ad64e4d32ee0_form2-BV-component_3-Na3Y1Cl6-2p
_5da0a608-6a37-49d8-956f-36240a2b263b_form2 | _30a263d2-9fab-4407-b9c2-3da909be6f8c_form2 | _e741470f-19b1-44ee-a9e1-0bad079cba11_form2-BV-component_1-Sn4P4H4O16-2p
_31ab6641-8ef2-4ab7-ae45-c99c6001d0c0_form2 | _64e7ccb9-785c-4a44-a985-c3fce5033ba6_form2 | _e7749900-dd38-4906-a999-eabec217ac6f_form2-BV-component_3-Lu2Cu2Pb2Se6-2p
_a2527c27-e886-4446-b2e4-96ea62213e68_form2 | _30e977a6-6f4e-4383-8e5b-0e4e2e97a12e_form2 | _e816145b-1819-4e04-8527-f1731d7051f6_form2-BV-component_1-Te4Mo2-2p
_8bd93c96-3773-46d0-b382-a2cad0fa1d35_form2 | _33eb76a7-3e43-4e7b-967e-48ce3d168e36_form2 | _e876fa20-c6a7-4d60-8008-c0a3cb9b04db_form2-BV-component_3-Ag2F4-2p
_9fe89501-f051-4cf8-ad42-1b0f81348212_form2 | _aad44202-023b-4495-ba1f-d3ed379a0d68_form2 | _e8e9c4c0-d0ca-465b-8333-fd17c7f1ab63_form2-BV-component_1-Cu8P32Se12Br8-2p
_ebdd4eeb-d969-412c-a78e-8f52a8416032_form2 | _b3f44cf8-87cf-401b-aeac-78e29f32a9ac_form2 | _e909cf26-0ec5-48a1-80e9-91ba30762937_form2-BV-component_1-Na2Cu2Te2-2p
_c732136d-d634-4fc8-aede-6ff5368a8a84_form2 | _9a10ab47-cf09-4ce0-a0f3-334181a9b341_form2 | _e91c27e8-d1bb-4778-8663-500c933d7e02_form2-BV-component_1-Cu4P16Se16I4-2p
_fd60c96b-6269-4621-bda2-95708613eb2a_form2 | _fc13618f-4f77-45e5-bb5a-17c2bae6b588_form2 | _e95d586b-11af-411d-9aae-4cb6dd22150f_form2-BV-component_1-Ag2H6C6N8O4-2p
_ae05187d-989d-4b37-b39b-432f51e78d4e_form2 | _195f4560-1670-4ae8-8474-eb3ccf76ecc3_form2 | _e9620af3-b820-4c92-bccd-06803785a813_form2-BV-component_1-Ag1Te6Mo6-2p
_03a5c704-34e2-45c2-8479-bd01fcbe074f_form2 | _4cbda7cc-403a-4755-bc16-fee5da9b7d79_form2 | _e9bd548e-33c6-4381-a8d8-6e115f8e5637_form2-BV-component_1-Cu4H6Cl2O6-2p
_fa4dfc36-f45f-4494-99bb-d3fc40005cb2_form2 | _56aefdf2-e7a2-4034-8b6d-964f449fce1c_form2 | _ea098d7f-df0e-4d5e-a71f-9fed2d4b7a35_form2-BV-component_1-Re4S8-2p
_554d0b67-af66-4123-ad81-879478dbb13c_form2 | _2d67c05c-deb7-4602-a81f-9b37f83cfc00_form2 | _ea34d806-8a9a-401d-894f-539814ffc1cb_form2-BV-component_1-Fe1H10C8O12-2p
_dffc1c27-e24b-4e54-a72b-8f2571299d6a_form2 | _9ac9720a-c304-43c5-9f4c-112fa61e8782_form2 | _ea3972e5-84da-4a95-b862-5581ef213af8_form2-BV-component_1-Bi16O24-2p
_294c5eca-665b-4f1c-bbcb-3494dfe3880a_form2 | _ccd981d5-e9df-4b97-b9a4-5f5087f815ea_form2 | _ea4ce239-86cb-47e4-b864-178e38b156b4_form2-BV-component_1-Bi4B4O12-2p
_e1b5f645-58dd-4e78-942d-a17157e60f8b_form2 | _e9047ecf-c054-4313-b7b8-444704b59b48_form2 | _ea6af413-5e94-4faa-9041-b8d073cd3c9d_form2-BV-component_1-In2Ag2P4Se12-2p
_55e9b5a3-a20d-466d-8094-599acbc7a253_form2 | _77b2af8d-5e60-450a-833a-8d6fcec1200b_form2 | _ea9241a6-15fa-4f88-b9e2-86e04080f718_form2-BV-component_1-Ca4Fe2Cl2O6-2p
_9410fadd-c7f1-4b03-8487-cd8c5801cb3c_form2 | _4f25a91f-c3d7-4eb6-ae08-4e8f4767f4b6_form2 | _eae1caaf-e45f-48a4-9467-972502407d32_form2-BV-component_1-Ba2H16C12N12O16-2p
_c0648990-2128-40f2-a3ba-6dfd05fe0d34_form2 | _5f7554d0-a1e9-42c5-8325-d0c1f9275a1b_form2 | _eb4c6122-72c5-4335-b928-d2c77b362f38_form2-BV-component_1-Nd2Br2O2-2p
_46d410a9-6445-4ac2-95f9-a4c96aea7574_form2 | _656bf174-2c84-4f06-b40b-bede713c7850_form2 | _eb9ed805-d2ef-4b65-9265-8bcd076ebc80_form2-BV-component_1-Sr4Te4H8O16-2p
_91bb16b0-95ea-40fc-b505-d7f42fb44857_form2 | _3d57ba57-e726-4d14-b6d1-20e1a81af0ca_form2 | _ebab7b1a-7011-4d33-9e47-96c28f621253_form2-BV-component_1-Ho4Te10-2p
_7d686f79-dc23-40de-952a-8812aa4df5e2_form2 | _5b2f309a-c018-4538-93f6-8ea88315b13d_form2 | _ebdd4eeb-d969-412c-a78e-8f52a8416032_form2-BV-component_1-Li4B4Se10-2p
_365ecf56-de80-44a2-8e4b-8d7d8f1caf59_form2 | _960cb0da-d361-4b8d-82b1-41a90ed25f3f_form2 | _ebe3d68d-ba16-4802-b2c4-434922556235_form2-BV-component_3-Fe1W2Cl10-2p
_607d1c78-1b44-4bd5-8294-c3edd24fc1f4_form2 | _de5b0d5d-cbf4-4ad2-9b30-16f818614f58_form2 | _ebfcc18b-3a05-4dfc-9209-e653f169e666_form2-BV-component_3-H6O2F2-2p
_21ea46a6-28c7-4599-9081-c1edbd9124a2_form2 | _4b9f981e-43a7-4ce4-90ea-8a80e9d89c56_form2 | _ec17d8a1-38ec-442d-b7c1-4c36fb346179_form2-BV-component_1-La2Cl2-2p
_509dda22-82bb-47db-9fdf-967528d06a4f_form2 | _860e311d-8c6c-4f6f-8a5e-8bdcb78250f8_form2 | _ec2fc05d-52c0-443d-998f-4df2a50de726_form2-BV-component_1-Li2As2O6-2p
_c0182ede-5af8-442e-9256-4ff9e3af6e01_form2 | _148f371c-0d67-467f-b2a7-52564737d018_form2 | _ec61f472-536e-4280-a502-d21f849cc774_form2-BV-component_1-Li2Ce1P2-2p
_4f7dfb27-1c0c-4e86-93d2-4f7b4eb1c3ae_form2 | _1033688d-bb68-414e-a09e-745c5328aa4e_form2 | _ec8bdd50-f63e-41e6-bfb3-8a683e62a889_form2-BV-component_1-V4Cu2H12N4O12-2p
_e5ecc8be-d6f4-48a1-ad19-5d87ed493482_form2 | _8c2915b1-57d6-4f4e-9c3c-970898810302_form2 | _ecc92352-e514-45ca-86a6-547e54c08221_form2-BV-component_1-In2Te3-2p
_d92f0a84-13e1-40b5-bef7-4b8a3b74da58_form2 | _5e021535-2fa1-4e00-8c3e-8c36be1e9568_form2 | _ecee0cd4-1e55-438b-bb56-b93aaee59aaa_form2-BV-component_1-V1Cl2-2p
_9e7f2456-916d-4dcf-8b68-dcb139d414dc_form2 | _57add31b-b7bc-4f43-9717-3020b45a81b7_form2 | _ed0e1a9d-ba73-42b8-b758-301662144573_form2-BV-component_3-Hg3As1Se4Br1-2p
_ec61f472-536e-4280-a502-d21f849cc774_form2 | _2995e00e-393e-4317-be03-e045c9f86531_form2 | _ed3bb57d-c1a7-44f4-9235-15fd7e665d16_form2-BV-component_1-Nb4Co2Pd1Se12-2p
_f797783c-5caa-475b-b3a0-4c8ef21d83c5_form2 | _e48e0f31-d09a-4abc-a7d8-31897ee65a20_form2 | _ed42452d-f989-4b7e-9f27-c4334b8a7ca5_form2-BV-component_1-Na2Mg2As2-2p
_c1740f77-4343-473a-9cf2-b2296040644e_form2 | _495972aa-8039-4f98-bb8d-472d4c13bd0c_form2 | _ed551f15-3244-4c7b-bd50-b2ef4c336789_form2-BV-component_1-Cs4Te16-2p
_9a6ee8ed-b208-4d61-bbdc-838750baad54_form2 | _b1d6f34e-7a16-457e-ae1b-faca7a717a06_form2 | _ed6a323f-e68d-41b1-80a5-73ba938853b6_form2-BV-component_1-Ta4Co2Pd1Se12-2p
_2847d215-98d3-4dc2-aa83-47dc95484806_form2 | _5b6f8e92-adce-400d-b1d7-2fafdd6a821a_form2 | _edb86a05-b476-4685-9b33-419fa4c15811_form2-BV-component_1-Ta12Br28-2p
_5b246962-8f5f-416e-a014-7cc24f7bb8ca_form2 | _788cada5-2c81-4b2e-97cd-6f1e6758f52c_form2 | _ede0c99f-56c0-4c46-a9b0-dd7c20d83f33_form2-BV-component_3-Pb3Se2Cl2O6-2p
_d75163d3-7cbb-49d9-b6b4-2957d5b07397_form2 | _973e9b4d-9661-4da5-bd47-503386cbf295_form2 | _ee6257ce-0b70-4d80-b1e9-0b5c0bbaaefc_form2-BV-component_1-Mn2Sb2S4Br2-2p
_45633a6e-49c8-400b-b2b7-996620065607_form2 | _da31f948-a1b6-4710-b5ed-797d2362ee98_form2 | _eea18ef9-8591-40a9-9186-7bd89ea1c179_form2-BV-component_1-Ag1As1C4S8N4F6-2p
_963e1604-2eef-480c-a783-ce40eacb721c_form2 | _8b426035-b120-415f-953e-101934dde74d_form2 | _eeb1239b-de2c-4424-b44c-b3a388d85e54_form2-BV-component_1-Hg6Te4Se2O20-2p
_1a9cd737-8d8d-49d0-9ad3-3f4a407b6982_form2 | _b4851513-c1f2-4f1b-b44b-586a730ccf81_form2 | _eee826b1-4bfc-4542-805f-34c15f9061b6_form2-BV-component_1-Fe2Se2-2p
_270f7844-4b2a-419b-b1f9-4abf4d28e9bf_form2 | _43484d80-4256-4284-8560-ddf324042f5c_form2 | _eef058bc-b450-4981-84b4-f173920bcde8_form2-BV-component_1-Bi6Te4S2-2p
_c3803738-4b85-42b7-b0d7-a046279e0085_form2 | _609fb871-844e-4c0e-bb3c-9706743bb620_form2 | _ef151578-2474-4b6a-b785-c7c86f374cf8_form2-BV-component_1-K2Hg2C6N6O6-2p
_b2ced3c1-2dfb-4fab-8801-e1a4dc5fad36_form2 | _e4d987bd-c3a6-4b17-9ec3-ca2b22cf3df6_form2 | _ef151578-2474-4b6a-b785-c7c86f374cf8_form2-BV-component_3-Hg1C2N2O2-2p
_71598bb0-9567-470d-9ef6-7aee5a2b6051_form2 | _adc9144c-90eb-4e0f-afec-5e812d9147b0_form2 | _ef155afc-eaa7-4d1c-b79c-577230c5b5e4_form2-BV-component_1-K1-2p
_e6b1926f-6e80-425f-ab7a-0efa9ab065fc_form2 | _b6d6f9d3-eb7d-4940-b0e6-3ed63d36e19c_form2 | _ef155afc-eaa7-4d1c-b79c-577230c5b5e4_form2-BV-component_3-Fe2Te2-2p
_a46ac850-00d8-4b18-ab0a-f2721eaee61e_form2 | _60270256-ad1f-4aa6-8028-848a7f65ad8e_form2 | _ef2c3097-c906-4975-91bc-fb45938f72e5_form2-BV-component_1-Pr4Te10-2p
_be8dcc67-7b1c-46f4-b273-f019bf117092_form2 | _aaea4738-d05a-42f9-9d63-b86950b89490_form2 | _ef62a48b-78a2-4bfb-88f6-5ea0ccb7ea5e_form2-BV-component_1-Ca2B8H40N4-2p
_2ca9ee16-04c9-417d-a9f6-bece8dedde21_form2 | _dd0fda69-d13d-4355-af86-c7accd22b221_form2 | _ef81e59b-f214-4d30-8561-cdc1e0c3d011_form2-BV-component_3-Cu1Bi1P2Se6-2p
_30f1b203-bf8c-4214-84f2-850a91c94a47_form2 | _22e4d077-bdc5-44ec-8aab-d94c9bd36b60_form2 | _f03179b5-9594-4239-95ef-d93566a7f496_form2-BV-component_1-K4-2p
_1e44c395-708f-48db-b4d7-113d56cd2060_form2 | _802cc377-226d-4746-b742-972f6d6bd838_form2 | _f04e3d73-6818-44ee-a850-4fb2f233e19c_form2-BV-component_1-Na2H2Pd1-2p
_91e7a9df-8b08-4a59-ab54-af4763625ee5_form2 | _c5aec5d0-a49f-4573-9f72-e95e4fba6fb2_form2 | _f0671457-b245-43c3-93da-dddf82a0e0a9_form2-BV-component_1-Tl4Cr16Bi4O56-2p
_ca2fc876-53f1-4232-beff-27b15cba2924_form2 | _928ae6f1-5d22-4450-8947-3bd4e2fc49ce_form2 | _f073c12a-3243-4b96-ba25-9c01039dfd64_form2-BV-component_3-Li2Fe2P2O8-2p
_b3edb784-49f1-4a4c-855a-f2a7cb0534fa_form2 | _604543d6-d037-4c28-bc1c-21b5fecf75fc_form2 | _f0a67cac-94bb-4212-bf1f-5a2fcb5fd179_form2-BV-component_1-Cd1In1Ga1S4-2p
_f619b1fb-088c-48e4-bb2c-1ecbe634c595_form2 | _c781f131-4178-45a1-b88c-eb763c6f6208_form2 | _f0aaf913-89e2-4bfe-bd90-199121dcc81d_form2-BV-component_3-Tl4Ge4Se10-2p
_654554d6-8321-484c-8a67-8a7cc1a12eb5_form2 | _96f11fa7-f0b0-49c3-8816-db95113ec200_form2 | _f0be0074-a2d5-491b-980a-299bafaf31dc_form2-BV-component_1-Ca2N1-2p
_16525775-214f-43e9-802c-69fdcba20c91_form2 | _6a01b98d-adb7-4eef-bf72-77ec13e1e8d5_form2 | _f132c63a-2dc9-4e4b-8647-d982e82e2b70_form2-BV-component_1-Li2H2Pd1-2p
_ed42452d-f989-4b7e-9f27-c4334b8a7ca5_form2 | _d9bcf50d-d955-49b2-94c5-78bd010485db_form2 | _f162692b-b15b-4de8-af30-50008ed86a6e_form2-BV-component_1-Sn1Bi2Te4-2p
_c04d9248-a090-4e20-b300-9f0f1bccbb81_form2 | _26d8a40a-2784-4004-aa46-9c52e03755ff_form2 | _f162692b-b15b-4de8-af30-50008ed86a6e_form2-BV-component_3-Bi2Te3-2p
_c3fb66af-7a2f-4e98-b193-2c544d324306_form2 | _da6c0096-f292-4b6a-adb1-1d5c4c91e5ce_form2 | _f1699acb-cd24-4fb2-a317-495c7e82a8cb_form2-BV-component_1-Sb2Te3-2p
_e909cf26-0ec5-48a1-80e9-91ba30762937_form2 | _06fe05c0-e21c-4709-9bac-cb1aaccc7e5c_form2 | _f16e0dc1-0b53-4c85-b9d1-ec2917992271_form2-BV-component_1-Cu1H6Pb4S2O14-2p
_236ba3a2-d9fa-4cfc-8ba0-46129cb10aed_form2 | _7e9bf17b-f24c-4bbc-9a59-712d0d635b5f_form2 | _f18e22f2-da99-4be7-a366-bbb2d08b88bf_form2-BV-component_1-Pd2S2O8-2p
_31872179-51ce-416d-859e-f1871de18bbc_form2 | _02b78d64-1102-4a09-9967-62c210796d5c_form2 | _f1d6511c-7674-4250-b4ad-0b1cdd24696a_form2-BV-component_3-K2Pd1C4S4N4-2p
_5e87a8d6-fa0a-40a4-bd2e-e83731e5dfdc_form2 | _ff72f061-45b3-4e60-9eb9-98373b707035_form2 | _f21af9e7-a2cd-462c-8fe2-24f0c046ca94_form2-BV-component_1-Ca2Yb2In2Se8-2p
_706c5306-ab32-40e8-90a4-cd3851fc7bc0_form2 | _c9cc6278-d5c1-4d1b-beb9-7bd55365307d_form2 | _f21af9e7-a2cd-462c-8fe2-24f0c046ca94_form2-BV-component_3-Ca2Yb2In2Se8-2p
_e0f4edbb-78e0-4466-9bb1-644197263863_form2 | _1349abb0-9a13-4b17-8b34-a18009d48156_form2 | _f25bdb53-d4ee-468d-8423-dcf5000521ab_form2-BV-component_1-Zn2H8Cl4O12-2p
_c8570797-5ca5-4c40-bb70-0da547b5f96d_form2 | _d7815f73-3c48-4835-88d5-13d099ec3864_form2 | _f26dcc83-be2e-4cf3-9398-1cfe97b1d435_form2-BV-component_1-Zn2In2S5-2p
_c20294e7-6269-4c9a-8540-ffa545556103_form2 | _2695604a-b66b-40f8-b16e-5ba2aacb2de2_form2 | _f29f5532-c0e2-4d5f-a997-8de48d923776_form2-BV-component_1-Te2Rh1-2p
_400e7225-7fef-4b83-8b29-836a0dc04074_form2 | _b37f351e-f164-4fc2-bd49-2516ceb7b322_form2 | _f2a762b2-8702-47a9-b947-891e20967ae9_form2-BV-component_3-Au2Br2-2p
_d4604c27-16fc-4c25-bd55-5fa02a467da2_form2 | _0fcd96ca-9cf9-4db8-80f8-34307e23a40d_form2 | _f2af3d1d-4eae-46a3-842b-e3c1cc731a40_form2-BV-component_1-Cd2Bi2Cl2O4-2p
_68994969-b9e6-4ff8-9753-e71d2b79c6a1_form2 | _0826bba5-2871-4b66-8514-a7613aa793ed_form2 | _f2c57308-812b-478b-b3df-cca8703f4e0f_form2-BV-component_1-Ce2P6H16O14-2p
_d4abefeb-06c4-45f2-a244-550eaddbea58_form2 | _56648047-ef48-4888-b3e7-22dce1914411_form2 | _f2f2efde-9571-4f9f-bae8-282cb5bcce1e_form2-BV-component_1-Co1Te2-2p
_9e9460f2-adef-49b8-9624-23b44830f3c0_form2 | _f2893638-d999-451b-9aef-64d17c65b3a7_form2 | _f2fa36bf-c531-4b62-9e91-433ce646caf4_form2-BV-component_1-Li1H5C5N2O5-2p
_aaa594e5-2f71-4eeb-8a79-d90f81509715_form2 | _dafadf80-79f4-4820-94ed-c64ffbc428e0_form2 | _f304eea1-56c0-4272-97e4-f3e6af75f5e2_form2-BV-component_1-Y6C2I7-2p
_781681ca-a17f-441c-9a7d-0b63c49c8032_form2 | _ff7b287f-be99-4acd-b214-4eefb07d4967_form2 | _f3375511-24d6-46ab-93a8-d4e8f6560f73_form2-BV-component_3-Pd2Se16Cl4-2p
_c7b70f82-1dbb-4bb6-bc5b-94c3daf1ebae_form2 | _df4d3329-e7c6-4687-841f-74dca21dad32_form2 | _f3425a71-f8ef-4d5f-95ea-2f5df71dad37_form2-BV-component_3-Ge2S2-2p
_18b83347-a6de-4920-a9ba-3afd803319a1_form2 | _9be20535-e82d-4bcb-9a15-eca317871413_form2 | _f38d07de-2057-486c-b686-90895f64e3be_form2-BV-component_1-Pr2Te4Se2-2p
_ba476f50-7468-45b7-b084-37ec7b2c670a_form2 | _85ccb240-fc99-43f3-8d6d-8325c2ce7682_form2 | _f3ee9a27-3fa5-4c6b-b86c-0c7e4bfb08dd_form2-BV-component_1-Tl2I6O18-2p
_8b46165c-ae10-4885-ab69-05d63dd32f52_form2 | _0795eee7-19f0-4d1b-8fb6-58032279b0b4_form2 | _f45a880e-df99-4c96-a8d8-7ffdca846694_form2-BV-component_1-Fe8Cu4S14-2p
_4e0fdac3-40a2-4bef-81c0-677d74dee247_form2 | _313cbaa9-0c6f-4c1d-994f-d8dcdcff0c75_form2 | _f45b3639-0831-44b9-8c9d-1925a85ff029_form2-BV-component_1-Ag4C4N12O8-2p
_07e6c4ca-6fa6-44c2-b0fd-facd00a2ddd4_form2 | _6cfe4f0d-45fa-4a14-9789-4be98bca7d61_form2 | _f4b21716-c921-471d-898c-10d199fe5591_form2-BV-component_1-As2I6-2p
_ea23af63-0247-46dd-8464-df0d46b55918_form2 | _fb86f2cb-0620-48a8-b9c4-3a911e015480_form2 | _f4d00325-278f-4f41-8f9b-8155db1bc2be_form2-BV-component_1-Yb2H4Cl2O4-2p
_04d94c2a-22d4-46eb-b082-94c1946c2fee_form2 | _e2b7df45-ab1d-4334-8da9-dfc01fc86fbe_form2 | _f4d7362d-6946-4a01-bf78-29e6ba7352fa_form2-BV-component_1-K4H12C8S12-2p
_046e1ace-8554-4692-8d4c-17bceda9d5df_form2 | _1430e8b2-b48d-4bf6-8c7b-27a063c7dd54_form2 | _f50ca81c-7be8-4e74-a221-b61fb44f108f_form2-BV-component_1-Fe6Sb10I6O18-2p
_7da7545a-1a9e-45c3-8d3b-6e1eb698be92_form2 | _24295270-8e06-48df-af7c-2cd3b83114c2_form2 | _f52782ae-7a62-4e56-8256-4bd8123a5d72_form2-BV-component_1-K4C4N28-2p
_8ab65bba-20ce-43e1-8fec-a95deefeb22c_form2 | _9b28264b-70a1-4f0d-ae54-c4d7f2aa5d19_form2 | _f55453db-1971-42ad-98c2-a177ce843fa4_form2-BV-component_3-Li2Cu2H8Cl6O4-2p
_1f0a5325-a9e6-4ea0-a6b1-13b4755e7204_form2 | _67af2771-2501-4445-85d8-338a60a35d07_form2 | _f56dc59b-53e0-4eed-9be2-2db042b02f28_form2-BV-component_1-Li4Ga4I12-2p
_58ea96a4-4c39-477e-b794-0ea8525d11c7_form2 | _8942b4b9-badb-4d8b-9dd1-b6f6e642633a_form2 | _f5738767-92c4-42df-b83f-cbcf20c96aba_form2-BV-component_3-Mg3Si2O9-2p
_4ca09a99-7015-4d42-abff-1585201b5f76_form2 | _150f97b8-8573-4b8b-af4a-a7eae62bb52d_form2 | _f5967f1a-2321-4603-8ccf-e19369b68ec4_form2-BV-component_1-Cs2B2C6N2O4F18-2p
_b69e180e-82ae-4da4-951d-32bc87401356_form2 | _1c790008-4bb6-4e47-bf48-9fe791277837_form2 | _f5b94ecc-4516-4aae-b529-7417d41c3658_form2-BV-component_1-K2Au2S2-2p
_4906985d-3cc4-498f-8e1b-6e6316e84871_form2 | _843122a5-22c9-4ac5-98e3-e4de0f60c909_form2 | _f5d93bf6-343b-4360-825a-2f0f4d501ef7_form2-BV-component_1-Rb4As4O8-2p
_247290f6-bda6-4714-81dd-ddb32699855a_form2 | _9bbd8cda-f364-4259-9e0c-d86541c9b64a_form2 | _f613fe99-1822-4155-bff1-5d7bdb061ee7_form2-BV-component_1-Tl4C12N12O4-2p
_0e17b32c-ea6e-4d6d-985e-73d3eb24d94c_form2 | _44d6ea1b-fcc5-4c83-95e1-3539df0b2fad_form2 | _f619b1fb-088c-48e4-bb2c-1ecbe634c595_form2-BV-component_1-Ag16Te16-2p
_0f8e8828-26dd-4169-9e0a-7c46437fe1dc_form2 | _a256c0fb-a303-4a3a-a735-67d616dc97fe_form2 | _f61bfb20-f30c-46bd-914b-c94a8758c935_form2-BV-component_1-Cu1C2S2O6F6-2p
_f03179b5-9594-4239-95ef-d93566a7f496_form2 | _83ed7ee4-eb2a-4a28-9063-646634758481_form2 | _f6259287-53b5-4b7f-a9a8-cc9e6c14b7ee_form2-BV-component_1-Zr2I2N2-2p
_949fd85e-f423-499e-986e-f9dbd2eaa72b_form2 | _b58dfb8a-bccd-4d03-9e20-de2cface678c_form2 | _f6585c7f-6d8a-4cd2-99ae-4a3ee4a7e46a_form2-BV-component_1-In2Se2-2p
_cd45c593-f7b6-4033-a41d-90a95e6b6eaa_form2 | _298a8774-9399-4e6c-b43c-28f603b81aed_form2 | _f684d886-904a-4786-8ac4-c716f34b3874_form2-BV-component_3-Sn6W2O12-2p
_eef058bc-b450-4981-84b4-f173920bcde8_form2 | _8d2d8319-7002-4ae9-8f8f-9e92021c86e2_form2 | _f68615cc-e721-444e-8778-90b34026ab80_form2-BV-component_3-Pd2I4O12-2p
_97a9c609-42a1-4a4b-b055-f780cd81511a_form2 | _dee4baec-4a30-421d-a95f-2b664061327a_form2 | _f7230fb5-0955-4a7e-bba0-dec9576c4233_form2-BV-component_1-Ta1Se2-2p
_a2835d0f-58a1-4888-aa15-8507bd0de0d9_form2 | _5318fffb-3385-498c-a19f-e089bace0ade_form2 | _f756888d-dfc6-4195-aefd-a145bf1285f4_form2-BV-component_3-Yb2Cu2Pb2Se6-2p
_813e3528-00ff-4405-9342-c4e6f7bec30e_form2 | _3277635d-c6b6-43e5-b5d2-8b51ef33527c_form2 | _f764831a-18f2-45e8-9391-395879ae3b63_form2-BV-component_1-Te6As4O22-2p
_e3c896ab-c15d-446c-ac86-80a7687884d9_form2 | _f75a2022-6775-4592-b34e-d2085d1b4579_form2 | _f7698a7d-2d67-47ad-abf3-0aa7baaa6ac9_form2-BV-component_1-Ta2Pd1S6-2p
_4ae23da0-96ab-45d5-8a82-782a96fb6d68_form2 | _5e6548ad-be8f-49bd-990e-680d03ec6c92_form2 | _f78804bd-e9b5-48ae-b7af-3b794294bd0a_form2-BV-component_1-Hg2Pt4Se6-2p
_a639c786-1f55-47cc-9a43-7510884e5cbc_form2 | _659c0a6c-b749-4538-b7c1-2925ba398db5_form2 | _f78fe61f-40da-4f19-9a90-d23dfe278209_form2-BV-component_1-Dy2H4Cl2O4-2p
_c1c618c9-2515-4a4a-850e-de3c24ca8c77_form2 | _4adaee00-cfab-4f8b-b2a0-462c135d6e21_form2 | _f797783c-5caa-475b-b3a0-4c8ef21d83c5_form2-BV-component_1-Ca12Ga4As12-2p
_88aaca5a-064c-4665-a9d4-369dbaef7716_form2 | _57725cd3-6417-4259-a5a0-f1078838c6f5_form2 | _f79cd5a4-d41f-4657-b8c1-625ed927883d_form2-BV-component_1-Tl2Re12Se16Cl6-2p
_747b7031-e2e9-49da-acb5-e9e9ac98cb7e_form2 | _f332095d-6dfc-4b4e-a0ba-6350f54f17c5_form2 | _f7eb008c-6aca-4861-bcfa-54fcba343474_form2-BV-component_1-Rh2Cl6-2p
_88736690-e76e-43f6-b255-88a861f1dc26_form2 | _ca9c6be6-8b52-4097-b2e3-b6636d7cf7d5_form2 | _f8010a79-f666-4269-83a6-d45b5740b1c6_form2-BV-component_1-Fe2Te4O12-2p
_47d3b9bb-4a98-472a-96ac-11bc7cc23b68_form2 | _b1432d2d-099a-4640-9ba2-5c8a73ca6665_form2 | _f81588c6-9deb-4952-8615-615cf573edfc_form2-BV-component_1-Sb2Te2I2-2p
_bcf7c6ae-c9c9-4a73-9fe3-b958f92a23b3_form2 | _1381c8e9-245d-4292-b6bd-8574eaadfb39_form2 | _f82ea8dd-21f1-47d3-b95e-74f502460d5b_form2-BV-component_1-P2Pd2S6-2p
_bb7ee7c3-e674-4a46-a4d4-cb76887a38c5_form2 | _6cc2f6b9-2983-4c37-b5e7-5742db9ac6f5_form2 | _f8411d39-c8b7-47e5-9338-745b682dc53f_form2-BV-component_1-Mn1Br2-2p
_dbfc3155-1771-433f-9a67-15279817d196_form2 | _18e6365f-3844-458b-8d8b-c2c6b8b8841e_form2 | _f88bdfd7-d525-4d1f-a7a3-9278b5e6b76b_form2-BV-component_1-Zn2Te2Mo2O12-2p
_a60f6fc5-0e8c-451e-af09-53fa91a9d2e4_form2 | _f971a8bc-dbc3-493f-bbe6-d4132172e860_form2 | _f89c804e-e3a3-40df-b23c-63d9c4c608e8_form2-BV-component_1-Ge8As8Se8-2p
_ccec812a-e3c6-499a-a263-7a126d49f50f_form2 | _2a9af2f5-54e2-46d9-8708-a71840490ac7_form2 | _f8a30f8b-7ed5-4f29-b600-330864c7b801_form2-BV-component_1-Li2S2O6F2-2p
_27934734-1a72-43a7-bcc1-c6564ce6cf6a_form2 | _fa23c1bb-be9e-4454-bca5-751cac996b15_form2 | _f8aab7d7-7678-4cfc-aebd-173d595ca54d_form2-BV-component_3-K1H4O2F1-2p
_b98a124f-271b-4057-8bc7-e685c7e277ee_form2 | _7e6289b6-f741-434c-b0f8-d069e6a70a45_form2 | _f9585540-1678-4186-ba79-e814dc3f55f5_form2-BV-component_1-Ag2H8C2N8-2p
_ef155afc-eaa7-4d1c-b79c-577230c5b5e4_form2 | _9e800111-bea9-481d-b936-db39ce24a6b2_form2 | _f974f346-04e3-4c31-9e0a-16d14af752e5_form2-BV-component_1-K4Ge2P4H4O16F4-2p
_56609b0b-1baa-47fb-af03-f7dad1b008cb_form2 | _aadbdf39-5b50-4bde-aa32-6bf2539fcd44_form2 | _f97edf72-3386-41eb-9f3e-5c19dbb98f13_form2-BV-component_1-Ag2H6Br2N2-2p
_bd8212d9-6e53-44ac-aedb-7ba67a33b9ac_form2 | _99f60c3c-4166-4f88-baf0-654288cdfb89_form2 | _f9e61691-c5c5-448c-ab00-55651bb0cda9_form2-BV-component_1-Ag2N6-2p
_7b45d3cc-d0c5-4ed6-85f7-ae604e877de9_form2 | _d018eab6-b7e6-45f4-b981-d1eab739339a_form2 | _f9e6c4fb-5148-4e25-9b4d-16a43ac028f6_form2-BV-component_3-Te4W2-2p
_80a07672-18af-4a66-bb0f-de72e819f396_form2 | _78a0a842-1c09-4b5f-9553-53657ec4e24a_form2 | _f9f478db-7571-40be-95a4-6ebd070f73cf_form2-BV-component_1-Nb1Se2-2p
_d07b9dde-c42f-4866-b2dd-1ee06633a6b6_form2 | _18d63cf8-3657-43a9-be98-3492476a7277_form2 | _fa0b07d3-4bd2-4093-b4fc-4532b5b90e15_form2-BV-component_1-V1I2-2p
_bd145190-ff86-4b13-9dec-75c44805e3f5_form2 | _0bddefb1-3b12-4d9b-bd77-2491d5d9fdb9_form2 | _fa40c0c7-f258-4f86-9edc-667145fc7b6e_form2-BV-component_3-Na3Ho1Cl6-2p
_d58b8685-36cc-414d-acc6-b5e24e6ba44f_form2 | _017efacf-93e1-4610-bcb3-1ad044fb924d_form2 | _fa4dfc36-f45f-4494-99bb-d3fc40005cb2_form2-BV-component_1-Ca12Al4As12-2p
_730f0a20-6610-4ae5-803c-eae656f3b5a9_form2 | _d3d7c33a-fa4a-4330-8a4f-a8bcfa345f8a_form2 | _fa90804a-0dd7-4385-a8dc-e4481564f107_form2-BV-component_1-Hf2Si2Se2-2p
_d7dae94d-1366-4efd-b62e-8f6ab3f64089_form2 | _aee9266a-9677-4eef-856b-715a3f5afa69_form2 | _fa9b39c7-bd61-481a-b467-40ab00a2d503_form2-BV-component_1-Tl2Cu2H2Se2O10-2p
_51b15ec2-4d8e-4f28-b5dc-b4999ee12174_form2 | _c52ca825-cd01-4c29-83c8-eb6a70bdf48d_form2 | _faac8d3a-6106-480f-9269-e6fe29546ffd_form2-BV-component_1-Tl2S1-2p
_cc6044d1-128a-45ef-8d64-048dfc98a234_form2 | _2d61ecab-76bc-4e8f-8589-dd552371e720_form2 | _fb3b668c-027f-46d5-9649-ac8dac624d04_form2-BV-component_1-Li2Ce1As2-2p
_9d2c4838-98c7-4962-b057-062d4c838aa1_form2 | _336d6cf0-5fb3-4f7d-b6da-38c879c65b2f_form2 | _fb964f93-f50d-40a6-99c2-3d3fcd43f423_form2-BV-component_1-Eu2I2O2-2p
_e0959650-4648-49fc-bd16-57ff6259cc44_form2 | _eba59b40-3159-45b9-9f5b-74a8f89c619f_form2 | _fbbcd2aa-3162-4dba-bf25-49da2222c33b_form2-BV-component_3-Al2Si2H4O9-2p
_913626d5-846c-44f6-aa27-a399b82ceeaf_form2 | _845bb986-9233-4c19-9acc-32a26af92a01_form2 | _fbe8bcaf-349e-4321-b89a-3b94d9f79c8b_form2-BV-component_3-Mn2Sb2S4Cl2-2p
_7035ee74-bfff-4bb0-8af5-5c1568312660_form2 | _52b470e9-4bd8-43ea-be82-4164b67eb631_form2 | _fbed2ff6-73f0-4b74-8d7a-bf1d33b690c2_form2-BV-component_1-Na2H6C2N8O2-2p
_a4094e7f-dce0-4bad-b7e6-509946501d4a_form2 | _09261536-a383-4671-82c2-42b64f33403b_form2 | _fbfb7289-b13f-4a82-8197-03fbdf02e417_form2-BV-component_1-Sc1P2S7-2p
_26a324c3-8c31-40e8-a273-5a5e71937524_form2 | _2ed03e32-5078-4159-b770-d5ca1493f98f_form2 | _fc074493-8ff4-4372-be32-9231c090fd8b_form2-BV-component_1-Na6Mo2Cl12-2p
_3d07f093-34d2-4ede-94bd-6e5960ce9a99_form2 | _75304137-530b-44d7-a570-111883f6e2cf_form2 | _fc2a3abe-0403-45b8-bbcb-d2ecc23d3d36_form2-BV-component_1-Zn2H12Se4O16-2p
_5b32db9c-612e-4b73-9c7c-4dd0612859d4_form2 | _859750a5-a72e-42ef-8c1c-991421126127_form2 | _fc4b63e6-e196-4a57-9a9f-a36cf3a79f00_form2-BV-component_1-K4C8N12-2p
_cb773e70-7dfc-4d45-bbcd-2761c5204050_form2 | _727b30fd-55a0-47c1-b2d9-9fe48d66338b_form2 | _fca0046a-218d-4d91-b3de-f7a64213af88_form2-BV-component_1-K4Nd4S8O32-2p
_5a601d73-7685-48c0-87a2-907626cb9d8d_form2 | _e551934d-38f0-45c0-899a-5295f9a326f1_form2 | _fcc66ff8-481d-426b-9718-3bec6c2e13be_form2-BV-component_1-Ca2H2I2-2p
_9bb8f565-56fa-4b42-836f-da1a12e08e7c_form2 | _89717734-6316-4501-a2e3-06478e162163_form2 | _fcf74ecf-2d89-4eb8-a3fb-e6b0582be7fe_form2-BV-component_1-Mn2H4C12S2O8-2p
_cb7e944f-c013-40ec-8aed-c4b7b0eaff24_form2 | _9847ae54-e64f-4cb1-afa9-d434558aea87_form2 | _fd51300f-01a9-4b3f-b4d6-0b5f7436ed84_form2-BV-component_1-K6Ta4Cu6S16-2p
_9d0789f7-1bfb-45e8-b9a4-7c51db7889f1_form2 | _78b5a5c3-f791-4854-a274-c16dde9fca06_form2 | _fd60c96b-6269-4621-bda2-95708613eb2a_form2-BV-component_1-Tl2Cu6Se4-2p
_eea18ef9-8591-40a9-9186-7bd89ea1c179_form2 | _cf2d7625-ab3b-4ffb-b8da-994d4f5a61a0_form2 | _fd68f44d-5432-4b79-af36-b0f702dad3b0_form2-BV-component_1-Mn1Sb2F12-2p
_fd6abdcd-5527-4a90-b893-ef2b27ca68f6_form2-BV-component_1-Na2Cl2O4-2p
_fd72852b-68d2-4be6-8510-e5c7049d41de_form2-BV-component_1-Sc2N1Cl2-2p
_fd7b829e-523f-4b60-8d59-b26abb3199f5_form2-BV-component_1-Sc7Cl10-2p
_fda8336d-68a9-4283-85be-afc7169f3f13_form2-BV-component_1-Re3Se6-2p
_fda8336d-68a9-4283-85be-afc7169f3f13_form2-BV-component_3-Re1Se2-2p
_fdb5b7a0-2f10-43aa-81c7-25cdfc397ce9_form2-BV-component_1-Cu4Hg4Se4Br4-2p
_fde38f09-1d8b-49ea-b5ba-49d99f2ebc25_form2-BV-component_1-Li4Ga4Br16-2p
_fdec6c23-6b2c-4bb4-aec9-f38307c0aca9_form2-BV-component_1-Cu4Te2-2p
_fe10f3ce-c3f3-4fba-a753-ff83278311f9_form2-BV-component_1-K2Nb2Ag4Se8-2p
_fe2575f5-61cc-4ed5-ad95-e3fd0037d0b9_form2-BV-component_1-Te8O18-2p
_fe34ccfe-711f-48b5-830f-e5bef347baf8_form2-BV-component_1-Ag2H12C16N8-2p
_fe4c3d40-f936-4e18-aeef-dce2114d10dc_form2-BV-component_1-Hf2Tl2Cu2Se6-2p
_fe70a85d-c3df-44c5-8509-9732c83a3408_form2-BV-component_1-Ca2C4-2p
_ff160b54-9750-4293-a748-9b345fa3ee3c_form2-BV-component_1-Zn2Cu2H6Cl2O6-2p
_ff7248d6-b52d-499c-8df5-2c06d8e4972b_form2-BV-component_3-Tm2Cu2Pb2Se6-2p
_ffade84b-b43a-419b-b85e-e7df6add5318_form2-BV-component_3-K2Ag2Ge1S4-2p
_ffe0213c-7666-4c88-b0b6-a14de780b992_form2-BV-component_1-Fe2P6H12O18-2p