## List of found errors (14+52)
Refcode | Discarded | Description of error
AVEMOE | x | bridging anion ligand (SO4)2- was removed
BICDAU | x | Acetate-anion is missed
CISMAT01 | x | H atoms were not determined prior DFT relaxation
CUNXIS | x | H atoms were not determined prior DFT relaxation
CUNXIS10 | x | H atoms were not determined prior DFT relaxation
GIHBII | x | H atoms were not determined prior DFT relaxation
IJIROI | x | incorrect number of V atoms due to disorder of some V for two positions in initial structure
SENWAL | x | Nitrate-anion is missed
SENWIT | x | Nitrate-anion is missed
SENWOZ | x | Nitrate-anion is missed
XUWVEQ | x | H atoms were not determined prior DFT relaxation
YIWMIA | x | incorrect composition for C
VAHSIH | x | (1,4,8,11-Tetra-azacyclotetradecane)-diaqua-copper(ii) cation is missed
MODNIC | x | 1,1'-Dimethyl-4,4'-bipyridinium cation is missed
BUKMUQ |  | incorrect coordinate z of C32, H14 | Coordinates are corrected
DEYDOA |  | incorrect coordinate z of Ni7 | Coordinates are corrected
DUXZIG01 |  | incorrect coordinate z of Ni3, Ni4 | Coordinates are corrected
ELAFUT |  | incorrect coordinate z of C130, C132 | Coordinates are corrected
FIGXAW |  | incorrect coordinate z of O19 | Coordinates are corrected
FIJCUX |  | incorrect coordinate z of Zn17 | Coordinates are corrected
FIPWUY |  | incorrect coordinate z of C73, C75, C77, C79; C144 missed during convesion of cif to Topos database | Coordinates are corrected
FIQCEN |  | incorrect coordinate z of Cu4, Cu9 | Coordinates are corrected
FUDQIF |  | incorrect coordinate z of Si3, F27 | Coordinates are corrected
FUSWIA |  | incorrect coordinate z of Cu4, Cu5 | Coordinates are corrected
GAYFOD |  | incorrect coordinate z of H5, H11, H13, H16, C33, C35, C37, C39, C47, N1, N4, N5, N7, N11, N16; Zn13, Zn14, Zn15, Zn16 were missed in CoRE | Coordinates are corrected
GIFKIP |  | incorrect coordinate z of Cd3, Cd4, Cd5, Ni4; Cd7, Cd8 are missed during conversion | Coordinates are corrected
HAFQOW |  | incorrect coordinate z of Al6 | Coordinates are corrected
HEXNII |  | incorrect coordinate z of H65, H67, H68 | Coordinates are corrected
ICANAD |  | incorrect coordinate z of Ag9 | Coordinates are corrected
IGOCOX |  | incorrect coordinate z of C27 | Coordinates are corrected
IMACZN01 |  | incorrect coordinate z of Zn16 | Coordinates are corrected
ISEQIH |  | incorrect coordinate z of Ca13, Ca14, Ca15, Ca16 | Coordinates are corrected
LIFWEE |  | incorrect coordinate z of Cu2 | Coordinates are corrected
MIBQAR16 |  | incorrect coordinate z of O1 | Coordinates are corrected
NIRDOI |  | incorrect coordinate z of O44 | Coordinates are corrected
NUTQEZ |  | incorrect coordinate z of H13, C37, C39 | Coordinates are corrected
NUVWIL |  | incorrect coordinate z of Zn3, Zn5 | Coordinates are corrected
OFODAP |  | incorrect coordinate x of Cd3, Cd7, c of O16, b of C35 | Coordinates are corrected
OFORUX |  | incorrect coordinate z of Cd1, Cd4 | Coordinates are corrected
OHOLIH |  | incorrect coordinate z of Zn6 | Coordinates are corrected
QUNMUI |  | incorrect coordinate z of Cd2, Cd3 | Coordinates are corrected
QUQPIC |  | incorrect coordinate z of Cd1, Cd2 | Coordinates are corrected
RACZIG |  | incorrect coordinate z of C176 and O40 | Coordinates are corrected
RUMWUS |  | incorrect coordinate z of C57 | Coordinates are corrected
RURQEB |  | incorrect coordinate z of Zn17, Zn18, Zn19, Zn20 | Coordinates are corrected
SERKEG |  | incorrect coordinate z of H27, H28 | Coordinates are corrected
UNIGEE |  | incorrect coordinate z of O1 | Coordinates are corrected
UTEWUM |  | incorrect coordinate z of Cu5, Cu11 | Coordinates are corrected
UTEXAT |  | incorrect coordinate z of Zn1, Zn10 | Coordinates are corrected
UVEXAV |  | incorrect coordinate z of H65, H73, H79, C65, C71, C77 | Coordinates are corrected
UVUPOR |  | incorrect coordinate z of C27 | Coordinates are corrected
VARRIP |  | incorrect coordinate z of O101, O102, O103 | Coordinates are corrected
WAZRAS |  | incorrect coordinate y of H6, C24, O3, and b of C6 | Coordinates are corrected
WONZOP |  | incorrect coordinate z of Zn1, C42, C44 | Coordinates are corrected
WONZUV |  | incorrect coordinate z of Zn1; H17 is missed in CoRE | Coordinates are corrected
XAMDUM07 |  | incorrect coordinate z of Cu1, Cu5, Cu12 | Coordinates are corrected
XINFUW |  | incorrect coordinate z of C61 and a of C51 | Coordinates are corrected
YAZFOW |  | incorrect coordinate z of C28, C30 | Coordinates are corrected
YEGYIU |  | incorrect coordinate z of C29 | Coordinates are corrected
ZESFUY |  | incorrect coordinate z of H97, H104, H108, C19, C25, C129, C137, N25, N27; Zn8 is missed during conversion and its coordinate z is incorrect in CoRE | Coordinates are corrected
HAFQUC |  | incorrect coordinate x of H8, H10, H14, H16
RELLAW |  | incorrect coordinate x of C38, C39, C47, C75, C83
WOWGEU |  | incorrect coordinate z of Al13, Al14, Al15, Al16, Al17
QIFLIC |  | incorrect coordinate x of H1
TOHZAS |  | relaxed O18-Cd2 bond is too short and O18-C18 bond is too long
ZERNAN |  | Terminal H2O ligand is not removed

## Corrected coordinates (46)
DEYDOA
Ni7 | 0.750275 | 0.749999 | 0
ELAFUT
C130 | 0.249769 | 0.96854 | 0
C132 | 0.749768 | 0.968539 | 0
FIPWUY
C73 | 0.005886 | 0.101536 | 0
C75 | 0.005884 | 0.601538 | 0
C77 | 0.505873 | 0.101535 | 0
C79 | 0.505871 | 0.601537 | 0
C144 added (missed during convesion) | 0.505874 | 0.601534 | 0.50006
FIQCEN
Cu4 | 0.999705 | 0.434699 | 0
Cu9 | 0.565388 | 9.1e-05 | 0
FUDQIF
Si3 | 0.250001 | 0.750538 | 0
F27 | 0.167394 | 0.666834 | 0
FUSWIA
Cu4 | 0.833021 | 0.684961 | 0
Cu5 (c coordinate was wrong) | 0.49999 | 0.999982 | 0.5
GAYFOD
H5 | 0.853601 | 0.174128 | 0
H11 | 0.353586 | 0.825819 | 0
H13 | 0.853593 | 0.325815 | 0
H16 | 0.853592 | 0.825819 | 0
C33 | 0.425434 | 0.161511 | 0
C35 | 0.425433 | 0.661514 | 0
C37 | 0.92544 | 0.161511 | 0
C39 | 0.925439 | 0.661514 | 0
C47 | 0.925433 | 0.838461 | 0
N1 | 0.453613 | 0.090314 | 0
N4 | 0.453612 | 0.590317 | 0
N5 | 0.953619 | 0.090314 | 0
N7 | 0.953618 | 0.590317 | 0
N11 | 0.453612 | 0.909673 | 0
N16 | 0.953618 | 0.909673 | 0
Zn13 (missed in CoRE) | 0.62500 | 0.000 | 0.0
Zn14 (missed in CoRE) | 0.62500 | 0.5000 | 0.0
Zn15 (missed in CoRE) | 0.12500 | 0.000 | 0.0
Zn16 (missed in CoRE) | 0.12500 | 0.5000 | 0.0
GIFKIP
Cd7 (missed during conversion) | 0.500356 | 7.5e-05 | 0.49999
Cd8 (missed during conversion) | 0.0003 | 0.499982 | 0.50006
Cd3 | 0.000269 | 0.500034 | 0
Cd4 | 0.500372 | 2.8e-05 | 0
Cd5 | 0.500263 | 0.499985 | 0
Ni4 | 0.250096 | 0.750023 | 0
HEXNII
H65 | 0.37473 | 0.45971 | 0
H67 | 0.874726 | 0.459711 | 0
H68 | 0.874728 | 0.959712 | 0
ICANAD
Ag9 | 0.275443 | 0.724526 | 0
IGOCOX
C27 | 0.596613 | 3.6e-05 | 0
ISEQIH
Ca13 | 0.124963 | 0.047869 | 0
Ca14 | 0.124966 | 0.547867 | 0
Ca15 | 0.624977 | 0.047869 | 0
Ca16 | 0.62498 | 0.547867 | 0
LIFWEE
Cu2 | 2.7e-05 | 0.999964 | 0
NIRDOI
O44 | 0.079722 | 0.103418 | 0
NUTQEZ
H13 | 0.251324 | 0.748232 | 0
C37 | 0.296876 | 0.702663 | 0
C39 | 0.474276 | 0.525309 | 0
NUVWIL
Zn3 | 0.000273 | 0.500023 | 0
Zn5 | 0.501815 | 0.499982 | 0
OFORUX
Cd1 | 0.12484 | 0.058025 | 0
Cd4 | 0.875068 | 0.942465 | 0
QUNMUI
Cd2 | 0.99998 | 2e-05 | 0.5
Cd3 | 0.999984 | 0.500001 | 0
QUQPIC
Cd1 | 0.999986 | 0.999946 | 0
Cd2 | 0.499966 | 0.499945 | 0
RURQEB
Zn17 | 0.249603 | 0.250491 | 0
Zn18 | 0.249601 | 0.7505 | 0
Zn19 | 0.749598 | 0.25049 | 0
Zn20 | 0.749596 | 0.7505 | 0
SERKEG
H27 | 0.033688 | 0.532845 | 0
H28 | 0.533673 | 0.532845 | 0
UTEWUM
Cu5 | 0.627393 | 0.499967 | 0
Cu11 | 0.499963 | 0.627015 | 0
UTEXAT
Zn1 | 0.248657 | 0.748051 | 0
Zn10 | 0.583332 | 0.415165 | 0
UVEXAV
H65 | 0.272929 | 0.164324 | 0
H73 | 0.227156 | 0.336064 | 0
H79 | 0.727131 | 0.836036 | 0
C65 | 0.262135 | 0.092391 | 0
C71 | 0.762117 | 0.592364 | 0
C77 | 0.738191 | 0.408099 | 0
UVUPOR
C27 | 0.011169 | 0.829657 | 0
VARRIP
O101 | 0.99999 | 0.364049 | 0
O102 | 0.999989 | 0.864053 | 0
O103 | 0.499997 | 0.36405 | 0
WONZOP
Zn1 | 0.249994 | 0.999977 | 0
C42 | 0.97798 | 0.54363 | 0
C44 | 0.521968 | 0.456384 | 0
WONZUV
Zn1 | 0.750005 | 0.999972 | 0
H17 (c coordinate is missed in CoRE) | 0.447663 | 0.043031 | 0.3
YAZFOW
C28 | 0.287435 | 0.99993 | 0
C30 | 0.712491 | 0.000395 | 0
YEGYIU
C29 | 0.107372 | 0.196434 | 0
ZESFUY
H97 | 0.132819 | 0.400528 | 0
H104 | 0.138376 | 0.293742 | 0
H108 | 0.638222 | 0.293734 | 0
C19 | 0.999723 | 0.717698 | 0
C25 | 0.999753 | 0.282321 | 0
C129 | 0.073852 | 0.375236 | 0
C137 | 0.076026 | 0.314737 | 0
N25 | 0.999827 | 0.405524 | 0
N27 | 0.999716 | 0.905558 | 0
Zn8 (missed during conversion; c coordinate is missed in CoRE) | 0.000234 | 0.499995 | 0.5
CISMAT01 (Hydrogens of butylene group are missed)
Al7 | 0.500148 | 4e-05 | 0
Al8 | 0.500002 | 0.500003 | 0
DUXZIG01
Ni3 | 0.750151 | 0.998161 | 0
Ni4 | 0.75021 | 0.50179 | 0
IMACZN01
Zn16 | 0.554138 | 0.749966 | 0
XAMDUM07
Cu1 | 0.565473 | 0.434612 | 0
Cu5 | 0.565493 | 0.999914 | 0
Cu12 | 2.1e-05 | 0.565348 | 0
WAZRAS | wrong y coordinate of H6, C24, O3, and b of C6
H6 | 0.23393 | 0.95 | 0.73347
O3 | 0.39215 | 0.95 | 0.63569
HAFQOW | wrong z coordinate of Al6
Al6 | 0.75001 | 0 | 0
RACZIG | wrong z coordinate of C176 and O40
C176 | 0.62476 | 0.71158 | 0.25
O40 | 0.62564 | 0.94501 | 0.75
BUKMUQ | wrong z coordinate of C32, H14
C32 | 0.39402 | 0.68603 | 0.95
H14 | 0.54187 | 0.73562 | 0.9
RUMWUS | wrong z coordinate of C57
C57 | 0.12057 | 0.50718 | 0.37
XINFUW | wrong z coordinate of C61 and a of C51
C61 | 0.52062 | 0.05715 | 0.86
C51 | 0.03 | 0.47894 | 0.63769
MIBQAR16 | wrong z coordinate of O1
O1 | 0.25006 | 0.25001 | 0.25
UNIGEE | wrong z coordinate of O1
O1 | 0.75013 | 0.75 | 0.75
FIGXAW | wrong z coordinate of O19
O19 | 0.60181 | 0.3781 | 0.79
OFODAP | wrong x coordinate of Cd3, Cd7, c of O16, b of C35
Cd3 | 0.9 | 0.30871 | 0.54175
Cd7 | 0.9 | 0.18857 | 0.04196
C35 | 0.99788 | 0.96 | 0.93909
FIJCUX | wrong z coordinate of Zn17
Zn17 | 0 | 0.99995 | 0
OHOLIH | wrong z coordinate of Zn6
Zn6 | 0.5 | 0 | 0
Zn5 | 0 | 1e-05 | 0
Zn8 | 0.74999 | 0 | 0

## 318 Incomplite ccordinates
ACOLIP
AMIMEP
AROFET
AVAQIX
BAEDTA
BARZAW
BERGAI
BIBBUL
BICDAU
BOJCIN
CANRUG
CISMAT
COGWEB
CUNFOH
CUNWEO
CUYHIO
DAJHUS
DEJCEB
DEYDOA
DOQGUM
DOTWAL
ECAHAT
EDADIX
ELAFUT
EQIWAD
FAKLOU
FERHAN
FEZREJ
FIGXAW
FIJCUX
FIPWOS
FUNBAS
FUNBEW
FUSWIA
GALCED
GAXWEJ
GAYFOD
GAYFUJ
GEDLIM
GINLIA
GUFREF
GULPIN
GUXLIU
HAFQOW
HEXNII
HEZKIH
HIMSAY
IMACZN
IYIGEC
KAVROQ
KINHAS
KOMHAW
LAGNUE
LAGWEX
LASYOU
LOFZUB
LOQLEJ
LUVTEC
MATVAF
MEJQEZ
MIHHOA
MOCKEV
NIRDOI
NISCOJ
NOCKUM
NUYWOU
ODIXEG
OFUYUL
OTAVOV
PAMVEG
PASKAX
PEGBUA
PEMRIK
PIJJOI
PUQXUV
PUWCUF
QEFNAQ
QEVKOS
QOMFAA
QUJFUX
QUNMUI
QUQPOI
RELLAW
REYCOP
RIVDEF
RUMWUS
RURQEB
SAKRED
SENWAL
SUKYIH
TASXIW
TESHAB
TEVZIE
TEVZUQ
TOHYUL
UBACOR
UBACUX
UVAROZ
UVUPOR
UXEQOE
VACFUB
VAGTUU
VARRIP
VASKOR
VIRVEY
VISTUM
WALBOC
WEBREC
WECJAR
WEMNAF
WONZUV
WOWGEU
XAWVUN
XEHFUL
XENKIM
XIBZUF
XINFUW
XINWUO
XOHLEM
XOJWEZ
XOKHAH
XUGSEY
XUVHEB
XUWVEQ
YARYEV
YAZFOW
YEGCUJ
YEGKOM
YEKXET
YEZFIU
YUJNOH
ZARZAV
ZERNAN
ZESFUY
ABUWOJ
AFITIT
AGARUW
AMIKOX
AMILUE
APEBED
ATOXEN
AVEMOE
AVIMOI
BETGAK
BUKMUQ
BUVXOG
BUVYEX
CATART
CEGDUO
CESYEF
CICYIX
CIGYAU
COYTEQ
CUHPUR
CUNXIS
DAGDIZ
DIDDOK
DOTTUC
DUBWON
EBEMII
ECIWUJ
ECODEG
EKOPIE
EKOPOK
EMITUQ
ERUFUS
ESEVIH
EXEWAG
EZUCIM
FAGREM
FAPTIB
FAPTOH
FECWOB
FEWGUL
FIPWUY
FOHCIP
FUNCEX
GACQAE
GEHSAN
GIDKOU
GIHBII
GUYLOC
HAFQUC
HAKWUM
HAZNON
HEBKEG
HEGJUZ
HEKTUO
HOWPOZ
IBICAZ
IBICED
IBIDAA
IJIROI
ILOJEZ
ISEQIH
ISIMAZ
ISOHEE
IXISOX
IXUREZ
KAXQOR
KEXKAB
KIXXOG
KIYMAI
KUNWEW
LADHEF
LAGNOY
LAVSUY
LEGGEK
LEMNOH
MADWAQ
MAKXAZ
MATTUX
MATVEJ
MIMVEJ
MODNIC
MOGVAG
NAKLIW
NALWOO
NARTUX
NEVJEF
ODODIW
OFODAP
OHAKIS
PAKXIK
PELNEA
POKXIX
PUQYAC
PUSDOX
QARTEK
QESYOD
QIFLIC
QOJVAM
QOKCID
QOMDUS
QUGBUQ
QUPHUF
QUQPIC
QURSEC
QUVDUH
RABHAZ
RATDAS
RAXDAX
RAZYIC
REGLOG
RIPNIP
RUCGOM
RURPEA
RUVMAX
SEFSOM
SEHTEF
SERJUV
SETFUT
SUJQOE
SUJREV
TADCAE
TARWEO
TECTUS
TENLIJ
TESGOO
TESGUU
TEVZEA
TEVZOK
TISKOW
TOLGOR
UBUMAH
UMEXUF
UTEXAT
UVEXAV
VAPFOJ
VAPFUP
VEHKAW
VEMMAC
VISTOG
VONBIK
VUQKOI
VUQKUO
WAZRAS
WIJDAV
WIJDID
WONZOP
XADGAM
XAWZOM
XEDPIH
XEJTIR
XEQRAO
XEXLOD
XIMPOA
XINHOT
XUNGOD
XUNGUJ
XUYXAR
YARKEJ
YASPEP
YEGYIU
YIWMIA
ZASJAG
ZEDRAD
ZEDROR
ZIDDIB
ZIKJIO
DUXZIG01
FIQCEN
FUDQIF
GIFKIP
ICANAD
IGOCOX
IMACZN01
LIFWEE
MIBQAR16
NUTQEZ
NUVWIL
OFORUX
OHOLIH
RACZIG
SERKEG
UNIGEE
UTEWUM
XAMDUM07